## Figure 2b
PVDF | PVDF 0 vol% |  | 2.1 vol% |  |  | 4.3 vol% |  |  | 9.3 vol% |  |  | 12.0 vol% |  |  | 14.9 vol% |  |  | 21.4 vol%
Electric field | Strain | SD | Electric field | Strain | SD | Electric field | Strain | SD | Electric field | Strain | SD | Electric field | Strain | SD | Electric field | Strain | SD | Electric field | Strain | SD
MV m-1 | % |  | MV m-1 | % |  | MV m-1 | % |  | MV m-1 | % |  | MV m-1 | % |  | MV m-1 | % |  | MV m-1 | %
10 | -0.007 | 0.0014 | 10 | -0.02 | 0.0018 | 10 | -0.02 | 0.0014 | 10 | -0.01 | 0.0023 | 10 | -0.009 | 0.0023 | 10 | 0.02 | 0.0011 | 10 | 0.024 | 0.0022
20 | -0.008 | 0.0014 | 20 | -0.031 | 0.0016 | 20 | -0.031 | 0.0024 | 20 | -0.014 | 0.0015 | 20 | -0.011 | 0.0017 | 15 | 0.024 | 0.0015 | 15 | 0.031 | 0.0023
30 | -0.01 | 0.0015 | 40 | -0.055 | 0.0021 | 40 | -0.067 | 0.0033 | 40 | -0.019 | 0.0024 | 40 | 0.021 | 0.0018 | 20 | 0.03 | 0.0029 | 20 | 0.069 | 0.0014
40 | -0.014 | 0.0017 | 60 | -0.101 | 0.0026 | 60 | -0.123 | 0.0054 | 60 | -0.024 | 0.0036 | 60 | 0.197 | 0.0109 | 25 | 0.191 | 0.0163 | 25 | 0.278 | 0.0056
50 | -0.017 | 0.0027 | 80 | -0.16 | 0.0021 | 80 | -0.206 | 0.0043 | 80 | -0.041 | 0.002 | 80 | 0.545 | 0.0356 | 30 | 0.659 | 0.1621
60 | -0.023 | 0.0024 | 100 | -0.249 | 0.0021 | 100 | -0.305 | 0.006 | 90 | 0.052 | 0.0018 |  |  |  | 35 | 2.941 | 0.3315
70 | -0.029 | 0.0025 | 120 | -0.364 | 0.0056 | [9 empty] | 40 | 8.091 | 0.315
80 | -0.035 | 0.0034 | [12 empty] | 45 | 8.533 | 0.251
90 | -0.043 | 0.0037
100 | -0.053 | 0.0042
110 | -0.064 | 0.0045
120 | -0.079 | 0.0033
130 | -0.096 | 0.0047
140 | -0.115 | 0.0057

## Figure 2c
25 MV m-1 |  | 30 MV m-1 |  | 35 MV m-1 |  | 40 MV m-1 |  | 45 MV m-1
Electric field | Strain | Electric field | Strain | Electric field | Strain | Electric field | Strain | Electric field | Strain
MV m-1 | % | MV m-1 | % | MV m-1 | % | MV m-1 | % | MV m-1 | %
27572.21 | 5.38971e-06 | 29486.04 | -8.35499e-07 | 29486.04 | 6.69403e-06 | 27572.21 | -2.55661e-06 | 29486.04 | 0
25658.38 | 0.00042514 | 29486.04 | -8.35499e-07 | 25658.38 | -0.000588608 | 31399.87 | -2.55661e-06 | 25658.38 | -0.000813668
129005.1 | 0.00294 | 146229.5 | -0.0012 | 167281.6 | -0.00238 | 184506.1 | 0.00244 | 205558.2 | -0.00204
220868.8 | 0.00379 | 266800.7 | -0.00199 | 301249.6 | -0.00238 | 343353.8 | 0.00293 | 387371.8 | -0.00204
320387.8 | 0.00547 | 383544.2 | -0.0028 | 439045.1 | -0.00416 | 502201.4 | 0.00293 | 555788.6 | -0.00204
419906.9 | 0.00588 | 502201.4 | -0.0044 | 580668.4 | -0.00297 | 653393.8 | 0.00146 | 739516.1 | -0.00285
517512.1 | 0.0084 | 617031.1 | -0.0044 | 712722.5 | -0.00238 | 812241.5 | -2.55661e-06 | 907932.9 | -0.00162
617031.1 | 0.00966 | 731860.8 | -0.00399 | 850518.1 | -0.00238 | 974916.9 | -0.00147 | 1084010 | -0.00244
716550.1 | 0.01134 | 852431.9 | -0.00359 | 992141.3 | -0.00118 | 1126110 | -0.00147 | 1269650 | -0.00162
808413.9 | 0.01176 | 973003 | -0.0028 | 1124200 | -0.000588608 | 1284960 | -0.00196 | 1439980 | -0.00162
909846.7 | 0.01176 | 1085920 | -0.0028 | 1263910 | -0.000588608 | 1438060 | -0.000980462 | 1617960 | -0.00285
1007450 | 0.0126 | 1204580 | -0.0012 | 1399790 | 0.0018 | 1595000 | -2.55661e-06 | 1794040 | -0.00204
1103140 | 0.01176 | 1321320 | -0.0024 | 1533750 | 0.00298 | 1753850 | -2.55661e-06 | 1962450 | -0.00285
1206490 | 0.01049 | 1436150 | -0.0028 | 1679210 | 0.00119 | 1908870 | 0.00146 | 2148090 | -0.00285
1298350 | 0.00883 | 1558630 | -0.00479 | 1813170 | 0.00298 | 2063890 | 0.00146 | 2316510 | -0.00366
1395960 | 0.00756 | 1671550 | -0.00639 | 1947140 | 0.000601996 | 2222730 | -2.55661e-06 | 2492580 | -0.00366
1503130 | 0.00547 | 1792120 | -0.00679 | 2088760 | -0.000588608 | 2377750 | 0.000485757 | 2674400 | -0.00448
1595000 | 0.00462 | 1906950 | -0.00959 | 2218910 | -0.00297 | 2534690 | -0.000980462 | 2844730 | -0.00448
1698340 | 0.00504 | 2017950 | -0.00998 | 2358610 | -0.00356 | 2691620 | -0.000980462 | 3022710 | -0.00652
1794040 | 0.00547 | 2146180 | -0.01038 | 2500240 | -0.00535 | 2844730 | -0.00245 | 3202610 | -0.0057
1887810 | 0.00672 | 2259100 | -0.00959 | 2632290 | -0.00476 | 3009320 | -0.00147 | 3374860 | -0.0057
1989250 | 0.00715 | 2379670 | -0.00919 | 2773920 | -0.00297 | 3162420 | -0.00245 | 3554760 | -0.00407
2083020 | 0.00924 | 2496410 | -0.00719 | 2907880 | -0.00178 | 3317440 | -0.000492148 | 3736570 | -0.00326
2182540 | 0.01008 | 2611240 | -0.00559 | 3041850 | 6.69403e-06 | 3474380 | -2.55661e-06 | 3899250 | -0.00162
2282060 | 0.01008 | 2729900 | -0.00479 | 3183470 | 6.69403e-06 | 3625570 | 0.000975349 | 4082970 | -0.00122
2375840 | 0.00966 | 2846640 | -0.00359 | 3315530 | 0.00119 | 3788240 | 0.000485757 | 4257130 | -0.00204
2471530 | 0.00966 | 2961470 | -0.0032 | 3451410 | 0.000601996 | 3945180 | 0.000975349 | 4429380 | -0.00285
2574880 | 0.00883 | 3083960 | -0.0032 | 3594950 | 0.000601996 | 4096370 | -0.000492148 | 4615020 | -0.0053
2668650 | 0.00547 | 3202610 | -0.00359 | 3728920 | 6.69403e-06 | 4255220 | -0.00245 | 4783430 | -0.00652
2772000 | 0.00379 | 3313610 | -0.0044 | 3866710 | -0.00238 | 4414070 | -0.00294 | 4959510 | -0.00855
2865780 | 0.00211 | 3438010 | -0.00639 | 4004510 | -0.00356 | 4567170 | -0.00538 | 5139410 | -0.00978
2965300 | 0.00084489 | 3549020 | -0.00719 | 4136560 | -0.00178 | 4727930 | -0.00685 | 5309740 | -0.01059
3060990 | 0.00084489 | 3671500 | -0.00878 | 4280100 | -0.000588608 | 4881040 | -0.00733 | 5489640 | -0.01018
3158590 | 0.00126 | 3790160 | -0.00919 | 4412150 | 0.000601996 | 5041800 | -0.0088 | 5665710 | -0.00896
3260030 | 0.00168 | 3901160 | -0.01119 | 4546120 | 0.000601996 | 5196820 | -0.00978 | 5837950 | -0.00692
3359550 | 0.00336 | 4023640 | -0.01198 | 4689660 | 0.00119 | 5348010 | -0.0093 | 6019770 | -0.0057
3453320 | 0.0042 | 4138470 | -0.01158 | 4819800 | 0.00239 | 5508770 | -0.0093 | 6190100 | -0.0053
3550930 | 0.00462 | 4255220 | -0.01079 | 4961420 | 0.0018 | 5663800 | -0.00831 | 6371910 | -0.00611
3648530 | 0.0063 | 4375790 | -0.00959 | 5099220 | -0.000588608 | 5818810 | -0.00782 | 6549900 | -0.0057
3744230 | 0.0063 | 4488700 | -0.00919 | 5233180 | -0.00416 | 5979580 | -0.00782 | 6716400 | -0.00774
3847570 | 0.00547 | 4609280 | -0.00679 | 5374810 | -0.00773 | 6134600 | -0.00636 | 6898210 | -0.0114
3941350 | 0.00462 | 4727930 | -0.00399 | 5504950 | -0.00952 | 6285790 | -0.00538 | 7072370 | -0.01303
4040870 | 0.00504 | 4842760 | -0.00399 | 5640830 | -0.0113 | 6452290 | -0.0044 | 7246530 | -0.01507
4142300 | 0.0042 | 4963330 | -0.0032 | 5782450 | -0.0113 | 6603480 | -0.00245 | 7430260 | -0.01833
4234170 | 0.00379 | 5080080 | -0.0032 | 5916420 | -0.01071 | 6762330 | -0.00196 | 7600590 | -0.02036
4335600 | 0.00379 | 5194910 | -0.00479 | 6056130 | -0.00892 | 6917350 | -0.00196 | 7780490 | -0.02158
4433200 | 0.00336 | 5313560 | -0.00559 | 6192010 | -0.00654 | 7068540 | -0.00245 | 7960390 | -0.02199
4528890 | 0.00379 | 5428390 | -0.00839 | 6325980 | -0.00356 | 7231220 | -0.00391 | 8124980 | -0.02158
4634160 | 0.00252 | 5545140 | -0.00998 | 6471430 | -0.00118 | 7388150 | -0.00587 | 8310620 | -0.02158
4722190 | 0.00126 | 5663800 | -0.00998 | 6605400 | -0.00178 | 7541260 | -0.00733 | 8486690 | -0.02036
4819800 | 0.00042514 | 5776710 | -0.01119 | 6739370 | -0.00178 | 7702020 | -0.00978 | 8657020 | -0.01873
4925060 | 5.38971e-06 | 5899200 | -0.01119 | 6877160 | -0.00238 | 7857040 | -0.01076 | 8835010 | -0.01833
5013090 | 0.00042514 | 6017850 | -0.00959 | 7011130 | -0.00297 | 8010150 | -0.01076 | 9007250 | -0.01629
5116440 | 0.00084489 | 6128850 | -0.00959 | 7150840 | -0.00476 | 8170910 | -0.01222 | 9187150 | -0.01629
5214050 | 0.00084489 | 6253250 | -0.00878 | 7294380 | -0.00833 | 8324020 | -0.00978 | 9368970 | -0.01507
5307820 | 0.00126 | 6368080 | -0.00719 | 7422600 | -0.0113 | 8484780 | -0.01124 | 9535470 | -0.01507
5409260 | 0.00252 | 6484830 | -0.00679 | 7566140 | -0.01309 | 8639800 | -0.01027 | 9713450 | -0.0171
5506860 | 0.00168 | 6605400 | -0.00679 | 7698190 | -0.01309 | 8790990 | -0.01173 | 9891440 | -0.01873
5604470 | 0.00084489 | 6716400 | -0.00839 | 7832160 | -0.01428 | 8953670 | -0.01076 | 10063700 | -0.02199
5703990 | 5.38971e-06 | 6840800 | -0.00919 | 7975700 | -0.01487 | 9104860 | -0.01124 | 10247400 | -0.02443
5792020 | 0.00084489 | 6957540 | -0.00959 | 8107750 | -0.01309 | 9265620 | -0.01321 | 10417700 | -0.02688
5899200 | 0.00042514 | 7066630 | -0.01038 | 8247460 | -0.0119 | 9422550 | -0.01418 | 10591900 | -0.02769
5992970 | 5.38971e-06 | 7191030 | -0.00878 | 8385260 | -0.0113 | 9573750 | -0.01321 | 10773700 | -0.02769
6092490 | 5.38971e-06 | 7307770 | -0.00878 | 8519230 | -0.00952 | 9730680 | -0.01418 | 10942100 | -0.02769
6192010 | 0.00126 | 7420690 | -0.00719 | 8655110 | -0.00833 | 9893350 | -0.01271 | 11120100 | -0.02688
6289620 | 0.00168 | 7545090 | -0.00599 | 8798650 | -0.00594 | 10048400 | -0.01271 | 11303900 | -0.02443
6383390 | 0.00211 | 7661830 | -0.00399 | 8926870 | -0.00594 | 10207200 | -0.01124 | 11474200 | -0.0224
6486740 | 0.00126 | 7776660 | -0.00479 | 9072320 | -0.00535 | 10356500 | -0.01076 | 11652200 | -0.0224
6580520 | 0.00042514 | 7895320 | -0.00519 | 9208200 | -0.00594 | 10515400 | -0.01271 | 11830200 | -0.02077
6680040 | -0.00125 | 8008230 | -0.00559 | 9338340 | -0.00833 | 10674200 | -0.01418 | 12004300 | -0.02118
6779560 | -0.00251 | 8130720 | -0.00639 | 9478050 | -0.00892 | 10829200 | -0.01564 | 12184200 | -0.02077
6875250 | -0.00419 | 8247460 | -0.00719 | 9612020 | -0.0113 | 10982300 | -0.01613 | 12356500 | -0.02158
6972850 | -0.00378 | 8362290 | -0.00919 | 9749820 | -0.01368 | 11143100 | -0.01663 | 12528700 | -0.02281
7068540 | -0.00293 | 8482860 | -0.01038 | 9893350 | -0.01309 | 11301900 | -0.01809 | 12710500 | -0.02321
7173810 | -0.00293 | 8595780 | -0.00919 | 10019700 | -0.01309 | 11455000 | -0.01711 | 12882800 | -0.02484
7273320 | 5.38971e-06 | 8712520 | -0.00998 | 10165100 | -0.01428 | 11610100 | -0.01663 | 13056900 | -0.02362
7367100 | 0.00252 | 8836920 | -0.00919 | 10301000 | -0.0119 | 11767000 | -0.01515 | 13233000 | -0.02403
7462790 | 0.00547 | 8949840 | -0.00959 | 10435000 | -0.0125 | 11931600 | -0.01515 | 13409100 | -0.02403
7568050 | 0.00588 | 9070410 | -0.00878 | 10574700 | -0.0113 | 12080900 | -0.01222 | 13590900 | -0.02484
7659920 | 0.0063 | 9183320 | -0.00719 | 10712500 | -0.01071 | 12237800 | -0.01222 | 13759300 | -0.02443
7761350 | 0.00715 | 9298150 | -0.00679 | 10844500 | -0.01309 | 12396600 | -0.01173 | 13937300 | -0.02525
7857040 | 0.00798 | 9418730 | -0.00519 | 10988100 | -0.01368 | 12547800 | -0.01124 | 14119100 | -0.02565
7948910 | 0.00588 | 9535470 | -0.00399 | 11120100 | -0.01428 | 12708600 | -0.01173 | 14287500 | -0.02647
8054170 | 0.00462 | 9652210 | -0.00479 | 11263700 | -0.01547 | 12869400 | -0.01076 | 14475100 | -0.0281
8149860 | 0.00336 | 9772780 | -0.0028 | 11401500 | -0.01547 | 13016700 | -0.01076 | 14647300 | -0.02851
8245550 | 0.00084489 | 9889530 | -0.0028 | 11529700 | -0.01368 | 13177500 | -0.01271 | 14819600 | -0.02973
8346980 | 0.00042514 | 10006300 | -0.0032 | 11675100 | -0.0119 | 13332500 | -0.01321 | 14999500 | -0.02932
8442670 | 5.38971e-06 | 10123000 | -0.00519 | 11809100 | -0.01071 | 13489400 | -0.01515 | 15173600 | -0.02973
8540280 | -0.00167 | 10239800 | -0.00519 | 11943100 | -0.01071 | 13648300 | -0.01564 | 15345900 | -0.02932
8641710 | -0.00167 | 10358400 | -0.00839 | 12086600 | -0.00892 | 13803300 | -0.0176 | 15529600 | -0.0281
8731660 | -0.00251 | 10477100 | -0.00919 | 12216700 | -0.00773 | 13958300 | -0.02102 | 15699900 | -0.0281
8835010 | -0.0021 | 10591900 | -0.00998 | 12358400 | -0.00892 | 14117200 | -0.022 | 15874100 | -0.02729
8934530 | -0.0021 | 10712500 | -0.00959 | 12492300 | -0.0113 | 14268400 | -0.02298 | 16057800 | -0.02729
9026390 | -0.00041436 | 10827300 | -0.00919 | 12626300 | -0.0119 | 14429100 | -0.02298 | 16226200 | -0.02647
9127820 | 5.38971e-06 | 10942100 | -0.00998 | 12767900 | -0.01368 | 14584200 | -0.02151 | 16406100 | -0.02565
9223520 | 0.00084489 | 11064600 | -0.00839 | 12905700 | -0.01607 | 14743000 | -0.02004 | 16586000 | -0.02647
9317290 | 0.00084489 | 11179500 | -0.00759 | 13035900 | -0.01725 | 14899900 | -0.01809 | 16754400 | -0.02729
9422550 | 0.00211 | 11300000 | -0.00799 | 13171700 | -0.01786 | 15053000 | -0.01663 | 16934300 | -0.02769
9514420 | 0.00168 | 11418700 | -0.00679 | 13311500 | -0.01666 | 15211900 | -0.01564 | 17106600 | -0.02851
9615850 | 0.00168 | 11527800 | -0.00759 | 13447300 | -0.01607 | 15374600 | -0.01613 | 17280700 | -0.02973
9715370 | 0.00168 | 11652200 | -0.00719 | 13590900 | -0.01487 | 15521900 | -0.01515 | 17466400 | -0.03217
9807230 | 0.00084489 | 11767000 | -0.00839 | 13722900 | -0.01368 | 15680800 | -0.01663 | 17632900 | -0.03299
9908670 | 0.00042514 | 11883700 | -0.00998 | 13856900 | -0.01368 | 15839600 | -0.01906 | 17816600 | -0.03461
10008200 | -0.00041436 | 12006200 | -0.01158 | 13998500 | -0.01487 | 15987000 | -0.02151 | 17992700 | -0.03381
10103900 | -0.00083411 | 12119100 | -0.01158 | 14130600 | -0.0113 | 16153500 | -0.022 | 18163000 | -0.03381
10205300 | -0.00083411 | 12235900 | -0.01238 | 14272200 | -0.01071 | 16308500 | -0.022 | 18346700 | -0.03177
10297200 | -0.00041436 | 12358400 | -0.01158 | 14408100 | -0.00892 | 16461600 | -0.02102 | 18520900 | -0.02891
10396700 | -0.00041436 | 12471300 | -0.01158 | 14544000 | -0.00892 | 16622400 | -0.02054 | 18691200 | -0.02484
10498100 | 5.38971e-06 | 12591900 | -0.01079 | 14679800 | -0.00892 | 16775500 | -0.0176 | 18875000 | -0.02199
10588100 | -0.00125 | 12710500 | -0.01038 | 14817600 | -0.01071 | 16932400 | -0.01467 | 19045300 | -0.01792
10687600 | -0.00125 | 12821500 | -0.01119 | 14957300 | -0.01309 | 17091300 | -0.01369 | 19223300 | -0.01588
10785200 | -0.00167 | 12947800 | -0.01158 | 15093200 | -0.01428 | 17244400 | -0.01271 | 19403200 | -0.01384
10886600 | -0.00378 | 13055000 | -0.00959 | 15225300 | -0.01666 | 17407000 | -0.01222 | 19573500 | -0.01303
10986200 | -0.00629 | 13171700 | -0.01038 | 15372600 | -0.01786 | 17562100 | -0.01027 | 19753400 | -0.01344
11079900 | -0.00503 | 13296100 | -0.01119 | 15504700 | -0.01904 | 17713300 | -0.01124 | 19929500 | -0.01262
11177500 | -0.00335 | 13405200 | -0.01079 | 15642500 | -0.01845 | 17874000 | -0.01124 | 20103600 | -0.01181
11280900 | -0.00293 | 13531500 | -0.01198 | 15782200 | -0.01845 | 18029000 | -0.01271 | 20281600 | -0.01059
11370800 | -0.00125 | 13646400 | -0.01278 | 15912300 | -0.01487 | 18187900 | -0.01321 | 20453900 | -0.00855
11478000 | 0.00042514 | 13759300 | -0.01158 | 16054000 | -0.0113 | 18346700 | -0.01321 | 20629900 | -0.00488
11573700 | 0.00336 | 13881800 | -0.01079 | 16193700 | -0.00833 | 18494100 | -0.01321 | 20813700 | -0.00162
11667500 | 0.00504 | 13994700 | -0.00998 | 16325700 | -0.00654 | 18656800 | -0.01467 | 20980200 | 0.00366
11768900 | 0.00504 | 14117200 | -0.00998 | 16463500 | -0.00238 | 18813700 | -0.01467 | 21160100 | 0.00896
11864600 | 0.00462 | 14233900 | -0.00839 | 16603200 | -0.00178 | 18966800 | -0.01467 | 21340000 | 0.01466
11958400 | 0.0042 | 14350700 | -0.00639 | 16735300 | -0.00297 | 19127600 | -0.01467 | 21512200 | 0.01914
12059800 | 0.00336 | 14467400 | -0.00599 | 16876900 | -0.00416 | 19278800 | -0.01418 | 21694000 | 0.02362
12155500 | 0.00168 | 14582200 | -0.00559 | 17009000 | -0.00476 | 19433800 | -0.01369 | 21866300 | 0.0281
12255000 | -0.00167 | 14700900 | -0.00559 | 17144900 | -0.00833 | 19598400 | -0.01321 | 22036600 | 0.03381
12358400 | -0.0021 | 14821500 | -0.00639 | 17288400 | -0.00892 | 19751500 | -0.01173 | 22220300 | 0.03869
12446400 | -0.0021 | 14936300 | -0.00719 | 17418500 | -0.01012 | 19908400 | -0.01076 | 22383000 | 0.04399
12549800 | -0.0021 | 15051100 | -0.00799 | 17560200 | -0.00892 | 20067300 | -0.0088 | 22568600 | 0.04969
12647400 | -0.00083411 | 15175500 | -0.00878 | 17699900 | -0.00773 | 20222300 | -0.00685 | 22752400 | 0.05539
12741100 | 0.00042514 | 15286500 | -0.00959 | 17826200 | -0.00654 | 20377300 | -0.00245 | 22917000 | 0.06394
12846400 | 0.00252 | 15405200 | -0.00998 | 17971600 | -0.00594 | 20536200 | 0.000485757 | 23096900 | 0.07046
12944000 | 0.00504 | 15527700 | -0.01079 | 18107500 | -0.00297 | 20689300 | 0.00342 | 23274800 | 0.07575
13039700 | 0.00504 | 15638700 | -0.00998 | 18241500 | -0.00356 | 20853900 | 0.01173 | 23449000 | 0.08268
13141100 | 0.00547 | 15761200 | -0.00919 | 18386900 | -0.00297 | 20999300 | 0.01808 | 23627000 | 0.09
13233000 | 0.00672 | 15874100 | -0.00878 | 18520900 | -0.00178 | 21160100 | 0.02297 | 23797300 | 0.09733
13334400 | 0.0063 | 15990800 | -0.00599 | 18654900 | -0.00356 | 21313200 | 0.02933 | 23977200 | 0.10303
13432000 | 0.00588 | 16115200 | -0.00359 | 18796500 | -0.00118 | 21466300 | 0.0352 | 24155200 | 0.10955
13525800 | 0.00462 | 16224300 | -0.00199 | 18928500 | -0.000588608 | 21630900 | 0.04154 | 24325500 | 0.11607
13627200 | 0.00379 | 16346800 | -0.00199 | 19070200 | 0.00358 | 21785900 | 0.04888 | 24509300 | 0.12177
13726800 | 0.00168 | 16467400 | -0.00199 | 19206000 | 0.00596 | 21939000 | 0.05327 | 24687300 | 0.13032
13822400 | -0.00041436 | 16578400 | -0.0032 | 19340000 | 0.00834 | 22097800 | 0.05914 | 24857600 | 0.13806
13922000 | -0.00167 | 16698900 | -0.00559 | 19475900 | 0.01132 | 22256700 | 0.06403 | 25033700 | 0.1462
14013800 | -0.00335 | 16815700 | -0.00799 | 19611800 | 0.01429 | 22409800 | 0.06696 | 25204000 | 0.15394
14115300 | -0.00378 | 16928600 | -0.00919 | 19751500 | 0.01727 | 22570600 | 0.07038 | 25382000 | 0.1629
14214800 | -0.00335 | 17051100 | -0.00959 | 19889300 | 0.02085 | 22721800 | 0.07674 | 25563800 | 0.17104
14308600 | -0.00335 | 17167800 | -0.00959 | 20025200 | 0.02262 | 22878700 | 0.0826 | 25734100 | 0.18082
14411900 | -0.00335 | 17284600 | -0.01038 | 20164900 | 0.0256 | 23041400 | 0.09043 | 25914000 | 0.191
14505700 | -0.00251 | 17403200 | -0.00878 | 20298800 | 0.03036 | 23188700 | 0.09825 | 26093900 | 0.20119
14603300 | -0.0021 | 17516100 | -0.00878 | 20434700 | 0.03215 | 23351400 | 0.10802 | 26262300 | 0.21136
14706600 | -0.00083411 | 17634800 | -0.00719 | 20574400 | 0.03454 | 23506400 | 0.11829 | 26444100 | 0.22154
14798500 | 0.00126 | 17755400 | -0.00679 | 20708400 | 0.03751 | 23661400 | 0.12758 | 26622100 | 0.2305
14896100 | 0.00126 | 17868300 | -0.00519 | 20848100 | 0.03929 | 23826000 | 0.13686 | 26790600 | 0.2411
14999500 | 0.00126 | 17994600 | -0.0032 | 20985900 | 0.04406 | 23975300 | 0.14567 | 26974300 | 0.2476
15093200 | 0.00168 | 18105600 | -0.000799573 | 21116000 | 0.04644 | 24130300 | 0.15201 | 27146500 | 0.25494
15192700 | 0.00042514 | 18222300 | 0.000398533 | 21257700 | 0.05298 | 24296800 | 0.16033 | 27326400 | 0.26267
15290400 | 0.00042514 | 18342900 | 0.00199 | 21395500 | 0.05954 | 24446100 | 0.16815 | 27504400 | 0.27123
15386000 | 0.00126 | 18455800 | 0.00359 | 21531300 | 0.06787 | 24601100 | 0.17352 | 27670900 | 0.27978
15489400 | 0.00168 | 18578300 | 0.00519 | 21669100 | 0.07739 | 24756200 | 0.18183 | 27852700 | 0.28874
15583200 | 0.00042514 | 18697000 | 0.00519 | 21805000 | 0.08751 | 24911200 | 0.19015 | 28028800 | 0.30055
15676900 | 0.00168 | 18809900 | 0.00559 | 21937100 | 0.09585 | 25075800 | 0.19894 | 28201000 | 0.31276
15778400 | 0.00294 | 18932400 | 0.00598 | 22082500 | 0.10597 | 25227000 | 0.20823 | 28380900 | 0.32498
15874100 | 0.00504 | 19047200 | 0.00639 | 22216500 | 0.1143 | 25383900 | 0.21605 | 28551300 | 0.33557
15977400 | 0.00336 | 19163900 | 0.00559 | 22350500 | 0.12085 | 25542700 | 0.22632 | 28729300 | 0.34616
16071200 | 0.00252 | 19286400 | 0.00559 | 22488300 | 0.12681 | 25695800 | 0.23756 | 28909200 | 0.35757
16168800 | 0.00168 | 19399300 | 0.00639 | 22620300 | 0.13156 | 25858500 | 0.24881 | 29079500 | 0.36937
16268300 | 0.00126 | 19516100 | 0.00679 | 22765800 | 0.13454 | 26015500 | 0.26005 | 29261300 | 0.37956
16364000 | 0.00084489 | 19636700 | 0.00878 | 22901700 | 0.14228 | 26160900 | 0.27226 | 29437400 | 0.39218
16459700 | 0.00042514 | 19749600 | 0.01078 | 23033700 | 0.14645 | 26323600 | 0.28644 | 29609600 | 0.40766
16563100 | 0.00084489 | 19870100 | 0.01358 | 23177200 | 0.15419 | 26482400 | 0.30159 | 29789500 | 0.42354
16656800 | 0.00168 | 19985000 | 0.01397 | 23309300 | 0.16668 | 26637400 | 0.31332 | 29963700 | 0.43983
16756300 | 0.00294 | 20099800 | 0.01557 | 23449000 | 0.17502 | 26794400 | 0.32408 | 30134000 | 0.45531
16855900 | 0.00504 | 20224200 | 0.01797 | 23586800 | 0.18335 | 26949400 | 0.33581 | 30319700 | 0.47648
16947700 | 0.00588 | 20339000 | 0.01957 | 23718900 | 0.19168 | 27110200 | 0.34607 | 30493800 | 0.50132
17049200 | 0.0063 | 20451900 | 0.02196 | 23858600 | 0.20121 | 27267100 | 0.35438 | 30671800 | 0.52453
17144900 | 0.00672 | 20576300 | 0.02476 | 23996400 | 0.21134 | 27416400 | 0.36416 | 30851700 | 0.54856
17240500 | 0.00672 | 20687400 | 0.02636 | 24128400 | 0.21729 | 27577100 | 0.37638 | 31018200 | 0.57788
17345800 | 0.00588 | 20807900 | 0.02835 | 24270000 | 0.22503 | 27734100 | 0.38762 | 31201900 | 0.61006
17437700 | 0.00547 | 20924700 | 0.03035 | 24407800 | 0.23514 | 27889100 | 0.39886 | 31378000 | 0.64548
17535300 | 0.00504 | 21039500 | 0.03355 | 24543700 | 0.24229 | 28047900 | 0.41109 | 31548300 | 0.68011
17638600 | 0.0042 | 21163900 | 0.03475 | 24685300 | 0.25241 | 28201000 | 0.42527 | 31726300 | 0.71432
17732400 | 0.00379 | 21273000 | 0.03753 | 24811700 | 0.26074 | 28356100 | 0.43895 | 31896600 | 0.75097
17831900 | 0.00379 | 21391600 | 0.03913 | 24953300 | 0.26967 | 28518700 | 0.45312 | 32076500 | 0.79047
17929500 | 0.00379 | 21512200 | 0.03994 | 25096800 | 0.28039 | 28669900 | 0.46584 | 32258400 | 0.83038
18025200 | 0.00547 | 21630900 | 0.04233 | 25227000 | 0.28872 | 28830700 | 0.4805 | 32426800 | 0.86784
18124700 | 0.0063 | 21741900 | 0.04473 | 25366700 | 0.29825 | 28981900 | 0.49859 | 32610500 | 0.90531
18220400 | 0.00756 | 21866300 | 0.04712 | 25502500 | 0.30717 | 29136900 | 0.51765 | 32784700 | 0.94441
18319900 | 0.00924 | 21979200 | 0.04992 | 25634600 | 0.3161 | 29297700 | 0.53475 | 32955000 | 0.98676
18421400 | 0.01092 | 22099800 | 0.05471 | 25778100 | 0.32741 | 29452700 | 0.5548 | 33136800 | 1.02464
18513200 | 0.01302 | 22216500 | 0.0587 | 25908300 | 0.33872 | 29607700 | 0.57923 | 33314800 | 1.06333
18614700 | 0.01512 | 22329400 | 0.06389 | 26049900 | 0.34943 | 29768500 | 0.60856 | 33485100 | 1.10608
18718000 | 0.01721 | 22450000 | 0.06829 | 26191500 | 0.36253 | 29923500 | 0.63985 | 33666900 | 1.15251
18811800 | 0.01974 | 22564800 | 0.07388 | 26319700 | 0.37622 | 30082300 | 0.67064 | 33835400 | 1.1973
18911300 | 0.01847 | 22679600 | 0.07628 | 26461400 | 0.38873 | 30237400 | 0.70633 | 34017200 | 1.23925
19007000 | 0.01931 | 22806000 | 0.07947 | 26597300 | 0.40004 | 30392400 | 0.74299 | 34195200 | 1.28364
19104600 | 0.01721 | 22915000 | 0.08227 | 26735100 | 0.41194 | 30555100 | 0.7821 | 34365500 | 1.33129
19209900 | 0.01638 | 23039400 | 0.08506 | 26872800 | 0.42444 | 30708200 | 0.8168 | 34545400 | 1.3765
19299800 | 0.01512 | 23156200 | 0.08785 | 27008700 | 0.43814 | 30865100 | 0.85443 | 34721500 | 1.4217
19403200 | 0.01428 | 23271000 | 0.09105 | 27142700 | 0.45123 | 31023900 | 0.89403 | 34893700 | 1.46772
19502700 | 0.01344 | 23393500 | 0.09265 | 27286200 | 0.46552 | 31177000 | 0.93509 | 35075500 | 1.52026
19594600 | 0.01428 | 23508300 | 0.09744 | 27418300 | 0.481 | 31335900 | 0.97175 | 35243900 | 1.5789
19696000 | 0.01512 | 23625100 | 0.10064 | 27556100 | 0.4929 | 31490900 | 1.0089 | 35427700 | 1.64406
19789800 | 0.01679 | 23743700 | 0.10503 | 27699600 | 0.50541 | 31644000 | 1.05045 | 35605700 | 1.71818
19885500 | 0.01931 | 23856700 | 0.10902 | 27829800 | 0.51671 | 31801000 | 1.0964 | 35772200 | 1.80451
19990700 | 0.02142 | 23971500 | 0.11302 | 27967600 | 0.52862 | 31959800 | 1.1399 | 35954000 | 1.90063
20084500 | 0.02351 | 24095900 | 0.11741 | 28105400 | 0.54112 | 32112900 | 1.18145 | 36132000 | 2.00366
20184000 | 0.02435 | 24208800 | 0.12141 | 28241200 | 0.55184 | 32273700 | 1.22202 | 36300400 | 2.11199
20283500 | 0.02393 | 24325500 | 0.12459 | 28384800 | 0.56255 | 32428700 | 1.26749 | 36486000 | 2.23009
20377300 | 0.02561 | 24446100 | 0.12979 | 28514900 | 0.57445 | 32585600 | 1.31294 | 36658300 | 2.35308
20476800 | 0.02561 | 24560900 | 0.13418 | 28650800 | 0.59171 | 32748300 | 1.3584 | 36832400 | 2.483
20576300 | 0.02687 | 24685300 | 0.14057 | 28788600 | 0.61137 | 32897600 | 1.40484 | 37012300 | 2.62023
20668200 | 0.02729 | 24792500 | 0.14537 | 28922600 | 0.62922 | 33054500 | 1.4547 | 37178800 | 2.76725
20771600 | 0.0298 | 24909300 | 0.15095 | 29062300 | 0.64768 | 33217200 | 1.50358 | 37362500 | 2.92323
20861500 | 0.03065 | 25033700 | 0.15614 | 29198100 | 0.67208 | 33366500 | 1.55051 | 37542400 | 3.08694
20961000 | 0.03316 | 25144700 | 0.16374 | 29334000 | 0.69828 | 33529100 | 1.59596 | 37710900 | 3.26002
21064400 | 0.03527 | 25269100 | 0.16812 | 29473700 | 0.72387 | 33682300 | 1.64533 | 37890800 | 3.44166
21158200 | 0.03778 | 25385800 | 0.17332 | 29607700 | 0.74887 | 33835400 | 1.69617 | 38066800 | 3.63469
21255800 | 0.0403 | 25498700 | 0.17651 | 29745500 | 0.77328 | 33999900 | 1.74358 | 38237200 | 3.83832
21357200 | 0.04198 | 25623100 | 0.1813 | 29889000 | 0.80126 | 34151100 | 1.78758 | 38420900 | 4.04723
21447100 | 0.04408 | 25732200 | 0.1853 | 30021100 | 0.82924 | 34308100 | 1.83303 | 38587400 | 4.26796
21552400 | 0.0445 | 25852800 | 0.18929 | 30160800 | 0.85305 | 34466900 | 1.88436 | 38769200 | 4.49642
21650000 | 0.04786 | 25971400 | 0.19369 | 30298600 | 0.88103 | 34621900 | 1.93471 | 38949100 | 4.72938
21743800 | 0.04954 | 26088200 | 0.19848 | 30428700 | 0.91257 | 34777000 | 1.98457 | 39117500 | 4.96476
21843300 | 0.05079 | 26206800 | 0.20328 | 30570400 | 0.94651 | 34933900 | 2.03149 | 39299300 | 5.19974
21939000 | 0.0529 | 26319700 | 0.20766 | 30706200 | 0.97984 | 35088900 | 2.08184 | 39479200 | 5.43798
22036600 | 0.05499 | 26438400 | 0.21246 | 30842100 | 1.01556 | 35249700 | 2.13219 | 39649600 | 5.6693
22138000 | 0.05877 | 26559000 | 0.21645 | 30987600 | 1.05306 | 35402800 | 2.18156 | 39827600 | 5.89003
22228000 | 0.06087 | 26673800 | 0.22204 | 31115800 | 1.09711 | 35561600 | 2.22848 | 39997900 | 6.09528
22333200 | 0.06423 | 26790600 | 0.22684 | 31255500 | 1.13998 | 35720500 | 2.27688 | 40179700 | 6.28629
22427000 | 0.06717 | 26913000 | 0.23322 | 31395200 | 1.17867 | 35867800 | 2.32527 | 40357700 | 6.46343
22524600 | 0.07053 | 27027900 | 0.24041 | 31525400 | 1.22034 | 36036300 | 2.37366 | 40524200 | 6.62104
22626100 | 0.07262 | 27144600 | 0.248 | 31665100 | 1.2626 | 36187500 | 2.42449 | 40711800 | 6.75991
22723700 | 0.07304 | 27263300 | 0.25439 | 31799000 | 1.30785 | 36338600 | 2.48315 | 40884000 | 6.8833
22821300 | 0.07555 | 27378100 | 0.26038 | 31936800 | 1.3507 | 36499400 | 2.55012 | 41052400 | 6.98838
22918900 | 0.07555 | 27500600 | 0.26477 | 32078500 | 1.39654 | 36654400 | 2.62589 | 41236100 | 7.08083
23016500 | 0.07598 | 27619200 | 0.26956 | 32212400 | 1.44119 | 36809400 | 2.70752 | 41412200 | 7.16105
23114100 | 0.0764 | 27734100 | 0.27396 | 32352100 | 1.48524 | 36972100 | 2.79698 | 41584500 | 7.22906
23215500 | 0.07766 | 27852700 | 0.27795 | 32491800 | 1.5275 | 37123300 | 2.8918 | 41766300 | 7.29014
23309300 | 0.0785 | 27963700 | 0.28035 | 32622000 | 1.57096 | 37284100 | 2.99299 | 41934700 | 7.34635
23408800 | 0.07976 | 28082400 | 0.28394 | 32765500 | 1.61739 | 37441000 | 3.10101 | 42114600 | 7.39644
23504500 | 0.08144 | 28203000 | 0.28913 | 32897600 | 1.66323 | 37590300 | 3.22028 | 42296400 | 7.44042
23600200 | 0.08354 | 28319700 | 0.29553 | 33031500 | 1.70966 | 37753000 | 3.34982 | 42466700 | 7.48033
23703500 | 0.08857 | 28436400 | 0.30151 | 33177000 | 1.7549 | 37904200 | 3.48962 | 42644700 | 7.51902
23799200 | 0.09235 | 28553200 | 0.3095 | 33311000 | 1.80551 | 38061100 | 3.63675 | 42822700 | 7.55812
23894900 | 0.09654 | 28666100 | 0.31948 | 33443000 | 1.85491 | 38219900 | 3.79659 | 42989200 | 7.59518
23996400 | 0.10158 | 28790500 | 0.32827 | 33586600 | 1.90432 | 38376900 | 3.96865 | 43172900 | 7.63183
24090100 | 0.10704 | 28907200 | 0.33746 | 33718600 | 1.95373 | 38531900 | 4.15342 | 43341400 | 7.66849
24195400 | 0.11166 | 29022100 | 0.34584 | 33860200 | 2.00671 | 38688800 | 4.34405 | 43525100 | 7.7031
24291100 | 0.1146 | 29146500 | 0.35702 | 33998000 | 2.06207 | 38845800 | 4.54056 | 43703100 | 7.73283
24384900 | 0.11753 | 29251700 | 0.3682 | 34132000 | 2.11445 | 39006500 | 4.74146 | 43871500 | 7.75971
24488200 | 0.11964 | 29372300 | 0.37779 | 34267900 | 2.16386 | 39159600 | 4.95116 | 44053300 | 7.78781
24582000 | 0.12174 | 29494800 | 0.38658 | 34405700 | 2.21625 | 39310800 | 5.15988 | 44233200 | 7.81795
24679600 | 0.12215 | 29605800 | 0.39656 | 34543500 | 2.27399 | 39477300 | 5.37007 | 44401600 | 7.84848
24781000 | 0.12299 | 29732100 | 0.40974 | 34683200 | 2.32995 | 39626600 | 5.57928 | 44577700 | 7.87863
24872900 | 0.12593 | 29845000 | 0.42212 | 34819100 | 2.37817 | 39783500 | 5.78605 | 44755700 | 7.90998
24978200 | 0.12802 | 29961800 | 0.4337 | 34953000 | 2.42757 | 39944300 | 5.98548 | 44929800 | 7.93849
25024100 | 0.13223 | 30024900 | 0.44928 | 35021900 | 2.48175 | 40020900 | 6.17514 | 45019800 | 7.96699
24918800 | 0.13391 | 29898600 | 0.46724 | 34886100 | 2.53592 | 39865800 | 6.35502 | 44836100 | 7.99184
24825000 | 0.1402 | 29781900 | 0.48602 | 34748300 | 2.58473 | 39705100 | 6.52952 | 44661900 | 8.0175
24725500 | 0.14272 | 29667000 | 0.50359 | 34608500 | 2.63414 | 39544300 | 6.6967 | 44489700 | 8.04723
24626000 | 0.14733 | 29546500 | 0.52596 | 34470700 | 2.68712 | 39391200 | 6.85801 | 44307800 | 8.07695
24532200 | 0.15069 | 29433500 | 0.54832 | 34331000 | 2.73831 | 39232400 | 7.00905 | 44137500 | 8.10994
24430800 | 0.15447 | 29314900 | 0.57308 | 34193200 | 2.78415 | 39077300 | 7.14885 | 43959500 | 8.14659
24337000 | 0.15699 | 29194300 | 0.59384 | 34057400 | 2.82285 | 38920400 | 7.27692 | 43777700 | 8.18162
24237500 | 0.16035 | 29081400 | 0.61061 | 33927200 | 2.85618 | 38761600 | 7.38788 | 43611200 | 8.21297
24136100 | 0.1616 | 28958900 | 0.62778 | 33783700 | 2.88475 | 38612300 | 7.48222 | 43431300 | 8.23904
24044200 | 0.16413 | 28844100 | 0.64216 | 33647800 | 2.9044 | 38455300 | 7.55701 | 43253300 | 8.26226
23944700 | 0.16539 | 28727300 | 0.65255 | 33511900 | 2.91749 | 38290800 | 7.61958 | 43079200 | 8.27976
23843300 | 0.1679 | 28606800 | 0.65694 | 33374100 | 2.92702 | 38139600 | 7.67579 | 42903100 | 8.29565
23753300 | 0.1679 | 28490000 | 0.65774 | 33242100 | 2.93654 | 37982600 | 7.72125 | 42727000 | 8.31071
23648000 | 0.16958 | 28379000 | 0.65854 | 33100400 | 2.94131 | 37827600 | 7.75938 | 42550900 | 8.32497
23552400 | 0.17085 | 28252700 | 0.65574 | 32962700 | 2.94012 | 37668800 | 7.79701 | 42369100 | 8.34086
23458600 | 0.17168 | 28139800 | 0.65175 | 32826800 | 2.93654 | 37508000 | 7.83123 | 42196900 | 8.35755
23357100 | 0.17294 | 28025000 | 0.64775 | 32687100 | 2.93357 | 37353000 | 7.86056 | 42022700 | 8.37343
23257600 | 0.17168 | 27902500 | 0.64615 | 32551200 | 2.93 | 37201800 | 7.88745 | 41846700 | 8.38524
23161900 | 0.17168 | 27791500 | 0.64297 | 32417200 | 2.92643 | 37044900 | 7.91531 | 41670600 | 8.39664
23062400 | 0.17294 | 27670900 | 0.63737 | 32275600 | 2.92285 | 36887900 | 7.9417 | 41490700 | 8.40642
22968600 | 0.17421 | 27550300 | 0.62938 | 32145400 | 2.91749 | 36729100 | 7.96223 | 41320400 | 8.41742
22865300 | 0.17294 | 27437400 | 0.62419 | 32003800 | 2.91095 | 36572100 | 7.97983 | 41140400 | 8.42922
22771500 | 0.1721 | 27313000 | 0.6194 | 31864100 | 2.90142 | 36422900 | 7.99693 | 40962500 | 8.43981
22675800 | 0.17168 | 27203900 | 0.61302 | 31735900 | 2.88713 | 36260200 | 8.01502 | 40788300 | 8.45203
22574400 | 0.1721 | 27085300 | 0.60463 | 31594300 | 2.87642 | 36105200 | 8.02969 | 40612200 | 8.46139
22476800 | 0.17 | 26962800 | 0.59784 | 31456500 | 2.86749 | 35954000 | 8.04093 | 40434200 | 8.46507
22381100 | 0.17042 | 26851800 | 0.58905 | 31318700 | 2.85737 | 35793200 | 8.05364 | 40263900 | 8.46832
22279700 | 0.17085 | 26731200 | 0.58306 | 31182800 | 2.8419 | 35636300 | 8.06341 | 40080200 | 8.47484
22187800 | 0.16917 | 26614500 | 0.57427 | 31045000 | 2.82821 | 35477400 | 8.07026 | 39907900 | 8.48339
22084400 | 0.17042 | 26499600 | 0.56588 | 30912900 | 2.81927 | 35320500 | 8.07466 | 39733800 | 8.49154
21984900 | 0.1679 | 26379100 | 0.5575 | 30771300 | 2.81094 | 35167400 | 8.07906 | 39557700 | 8.49724
21891100 | 0.16707 | 26260400 | 0.54952 | 30639300 | 2.79963 | 35012400 | 8.08395 | 39381600 | 8.50253
21791600 | 0.16581 | 26143700 | 0.53993 | 30497600 | 2.78832 | 34847800 | 8.08591 | 39209400 | 8.50864
21695900 | 0.16328 | 26023100 | 0.53034 | 30359800 | 2.77641 | 34698500 | 8.08052 | 39023800 | 8.51475
21602200 | 0.16245 | 25908300 | 0.52235 | 30227800 | 2.7657 | 34535800 | 8.07271 | 38855300 | 8.518
21498800 | 0.15867 | 25795400 | 0.51317 | 30082300 | 2.74963 | 34384600 | 8.06488 | 38675400 | 8.52086
21405000 | 0.15615 | 25669000 | 0.50398 | 29952200 | 2.72998 | 34223900 | 8.05364 | 38501300 | 8.52371
21305500 | 0.15279 | 25563800 | 0.494 | 29816300 | 2.71451 | 34066900 | 8.04534 | 38327100 | 8.52615
21198300 | 0.1486 | 25433600 | 0.48721 | 29674700 | 2.70081 | 33915700 | 8.038 | 38145300 | 8.52778
21108400 | 0.14565 | 25322600 | 0.48003 | 29536900 | 2.68474 | 33758800 | 8.03458 | 37973100 | 8.52778
21003100 | 0.1444 | 25204000 | 0.47363 | 29401000 | 2.66628 | 33598000 | 8.03262 | 37795100 | 8.53022
20905500 | 0.14397 | 25083400 | 0.46645 | 29261300 | 2.64842 | 33444900 | 8.03017 | 37619000 | 8.53307
20811700 | 0.14356 | 24976200 | 0.45966 | 29129200 | 2.63176 | 33282300 | 8.02089 | 37444800 | 8.53307
20712200 | 0.14272 | 24851800 | 0.45407 | 28987600 | 2.61629 | 33127200 | 8.01014 | 37264900 | 8.529
20618500 | 0.14272 | 24733200 | 0.44648 | 28853700 | 2.59783 | 32976000 | 7.99987 | 37088900 | 8.52167
20522800 | 0.14146 | 24620300 | 0.44009 | 28721600 | 2.57937 | 32815300 | 7.9901 | 36916600 | 8.51515
20421300 | 0.14104 | 24501600 | 0.4349 | 28578100 | 2.56747 | 32662200 | 7.97886 | 36738600 | 8.50782
20325600 | 0.14063 | 24388700 | 0.4289 | 28446000 | 2.54902 | 32503300 | 7.96761 | 36564500 | 8.5013
20228000 | 0.13852 | 24270000 | 0.42292 | 28308200 | 2.52758 | 32344500 | 7.95832 | 36392200 | 8.49602
20126600 | 0.13684 | 24145600 | 0.41613 | 28166600 | 2.50674 | 32197100 | 7.94708 | 36208500 | 8.49398
20032800 | 0.13559 | 24032700 | 0.40974 | 28034500 | 2.48531 | 32030600 | 7.92948 | 36036300 | 8.49357
19931400 | 0.13391 | 23917900 | 0.40374 | 27892900 | 2.46984 | 31875600 | 7.90896 | 35862100 | 8.49276
19835700 | 0.1318 | 23793500 | 0.39696 | 27757000 | 2.45079 | 31722500 | 7.88842 | 35684100 | 8.48828
19740000 | 0.13097 | 23684400 | 0.38937 | 27626900 | 2.42996 | 31563600 | 7.86643 | 35511900 | 8.48542
19638600 | 0.12887 | 23561900 | 0.38138 | 27481400 | 2.41031 | 31406700 | 7.83612 | 35332000 | 8.48135
19546700 | 0.12845 | 23441400 | 0.37499 | 27347500 | 2.39186 | 31253600 | 7.7975 | 35152100 | 8.47321
19445300 | 0.12551 | 23330300 | 0.3686 | 27211600 | 2.36983 | 31094800 | 7.75547 | 34983700 | 8.46629
19345800 | 0.12257 | 23205900 | 0.36181 | 27073800 | 2.34304 | 30941600 | 7.70805 | 34801800 | 8.45895
19250100 | 0.12089 | 23096900 | 0.35583 | 26939800 | 2.31923 | 30782800 | 7.6577 | 34627700 | 8.45163
19148600 | 0.11921 | 22978200 | 0.35064 | 26798200 | 2.30138 | 30624000 | 7.601 | 34451600 | 8.44266
19052900 | 0.11753 | 22855700 | 0.34824 | 26656600 | 2.28351 | 30467000 | 7.53648 | 34275500 | 8.43126
18957200 | 0.11711 | 22742800 | 0.34464 | 26528400 | 2.25851 | 30308200 | 7.4656 | 34099500 | 8.42108
18857700 | 0.1167 | 22624100 | 0.34145 | 26384800 | 2.23232 | 30155100 | 7.38691 | 33921500 | 8.41049
18760100 | 0.11585 | 22503600 | 0.33665 | 26254700 | 2.20851 | 30000000 | 7.30087 | 33747300 | 8.39664
18662500 | 0.11417 | 22388700 | 0.33346 | 26118800 | 2.18649 | 29841200 | 7.20897 | 33573200 | 8.38157
18561100 | 0.11208 | 22268200 | 0.33067 | 25975300 | 2.16268 | 29686200 | 7.11268 | 33395200 | 8.36651
18467300 | 0.10956 | 22153300 | 0.32627 | 25841300 | 2.1347 | 29531200 | 7.00905 | 33219100 | 8.3494
18365900 | 0.10579 | 22036600 | 0.32228 | 25701600 | 2.10732 | 29366600 | 6.89858 | 33044900 | 8.32741
18270200 | 0.10368 | 21917900 | 0.31909 | 25565700 | 2.07874 | 29217300 | 6.77882 | 32861200 | 8.30379
18172600 | 0.10116 | 21801200 | 0.31509 | 25431700 | 2.05136 | 29058400 | 6.65271 | 32687100 | 8.28139
18073100 | 0.09781 | 21686400 | 0.31189 | 25292000 | 2.02278 | 28903400 | 6.5266 | 32511000 | 8.26062
17981200 | 0.09529 | 21563900 | 0.3083 | 25152300 | 1.996 | 28746500 | 6.39657 | 32338700 | 8.24026
17877800 | 0.09235 | 21449100 | 0.3051 | 25018300 | 1.9698 | 28585700 | 6.26606 | 32160800 | 8.21583
17778300 | 0.08984 | 21330400 | 0.30111 | 24878600 | 1.94063 | 28432600 | 6.13017 | 31984700 | 8.19139
17684600 | 0.08816 | 21211700 | 0.29831 | 24746600 | 1.90789 | 28279500 | 5.99184 | 31812400 | 8.16777
17586900 | 0.08773 | 21100700 | 0.29393 | 24610700 | 1.87515 | 28120700 | 5.85204 | 31636400 | 8.14659
17483600 | 0.08605 | 20976300 | 0.29034 | 24471000 | 1.84063 | 27963700 | 5.70735 | 31456500 | 8.12379
17393700 | 0.08354 | 20865300 | 0.28714 | 24335100 | 1.80848 | 27804900 | 5.56119 | 31284200 | 8.0969
17292200 | 0.08186 | 20748600 | 0.28274 | 24197300 | 1.77277 | 27649900 | 5.41504 | 31108200 | 8.06962
17194600 | 0.08059 | 20622300 | 0.27994 | 24057600 | 1.73764 | 27494800 | 5.26693 | 30926300 | 8.04193
17098900 | 0.07766 | 20515100 | 0.27675 | 23931300 | 1.70311 | 27334100 | 5.11882 | 30754100 | 8.01261
16997500 | 0.07766 | 20396400 | 0.27475 | 23787800 | 1.6662 | 27179100 | 4.96778 | 30576100 | 7.98451
16901800 | 0.07723 | 20277800 | 0.27156 | 23650000 | 1.63228 | 27026000 | 4.8182 | 30396200 | 7.95682
16806100 | 0.07598 | 20159100 | 0.26877 | 23516000 | 1.59656 | 26867100 | 4.66521 | 30224000 | 7.9332
16706600 | 0.0764 | 20038600 | 0.26597 | 23372500 | 1.56144 | 26714000 | 4.51025 | 30044100 | 7.90551
16612800 | 0.07598 | 19927600 | 0.26358 | 23236600 | 1.53049 | 26551300 | 4.3509 | 29875600 | 7.87414
16509500 | 0.07472 | 19808900 | 0.26157 | 23098800 | 1.49536 | 26396300 | 4.19106 | 29693800 | 7.84197
16411900 | 0.07221 | 19690200 | 0.25559 | 22961000 | 1.45964 | 26245100 | 4.02779 | 29515800 | 7.80939
16314300 | 0.07094 | 19571600 | 0.252 | 22828900 | 1.42571 | 26082400 | 3.86405 | 29343600 | 7.77844
16216600 | 0.06674 | 19454800 | 0.2492 | 22689200 | 1.39476 | 25927400 | 3.69589 | 29165600 | 7.74423
16121000 | 0.06255 | 19328500 | 0.2448 | 22553300 | 1.35844 | 25774300 | 3.53068 | 28987600 | 7.70758
16021400 | 0.06087 | 19223300 | 0.24041 | 22423200 | 1.31975 | 25611600 | 3.36742 | 28815400 | 7.66767
15920000 | 0.05835 | 19102700 | 0.23722 | 22279700 | 1.28344 | 25462400 | 3.20415 | 28635500 | 7.62654
15824300 | 0.05625 | 18982100 | 0.23282 | 22147600 | 1.24951 | 25305400 | 3.03942 | 28461300 | 7.58051
15728600 | 0.05541 | 18869200 | 0.22923 | 22004100 | 1.21438 | 25140800 | 2.87762 | 28289100 | 7.5288
15629100 | 0.05458 | 18746700 | 0.22483 | 21866300 | 1.17628 | 24989600 | 2.73049 | 28107300 | 7.47015
15531500 | 0.05458 | 18635700 | 0.22124 | 21734200 | 1.13819 | 24830800 | 2.59949 | 27933100 | 7.40255
15430100 | 0.05458 | 18520900 | 0.21885 | 21592600 | 1.10545 | 24675800 | 2.48072 | 27758900 | 7.32639
15332500 | 0.05415 | 18394600 | 0.21645 | 21458600 | 1.06914 | 24518800 | 2.37562 | 27579000 | 7.24047
15236800 | 0.05247 | 18283600 | 0.21366 | 21324700 | 1.02985 | 24360000 | 2.28421 | 27410600 | 7.14761
15137200 | 0.05079 | 18163000 | 0.21246 | 21183000 | 0.99413 | 24205000 | 2.20013 | 27230700 | 7.04824
15037700 | 0.05079 | 18044400 | 0.21086 | 21049100 | 0.96139 | 24053800 | 2.12339 | 27052700 | 6.94033
14942000 | 0.04954 | 17927600 | 0.21007 | 20913200 | 0.92805 | 23889200 | 2.05006 | 26878600 | 6.81937
14840600 | 0.04869 | 17809000 | 0.20806 | 20777300 | 0.89591 | 23741800 | 1.98506 | 26700600 | 6.6862
14748700 | 0.04701 | 17696000 | 0.20486 | 20637600 | 0.86793 | 23579100 | 1.92835 | 26528400 | 6.54774
14643500 | 0.04618 | 17577400 | 0.20367 | 20497900 | 0.83996 | 23422200 | 1.8741 | 26352300 | 6.4052
14551600 | 0.04366 | 17456800 | 0.20048 | 20360100 | 0.81614 | 23272900 | 1.81935 | 26168600 | 6.2533
14454000 | 0.0424 | 17342000 | 0.19648 | 20229900 | 0.79471 | 23108300 | 1.76998 | 25996300 | 6.09691
14350700 | 0.04156 | 17221400 | 0.19249 | 20088300 | 0.77269 | 22951400 | 1.72403 | 25816400 | 5.9336
14258800 | 0.03946 | 17102700 | 0.18809 | 19952400 | 0.75185 | 22802100 | 1.67907 | 25644200 | 5.76338
14163100 | 0.0382 | 16991700 | 0.1829 | 19818500 | 0.7328 | 22641400 | 1.63311 | 25470000 | 5.58459
14059800 | 0.03778 | 16871200 | 0.18091 | 19674900 | 0.71613 | 22482500 | 1.59157 | 25292000 | 5.40011
13967900 | 0.03737 | 16752500 | 0.17692 | 19542900 | 0.69946 | 22327500 | 1.55442 | 25112100 | 5.21156
13866500 | 0.0382 | 16639600 | 0.17332 | 19405100 | 0.68398 | 22172500 | 1.51776 | 24941800 | 5.02178
13765000 | 0.0382 | 16515200 | 0.17092 | 19267300 | 0.67149 | 22021300 | 1.47865 | 24761900 | 4.83078
13671300 | 0.03946 | 16406100 | 0.16893 | 19135200 | 0.6566 | 21858600 | 1.44296 | 24589600 | 4.63489
13569800 | 0.0403 | 16287500 | 0.16573 | 18991700 | 0.64411 | 21701700 | 1.40875 | 24411700 | 4.43656
13476000 | 0.04114 | 16163100 | 0.16453 | 18852000 | 0.63042 | 21544700 | 1.376 | 24233700 | 4.23904
13382300 | 0.04114 | 16050100 | 0.15495 | 18721800 | 0.62029 | 21389700 | 1.34031 | 24063300 | 4.03583
13278900 | 0.04114 | 15927700 | 0.15095 | 18576400 | 0.61017 | 21236600 | 1.30267 | 23883400 | 3.83058
13181300 | 0.03988 | 15812800 | 0.14856 | 18448200 | 0.59945 | 21077800 | 1.2665 | 23709300 | 3.62206
13083700 | 0.03988 | 15699900 | 0.14497 | 18310400 | 0.58934 | 20918900 | 1.22692 | 23537000 | 3.41722
12988000 | 0.03695 | 15575500 | 0.14018 | 18168800 | 0.5816 | 20765800 | 1.18634 | 23357100 | 3.20993
12892300 | 0.0361 | 15464500 | 0.13578 | 18036700 | 0.57267 | 20610800 | 1.14528 | 23181100 | 3.00387
12792800 | 0.0361 | 15343900 | 0.13139 | 17898900 | 0.56671 | 20448100 | 1.10618 | 23003100 | 2.7978
12695200 | 0.03527 | 15221500 | 0.12739 | 17757300 | 0.55779 | 20296900 | 1.06462 | 22825100 | 2.59621
12599500 | 0.03484 | 15112400 | 0.1242 | 17625200 | 0.55064 | 20134300 | 1.02259 | 22649000 | 2.40562
12494300 | 0.03484 | 14989900 | 0.1206 | 17485500 | 0.54648 | 19983100 | 0.97859 | 22476800 | 2.23131
12402400 | 0.03401 | 14871200 | 0.11581 | 17347700 | 0.53815 | 19831900 | 0.93656 | 22298800 | 2.0786
12304800 | 0.03401 | 14762100 | 0.11102 | 17213800 | 0.52921 | 19667300 | 0.89697 | 22120800 | 1.94583
12203300 | 0.03233 | 14641600 | 0.10742 | 17074000 | 0.52207 | 19514200 | 0.86079 | 21944700 | 1.83018
12113400 | 0.03065 | 14524800 | 0.10304 | 16943900 | 0.51254 | 19357200 | 0.82609 | 21772500 | 1.72225
12012000 | 0.02897 | 14408100 | 0.09984 | 16800400 | 0.50302 | 19202200 | 0.79187 | 21602200 | 1.62533
11914400 | 0.02729 | 14283700 | 0.09704 | 16660700 | 0.49231 | 19041500 | 0.76401 | 21418400 | 1.53736
11816800 | 0.02687 | 14172700 | 0.09345 | 16528600 | 0.48278 | 18888400 | 0.7381 | 21246200 | 1.45917
11717200 | 0.02729 | 14054000 | 0.09185 | 16388900 | 0.47444 | 18725700 | 0.71121 | 21068200 | 1.38913
11617700 | 0.02771 | 13931500 | 0.08986 | 16254900 | 0.46671 | 18580200 | 0.6902 | 20890200 | 1.31989
11523900 | 0.02855 | 13822400 | 0.08746 | 16121000 | 0.45957 | 18415600 | 0.67015 | 20714100 | 1.25514
11420600 | 0.0298 | 13698000 | 0.08467 | 15977400 | 0.45242 | 18256800 | 0.65158 | 20540000 | 1.19976
11328700 | 0.03316 | 13585100 | 0.08227 | 15843500 | 0.44706 | 18103700 | 0.63252 | 20365800 | 1.14925
11225400 | 0.03274 | 13466500 | 0.08027 | 15707600 | 0.44231 | 17944800 | 0.61541 | 20191700 | 1.10242
11125900 | 0.03442 | 13345900 | 0.07828 | 15567900 | 0.43635 | 17795600 | 0.59977 | 20013700 | 1.0564
11035900 | 0.03274 | 13231100 | 0.07628 | 15435800 | 0.42921 | 17629100 | 0.58461 | 19835700 | 1.01323
10932600 | 0.03274 | 13114300 | 0.07508 | 15294200 | 0.42206 | 17475900 | 0.56799 | 19661500 | 0.97373
10836900 | 0.03106 | 12993800 | 0.07348 | 15156400 | 0.41491 | 17322800 | 0.55529 | 19485500 | 0.93423
10739300 | 0.03023 | 12882800 | 0.07188 | 15020500 | 0.40599 | 17160200 | 0.54502 | 19307500 | 0.89513
10637800 | 0.02939 | 12764100 | 0.06948 | 14880800 | 0.39587 | 17005100 | 0.53574 | 19131400 | 0.85889
10546000 | 0.02812 | 12641600 | 0.06669 | 14746800 | 0.38516 | 16850100 | 0.52449 | 18953400 | 0.82468
10448400 | 0.02812 | 12528700 | 0.06389 | 14612900 | 0.37742 | 16693200 | 0.51374 | 18777300 | 0.78884
10346900 | 0.02687 | 12412000 | 0.0615 | 14473100 | 0.36848 | 16542000 | 0.50347 | 18601300 | 0.75585
10253200 | 0.02519 | 12295200 | 0.0575 | 14339200 | 0.35837 | 16387000 | 0.49369 | 18427100 | 0.72408
10151700 | 0.02561 | 12180400 | 0.05631 | 14199500 | 0.35004 | 16220500 | 0.48343 | 18251000 | 0.69477
10054100 | 0.02519 | 12056000 | 0.05152 | 14059800 | 0.3411 | 16067400 | 0.47414 | 18071100 | 0.66585
9958430 | 0.02435 | 11943100 | 0.04912 | 13927700 | 0.33217 | 15910400 | 0.46485 | 17900800 | 0.63816
9851250 | 0.02393 | 11824400 | 0.04832 | 13788000 | 0.32205 | 15757300 | 0.45654 | 17719000 | 0.61413
9755560 | 0.02393 | 11703800 | 0.04872 | 13654000 | 0.31313 | 15600400 | 0.4497 | 17546800 | 0.59336
9659870 | 0.02393 | 11590900 | 0.04752 | 13516200 | 0.30539 | 15439600 | 0.44335 | 17370700 | 0.57259
9560350 | 0.02393 | 11468400 | 0.04832 | 13372700 | 0.29705 | 15286500 | 0.43846 | 17190800 | 0.55426
9466570 | 0.02435 | 11353600 | 0.04793 | 13240600 | 0.28991 | 15131500 | 0.43309 | 17016600 | 0.53838
9363220 | 0.02435 | 11236900 | 0.04832 | 13106700 | 0.28456 | 14966900 | 0.42673 | 16844400 | 0.52495
9265620 | 0.0231 | 11120100 | 0.04592 | 12967000 | 0.27682 | 14815700 | 0.42086 | 16664500 | 0.51151
9173760 | 0.02267 | 11005300 | 0.04432 | 12834900 | 0.27026 | 14658800 | 0.41206 | 16490300 | 0.49847
9070410 | 0.02057 | 10884700 | 0.04193 | 12691400 | 0.26252 | 14501900 | 0.40376 | 16314300 | 0.48504
8978540 | 0.01806 | 10764200 | 0.04033 | 12553600 | 0.253 | 14348800 | 0.39545 | 16134400 | 0.47322
8880940 | 0.01638 | 10649300 | 0.03674 | 12421500 | 0.24646 | 14184200 | 0.38469 | 15960200 | 0.46101
8779510 | 0.01596 | 10528800 | 0.03514 | 12283700 | 0.23931 | 14033000 | 0.37345 | 15782200 | 0.44919
8685730 | 0.01428 | 10408200 | 0.03355 | 12149800 | 0.23216 | 13879900 | 0.3622 | 15611900 | 0.43861
8586210 | 0.01344 | 10299100 | 0.03315 | 12010100 | 0.22621 | 13717200 | 0.35243 | 15432000 | 0.42883
8482860 | 0.01344 | 10176600 | 0.03234 | 11870300 | 0.21967 | 13562200 | 0.34265 | 15254000 | 0.41947
8394830 | 0.0147 | 10057900 | 0.03155 | 11736400 | 0.21252 | 13403300 | 0.33386 | 15076000 | 0.41132
8289570 | 0.0147 | 9946940 | 0.03275 | 11600500 | 0.20836 | 13248300 | 0.32652 | 14901800 | 0.40318
8193880 | 0.01553 | 9824460 | 0.03275 | 11458900 | 0.20062 | 13097100 | 0.31919 | 14727700 | 0.39626
8100100 | 0.01553 | 9709630 | 0.03275 | 11326800 | 0.19288 | 12940200 | 0.31381 | 14553500 | 0.38811
7996750 | 0.01679 | 9592880 | 0.03315 | 11187100 | 0.18455 | 12779400 | 0.30746 | 14375500 | 0.37996
7902970 | 0.01679 | 9470400 | 0.03394 | 11051200 | 0.17502 | 12626300 | 0.30062 | 14195600 | 0.37141
7803450 | 0.01596 | 9355570 | 0.03355 | 10911500 | 0.1655 | 12467500 | 0.29622 | 14023400 | 0.36489
7703940 | 0.01596 | 9236910 | 0.03315 | 10773700 | 0.1524 | 12314400 | 0.29035 | 13845400 | 0.35757
7612070 | 0.01638 | 9124000 | 0.03155 | 10639800 | 0.14645 | 12153600 | 0.28204 | 13671300 | 0.34901
7508730 | 0.01638 | 9011080 | 0.03155 | 10498100 | 0.1405 | 11996700 | 0.27324 | 13499000 | 0.34046
7414950 | 0.01679 | 8884770 | 0.03075 | 10360300 | 0.13454 | 11847400 | 0.26444 | 13317200 | 0.33354
7319260 | 0.01679 | 8773770 | 0.02875 | 10232100 | 0.13216 | 11684700 | 0.25515 | 13141100 | 0.32784
7214000 | 0.01847 | 8651280 | 0.02835 | 10090500 | 0.12978 | 11523900 | 0.24538 | 12967000 | 0.32214
7122130 | 0.01847 | 8536450 | 0.02556 | 9952680 | 0.1262 | 11376600 | 0.23658 | 12792800 | 0.3148
7022610 | 0.01889 | 8421620 | 0.02396 | 9820630 | 0.12263 | 11213900 | 0.22681 | 12618700 | 0.3087
6921180 | 0.01806 | 8301050 | 0.02396 | 9679010 | 0.11787 | 11064600 | 0.21703 | 12440700 | 0.30258
6825490 | 0.01764 | 8182390 | 0.02356 | 9543120 | 0.11489 | 10905800 | 0.21018 | 12266500 | 0.29607
6725970 | 0.01638 | 8069480 | 0.02356 | 9405330 | 0.11013 | 10743100 | 0.20236 | 12094300 | 0.28915
6630280 | 0.01512 | 7948910 | 0.02277 | 9269450 | 0.10835 | 10591900 | 0.19503 | 11910500 | 0.28263
6530760 | 0.01344 | 7832160 | 0.02277 | 9137390 | 0.10477 | 10431100 | 0.18916 | 11738300 | 0.27611
6431240 | 0.01217 | 7717330 | 0.02396 | 8997680 | 0.1012 | 10276100 | 0.18477 | 11562200 | 0.27001
6335550 | 0.01092 | 7594850 | 0.02356 | 8859890 | 0.09763 | 10123000 | 0.17891 | 11382300 | 0.26308
6241770 | 0.01008 | 7480020 | 0.02396 | 8724010 | 0.09644 | 9960340 | 0.17304 | 11210100 | 0.25534
6138420 | 0.01049 | 7363270 | 0.02236 | 8580470 | 0.09228 | 9809150 | 0.16717 | 11030200 | 0.24964
6046560 | 0.00966 | 7242700 | 0.02076 | 8450330 | 0.09287 | 9650300 | 0.15983 | 10857900 | 0.24232
5945130 | 0.01092 | 7131700 | 0.01877 | 8310620 | 0.09228 | 9493360 | 0.15104 | 10674200 | 0.2358
5841780 | 0.01217 | 7013040 | 0.01837 | 8172820 | 0.09049 | 9336430 | 0.14273 | 10502000 | 0.22724
5751830 | 0.01134 | 6896300 | 0.01797 | 8038860 | 0.09049 | 9181410 | 0.13491 | 10325900 | 0.21869
5652310 | 0.01176 | 6775730 | 0.01916 | 7901060 | 0.08811 | 9022560 | 0.12807 | 10147900 | 0.21136
5554710 | 0.01176 | 6653240 | 0.01997 | 7759440 | 0.08751 | 8875200 | 0.11976 | 9971820 | 0.20321
5459020 | 0.01302 | 6542240 | 0.02076 | 7627380 | 0.08633 | 8710610 | 0.11535 | 9799580 | 0.19629
5355670 | 0.01344 | 6423580 | 0.02157 | 7489590 | 0.08513 | 8557500 | 0.10949 | 9621590 | 0.18897
5261890 | 0.01302 | 6306840 | 0.02277 | 7357530 | 0.08454 | 8404400 | 0.10411 | 9445520 | 0.18326
5164290 | 0.01176 | 6188180 | 0.02196 | 7217820 | 0.08215 | 8243630 | 0.09971 | 9269450 | 0.17593
5062850 | 0.01049 | 6069530 | 0.02157 | 7072370 | 0.07977 | 8084790 | 0.09483 | 9095290 | 0.16901
4970990 | 0.00966 | 5950870 | 0.01997 | 6944150 | 0.07739 | 7929770 | 0.09043 | 8917300 | 0.16168
4871470 | 0.0084 | 5837950 | 0.01877 | 6810180 | 0.0762 | 7770920 | 0.08554 | 8739320 | 0.15434
4770040 | 0.00672 | 5719300 | 0.01717 | 6664730 | 0.07263 | 7621640 | 0.08163 | 8568990 | 0.14702
4678170 | 0.00672 | 5602550 | 0.01597 | 6534590 | 0.06966 | 7458970 | 0.07869 | 8394830 | 0.13969
4574830 | 0.00672 | 5487720 | 0.01438 | 6391050 | 0.06906 | 7302030 | 0.07577 | 8213010 | 0.13277
4479140 | 0.0084 | 5361410 | 0.01318 | 6255170 | 0.06489 | 7147010 | 0.07429 | 8033110 | 0.12665
4385360 | 0.01049 | 5252320 | 0.01358 | 6119290 | 0.06311 | 6988160 | 0.07283 | 7860870 | 0.12095
4282010 | 0.0126 | 5131750 | 0.01358 | 5983400 | 0.06311 | 6835060 | 0.07283 | 7682880 | 0.11525
4186320 | 0.0147 | 5015010 | 0.01318 | 5847520 | 0.06013 | 6680040 | 0.07234 | 7506810 | 0.10955
4082970 | 0.01638 | 4904010 | 0.01478 | 5711640 | 0.05894 | 6517360 | 0.07234 | 7336480 | 0.10548
3987280 | 0.01596 | 4779610 | 0.01478 | 5564280 | 0.05834 | 6368080 | 0.07429 | 7156580 | 0.101
3891590 | 0.01679 | 4664780 | 0.01438 | 5436050 | 0.05775 | 6207320 | 0.07332 | 6982420 | 0.0953
3792070 | 0.01596 | 4548030 | 0.01478 | 5294430 | 0.05715 | 6048470 | 0.07038 | 6806350 | 0.09041
3694470 | 0.01385 | 4425550 | 0.01318 | 5162370 | 0.05359 | 5897280 | 0.06941 | 6626450 | 0.0847
3600690 | 0.01217 | 4316460 | 0.01318 | 5028400 | 0.05239 | 5734610 | 0.06794 | 6456120 | 0.08144
3495430 | 0.00966 | 4193980 | 0.01278 | 4888690 | 0.0512 | 5581500 | 0.06745 | 6272390 | 0.0786
3401650 | 0.00798 | 4075320 | 0.01158 | 4752810 | 0.0512 | 5428390 | 0.06403 | 6098230 | 0.07534
3304050 | 0.00715 | 3958570 | 0.01078 | 4618840 | 0.0518 | 5265720 | 0.06012 | 5925990 | 0.0733
3202610 | 0.00672 | 3838000 | 0.00918 | 4477220 | 0.05359 | 5116440 | 0.05719 | 5744180 | 0.07249
3110750 | 0.00504 | 3727000 | 0.00719 | 4345170 | 0.05536 | 4957590 | 0.05572 | 5571930 | 0.07168
3007400 | 0.00715 | 3608340 | 0.00479 | 4203540 | 0.05656 | 4798740 | 0.05327 | 5401600 | 0.0729
2909800 | 0.00715 | 3487770 | 0.0044 | 4065750 | 0.05597 | 4643720 | 0.05035 | 5217870 | 0.07127
2816020 | 0.00798 | 3374860 | 0.00399 | 3931780 | 0.05597 | 4482960 | 0.04936 | 5045630 | 0.07046
2716500 | 0.00798 | 3254290 | 0.0028 | 3788240 | 0.05536 | 4331770 | 0.04888 | 4867640 | 0.07127
2618900 | 0.00883 | 3133710 | 0.00359 | 3656190 | 0.05239 | 4178660 | 0.04693 | 4693480 | 0.07046
2521290 | 0.0084 | 3022710 | 0.00399 | 3522220 | 0.04941 | 4019820 | 0.04693 | 4519330 | 0.0676
2417940 | 0.00883 | 2904060 | 0.00639 | 3380600 | 0.04823 | 3859060 | 0.04693 | 4337510 | 0.06475
2326080 | 0.0084 | 2781570 | 0.00799 | 3246630 | 0.04465 | 3704040 | 0.0479 | 4165270 | 0.06231
2226560 | 0.00798 | 2668650 | 0.00998 | 3110750 | 0.04228 | 3543270 | 0.04693 | 3989200 | 0.06027
2128960 | 0.0084 | 2548080 | 0.01078 | 2967210 | 0.04346 | 3392080 | 0.04693 | 3811210 | 0.05701
2035180 | 0.01049 | 2435170 | 0.01158 | 2838990 | 0.04525 | 3233230 | 0.04545 | 3637050 | 0.05457
1931830 | 0.01092 | 2314600 | 0.01078 | 2697360 | 0.04644 | 3078210 | 0.0435 | 3460980 | 0.05417
1836140 | 0.01134 | 2197850 | 0.00998 | 2557650 | 0.04644 | 2925110 | 0.04106 | 3284910 | 0.05253
1744280 | 0.01217 | 2084940 | 0.00878 | 2423680 | 0.04703 | 2764350 | 0.03617 | 3106920 | 0.05091
1637100 | 0.01217 | 1962450 | 0.00799 | 2285890 | 0.04941 | 2611240 | 0.03372 | 2930850 | 0.05131
1549070 | 0.01217 | 1845710 | 0.00719 | 2153840 | 0.04941 | 2454310 | 0.03226 | 2758600 | 0.04969
1443810 | 0.01176 | 1730880 | 0.00758 | 2016040 | 0.04823 | 2291630 | 0.03079 | 2578700 | 0.05172
1346200 | 0.01176 | 1610310 | 0.00758 | 1870590 | 0.04644 | 2144270 | 0.02933 | 2400720 | 0.05172
1254340 | 0.01217 | 1495480 | 0.00639 | 1742360 | 0.04585 | 1983500 | 0.03079 | 2228470 | 0.05294
1150990 | 0.01302 | 1378730 | 0.00679 | 1600740 | 0.04287 | 1820830 | 0.03226 | 2050490 | 0.05376
1051470 | 0.0126 | 1260080 | 0.00679 | 1459120 | 0.03929 | 1667720 | 0.0352 | 1872500 | 0.05417
961520.1 | 0.01302 | 1145250 | 0.00639 | 1328980 | 0.03632 | 1512700 | 0.03666 | 1702170 | 0.05376
854345.8 | 0.01344 | 1028500 | 0.00598 | 1189270 | 0.03393 | 1355770 | 0.03763 | 1524190 | 0.05213
760568.2 | 0.0126 | 904105.2 | 0.00598 | 1051470 | 0.03275 | 1200750 | 0.03911 | 1346200 | 0.04969
664876.8 | 0.01049 | 791189.4 | 0.00479 | 917502 | 0.03036 | 1039990 | 0.03911 | 1173960 | 0.04765
563443.9 | 0.01008 | 672532.1 | 0.00559 | 779706.4 | 0.02798 | 884966.9 | 0.03763 | 992141.3 | 0.04602
473494.1 | 0.01008 | 551961 | 0.00479 | 643824.7 | 0.0262 | 733774.6 | 0.03617 | 816069.2 | 0.04317
368233.5 | 0.01092 | 440959 | 0.0044 | 506029.1 | 0.0268 | 574926.9 | 0.0347 | 641910.9 | 0.04153
272542.2 | 0.01134 | 318474 | 0.00598 | 366319.7 | 0.0268 | 419906.9 | 0.03324 | 469666.4 | 0.04113
174936.9 | 0.01302 | 209385.8 | 0.00758 | 234265.6 | 0.02938 | 255317.7 | 0.03324 | 289766.6 | 0.04073
75417.9 | 0.01302 | 86900.87 | 0.00878 | 94556.17 | 0.03125 | 102211.5 | 0.03942 | 115608.3 | 0.04113
-18359.65 | 0.01385 | -35584.1 | 0.00959 | -41325.58 | 0.03376 | -47067.07 | 0.03703 | -62377.68 | 0.04031
-117878.7 | 0.01302 | -144672.3 | 0.00918 | -171465.9 | 0.03501 | -213570.1 | 0.03643 | -236536 | 0.04195
-219311.5 | 0.01302 | -270984.9 | 0.00839 | -311175.3 | 0.03563 | -362848.6 | 0.03464 | -414522 | 0.04235
-313089.1 | 0.01176 | -383900.8 | 0.00719 | -448970.9 | 0.03376 | -517868.6 | 0.03464 | -584852.6 | 0.04195
-410694.3 | 0.00966 | -498730.4 | 0.00598 | -590594.1 | 0.03314 | -682457.8 | 0.03166 | -762838.6 | 0.04113
-512127.2 | 0.00756 | -619301.5 | 0.00519 | -728389.8 | 0.02876 | -831736.4 | 0.03046 | -944652.2 | 0.03909
-602077.1 | 0.00462 | -730303.5 | 0.0028 | -862357.6 | 0.02625 | -994411.8 | 0.02927 | -1116900 | 0.03829
-709251.4 | 0.00336 | -850874.7 | -8.35499e-07 | -1000150 | 0.02438 | -1151350 | 0.02927 | -1294880 | 0.03747
-803028.9 | 0.00252 | -971445.8 | -0.0012 | -1139860 | 0.02314 | -1298710 | 0.02687 | -1470960 | 0.03706
-900634.1 | 0.00336 | -1088190 | -0.0028 | -1273830 | 0.02314 | -1457560 | 0.02747 | -1645110 | 0.03747
-1000150 | 0.00588 | -1204930 | -0.0028 | -1413540 | 0.02125 | -1620230 | 0.02807 | -1821190 | 0.03665
-1095850 | 0.00672 | -1325500 | -0.0028 | -1547510 | 0.02063 | -1773340 | 0.02747 | -1997260 | 0.03665
-1191540 | 0.0084 | -1436510 | -0.0032 | -1683390 | 0.02251 | -1932190 | 0.02747 | -2171420 | 0.03706
-1292970 | 0.00924 | -1557080 | -0.0024 | -1819270 | 0.02125 | -2083380 | 0.02747 | -2347490 | 0.03706
-1388660 | 0.01049 | -1671910 | -0.000799573 | -1955150 | 0.02189 | -2242230 | 0.02867 | -2525470 | 0.03665
-1492010 | 0.01008 | -1788650 | -0.000799573 | -2096780 | 0.02063 | -2401080 | 0.02986 | -2699630 | 0.03665
-1587700 | 0.00924 | -1914960 | 0.000797902 | -2234570 | 0.01625 | -2556100 | 0.02867 | -2877620 | 0.03421
-1681480 | 0.01008 | -2025970 | 0.00239 | -2364710 | 0.01501 | -2709200 | 0.02687 | -3051780 | 0.03299
-1784820 | 0.00883 | -2142710 | 0.0028 | -2504420 | 0.01501 | -2866140 | 0.02867 | -3229760 | 0.03013
-1880510 | 0.0084 | -2261370 | 0.0028 | -2640300 | 0.01501 | -3019240 | 0.02807 | -3403920 | 0.02851
-1976210 | 0.00798 | -2374280 | 0.00199 | -2776190 | 0.01438 | -3180000 | 0.02986 | -3579990 | 0.02566
-2079550 | 0.00756 | -2498680 | -0.000400204 | -2917810 | 0.01563 | -3333110 | 0.02807 | -3759890 | 0.02444
-2171420 | 0.00798 | -2613510 | -0.00199 | -3051780 | 0.01814 | -3491960 | 0.02807 | -3934050 | 0.02362
-2272850 | 0.00672 | -2728340 | -0.00399 | -3189570 | 0.02001 | -3652720 | 0.02687 | -4108210 | 0.02484
-2370450 | 0.00588 | -2847000 | -0.00599 | -3325450 | 0.02063 | -3803910 | 0.02687 | -4286200 | 0.02444
-2468060 | 0.0063 | -2959910 | -0.00719 | -3461340 | 0.02251 | -3962760 | 0.02388 | -4458440 | 0.02525
-2567580 | 0.00547 | -3078570 | -0.00759 | -3601050 | 0.02314 | -4119690 | 0.0215 | -4630680 | 0.02647
-2659440 | 0.00504 | -3199140 | -0.00719 | -3738840 | 0.02125 | -4274710 | 0.02269 | -4810580 | 0.02607
-2755130 | 0.00504 | -3315890 | -0.00639 | -3870890 | 0.02001 | -4437390 | 0.02329 | -4988570 | 0.02729
-2856570 | 0.00547 | -3434540 | -0.00399 | -4012520 | 0.01751 | -4584750 | 0.02388 | -5168470 | 0.02769
-2954170 | 0.00588 | -3555110 | -0.0032 | -4146490 | 0.01501 | -4741690 | 0.02687 | -5338800 | 0.02647
-3053690 | 0.00672 | -3666120 | -0.0012 | -4280450 | 0.01251 | -4902450 | 0.02867 | -5514870 | 0.02647
-3151300 | 0.0063 | -3784770 | 0.000398533 | -4423990 | 0.01001 | -5059380 | 0.03046 | -5692860 | 0.02607
-3245070 | 0.00547 | -3907260 | 0.000797902 | -4556050 | 0.00814 | -5218230 | 0.03166 | -5865100 | 0.02403
-3344590 | 0.00547 | -4014430 | 0.0016 | -4693840 | 0.00938 | -5375160 | 0.02927 | -6045000 | 0.0224
-3440280 | 0.00588 | -4142660 | 0.000797902 | -4833550 | 0.00876 | -5524440 | 0.02687 | -6222990 | 0.01996
-3539800 | 0.0042 | -4251750 | 0.000797902 | -4965600 | 0.00938 | -5683290 | 0.02568 | -6393320 | 0.01792
-3641240 | 0.00379 | -4372320 | -0.000799573 | -5109140 | 0.01188 | -5836400 | 0.02031 | -6573220 | 0.01588
-3736930 | 0.0042 | -4490970 | -0.000799573 | -5245020 | 0.01188 | -5997160 | 0.01552 | -6749290 | 0.01507
-3832620 | 0.00462 | -4605800 | -0.0012 | -5380900 | 0.01438 | -6156000 | 0.01314 | -6923450 | 0.01466
-3932140 | 0.00504 | -4726380 | -8.35499e-07 | -5518700 | 0.01751 | -6305280 | 0.01194 | -7105260 | 0.01588
-4029740 | 0.00504 | -4839290 | 0.000797902 | -5648840 | 0.01814 | -6466050 | 0.01134 | -7273680 | 0.01792
-4125430 | 0.00588 | -4952210 | 0.0016 | -5788550 | 0.02063 | -6624890 | 0.01015 | -7447840 | 0.02077
-4226870 | 0.00588 | -5080430 | 0.0016 | -5928260 | 0.02189 | -6776080 | 0.01134 | -7627740 | 0.02281
-4318730 | 0.00588 | -5189520 | 0.00239 | -6060310 | 0.02063 | -6934930 | 0.01493 | -7803810 | 0.02444
-4420160 | 0.00504 | -5312010 | 0.00199 | -6201940 | 0.02063 | -7091870 | 0.01612 | -7981800 | 0.02525
-4515850 | 0.00504 | -5430660 | 0.0012 | -6341650 | 0.01814 | -7244970 | 0.01971 | -8155950 | 0.02444
-4613460 | 0.00462 | -5541670 | 0.000398533 | -6473700 | 0.01501 | -7401910 | 0.0215 | -8332030 | 0.02199
-4714890 | 0.00379 | -5660320 | -0.000799573 | -6613410 | 0.01376 | -7555010 | 0.0215 | -8504270 | 0.01996
-4808670 | 0.00336 | -5784720 | -0.0012 | -6749290 | 0.01063 | -7715770 | 0.02269 | -8680340 | 0.0167
-4910100 | 0.00294 | -5893810 | -0.00199 | -6885170 | 0.00876 | -7874620 | 0.02388 | -8858330 | 0.01507
-5005790 | 0.00504 | -6018210 | -0.0028 | -7024880 | 0.01001 | -8025810 | 0.0215 | -9040140 | 0.01262
-5103400 | 0.00504 | -6133040 | -0.0024 | -7155020 | 0.01125 | -8184660 | 0.02329 | -9212390 | 0.0114
-5208660 | 0.00715 | -6249780 | -0.0012 | -7298560 | 0.01314 | -8341600 | 0.0215 | -9388460 | 0.011
-5302440 | 0.00924 | -6370350 | -0.000799573 | -7434440 | 0.01501 | -8496620 | 0.0215 | -9564530 | 0.01222
-5396220 | 0.01008 | -6481360 | -8.35499e-07 | -7566500 | 0.01751 | -8657380 | 0.02091 | -9736780 | 0.01222
-5499560 | 0.01008 | -6605750 | 0.000398533 | -7710030 | 0.01751 | -8814310 | 0.01792 | -9916680 | 0.01384
-5591430 | 0.00883 | -6718670 | -8.35499e-07 | -7844000 | 0.01751 | -8961680 | 0.01911 | -10088900 | 0.01426
-5689030 | 0.00715 | -6831590 | -8.35499e-07 | -7974140 | 0.01751 | -9128180 | 0.01732 | -10266900 | 0.01507
-5792380 | 0.00547 | -6954070 | -0.000400204 | -8117680 | 0.01688 | -9279370 | 0.01732 | -10444900 | 0.0167
-5888070 | 0.00336 | -7068900 | 0.000797902 | -8251650 | 0.01563 | -9436310 | 0.01493 | -10617100 | 0.01629
-5983760 | 0.00084489 | -7187560 | 0.00199 | -8391360 | 0.01563 | -9595150 | 0.01552 | -10795100 | 0.0167
-6085190 | -0.0021 | -7304300 | 0.0016 | -8531060 | 0.01376 | -9746350 | 0.01612 | -10971200 | 0.01751
-6177060 | -0.00335 | -7421040 | -8.35499e-07 | -8663120 | 0.01376 | -9909020 | 0.01732 | -11149200 | 0.01751
-6280400 | -0.00378 | -7537790 | -0.0012 | -8799000 | 0.01501 | -10066000 | 0.01792 | -11323300 | 0.01588
-6372270 | -0.00251 | -7658360 | -0.0028 | -8940620 | 0.01376 | -10213300 | 0.01732 | -11499400 | 0.01588
-6471790 | -0.00167 | -7771280 | -0.00359 | -9074590 | 0.01501 | -10372200 | 0.01612 | -11673600 | 0.01507
-6575130 | -0.00083411 | -7891850 | -0.0032 | -9214300 | 0.01563 | -10532900 | 0.01493 | -11855400 | 0.01588
-6663170 | 0.00042514 | -8010500 | -0.0028 | -9346360 | 0.01625 | -10684100 | 0.01493 | -12027600 | 0.01344
-6766520 | 0.00252 | -8123420 | -0.0016 | -9486070 | 0.01814 | -10848700 | 0.01374 | -12205600 | 0.01344
-6864120 | 0.0042 | -8242080 | -8.35499e-07 | -9625770 | 0.01688 | -10996100 | 0.01075 | -12383600 | 0.01262
-6955980 | 0.00547 | -8360730 | 0.00239 | -9757830 | 0.01625 | -11158800 | 0.01254 | -12555900 | 0.01303
-7061250 | 0.00715 | -8473650 | 0.00479 | -9897540 | 0.01563 | -11315700 | 0.01134 | -12730000 | 0.0114
-7162680 | 0.00798 | -8599960 | 0.00679 | -10035300 | 0.01376 | -11470700 | 0.01254 | -12911800 | 0.0114
-7254540 | 0.0084 | -8712880 | 0.00679 | -10171200 | 0.01376 | -11627600 | 0.01374 | -13086000 | 0.01181
-7359800 | 0.00715 | -8833450 | 0.00679 | -10309000 | 0.01314 | -11782700 | 0.01374 | -13262100 | 0.0114
-7455490 | 0.00715 | -8950190 | 0.00519 | -10441100 | 0.01314 | -11935800 | 0.01374 | -13438100 | 0.011
-7553100 | 0.00672 | -9059280 | 0.0032 | -10577000 | 0.01501 | -12098400 | 0.01194 | -13610400 | 0.00978
-7650700 | 0.00547 | -9183680 | 0.0012 | -10718600 | 0.01314 | -12249600 | 0.00477 | -13794100 | 0.00978
-7742570 | 0.00547 | -9298510 | -0.00199 | -10850600 | 0.01251 | -12408500 | 0.00239 | -13960600 | 0.01059
-7842090 | 0.00504 | -9413340 | -0.00559 | -10994200 | 0.01125 | -12569200 | 0.00119 | -14140500 | 0.0114
-7941610 | 0.00504 | -9537740 | -0.00719 | -11128100 | 0.01251 | -12722400 | -0.0024 | -14320400 | 0.01181
-8037300 | 0.00504 | -9644910 | -0.00839 | -11260200 | 0.01251 | -12881200 | -0.00119 | -14492600 | 0.01262
-8140640 | 0.00672 | -9767400 | -0.00639 | -11403700 | 0.00876 | -13034300 | 0.00119 | -14670600 | 0.01384
-8236340 | 0.00798 | -9887970 | -0.00559 | -11541500 | 0.00876 | -13185500 | 0.00119 | -14846700 | 0.01466
-8332030 | 0.01092 | -10000900 | -0.00519 | -11671700 | 0.00751 | -13352000 | 0.00358 | -15017000 | 0.01629
-8431550 | 0.01176 | -10121500 | -0.0032 | -11815200 | 0.00625 | -13501300 | 0.00537 | -15198800 | 0.01629
-8525320 | 0.0126 | -10238200 | -0.00359 | -11945300 | 0.00501 | -13660100 | 0.01134 | -15374900 | 0.01588
-8630580 | 0.01302 | -10353000 | -0.00399 | -12085000 | 0.00314 | -13817100 | 0.01314 | -15547200 | 0.01588
-8724360 | 0.0126 | -10475500 | -0.00359 | -12224800 | 0.00314 | -13970200 | 0.01134 | -15727100 | 0.01344
-8816230 | 0.01092 | -10590300 | -0.0028 | -12358700 | 0.000632096 | -14132800 | 0.01254 | -15899300 | 0.01059
-8921490 | 0.00883 | -10703300 | -0.00399 | -12500300 | 0.00125 | -14291700 | 0.01254 | -16079200 | 0.0057
-9013350 | 0.0063 | -10827700 | -0.0044 | -12628600 | 0.00125 | -14439100 | 0.01254 | -16257200 | 0.00448
-9114780 | 0.00547 | -10938700 | -0.00479 | -12768300 | 0.00314 | -14603600 | -0.0024 | -16429400 | 0.00366
-9216220 | 0.00336 | -11061100 | -0.00479 | -12909900 | 0.00751 | -14758700 | 0.00477 | -16605500 | 0.00448
-9308080 | 0.00252 | -11176000 | -0.00399 | -13043900 | 0.00876 | -14907900 | 0.00418 | -16781600 | 0.0057
-9407600 | 0.00211 | -11288900 | -0.00519 | -13181700 | 0.01125 | -15072500 | 0.00299 | -16957700 | 0.00814
-9507120 | 0.00252 | -11415200 | -0.00559 | -13321400 | 0.01188 | -15223700 | 0.000593595 | -17135600 | 0.01018
-9598980 | 0.00379 | -11526200 | -0.00559 | -13449600 | 0.01314 | -15386400 | 0.00119 | -17307900 | 0.01222
-9702330 | 0.00336 | -11644900 | -0.00559 | -13591200 | 0.01376 | -15543300 | -0.00119 | -17487800 | 0.01344
-9798020 | 0.00126 | -11763500 | -0.00639 | -13730900 | 0.01188 | -15694500 | -0.00119 | -17663900 | 0.01466
-9891800 | 0.00168 | -11880300 | -0.00679 | -13864900 | 0.00938 | -15853400 | -0.0024 | -17838000 | 0.01548
-9995140 | 0.00126 | -12000800 | -0.00519 | -14004600 | 0.00876 | -16012200 | -0.00299 | -18017900 | 0.01629
-10087000 | 0.00168 | -12115700 | -0.00399 | -14142400 | 0.00688 | -16165300 | -0.0024 | -18190200 | 0.01466
-10188400 | 0.00211 | -12230500 | -0.0032 | -14272600 | 0.00501 | -16324200 | -3.12418e-06 | -18364300 | 0.01344
-10289900 | 0.00252 | -12351100 | -0.00199 | -14418000 | 0.00438 | -16475400 | 0.00119 | -18542300 | 0.01222
-10381700 | 0.00294 | -12467800 | -0.00359 | -14550100 | 0.00438 | -16632300 | 0.000593595 | -18718400 | 0.01018
-10483200 | 0.00504 | -12580700 | -0.0016 | -14689800 | 0.00814 | -16795000 | 0.00178 | -18896400 | 0.00896
-10578900 | 0.00547 | -12703200 | -0.0024 | -14829500 | 0.01063 | -16950000 | 0.00119 | -19072400 | 0.00856
-10674600 | 0.00504 | -12820000 | -0.0012 | -14957700 | 0.01125 | -17105000 | 0.00239 | -19246600 | 0.00856
-10774100 | 0.00547 | -12934800 | -0.0024 | -15103200 | 0.01376 | -17262000 | 0.00119 | -19420700 | 0.00774
-10875500 | 0.00547 | -13055400 | -0.0016 | -15239000 | 0.01438 | -17417000 | -3.12418e-06 | -19596800 | 0.00814
-10967400 | 0.00462 | -13168300 | -8.35499e-07 | -15373000 | 0.01376 | -17577700 | -0.000601405 | -19774800 | 0.011
-11070700 | 0.00379 | -13290800 | 0.000797902 | -15514600 | 0.01376 | -17732800 | -0.00119 | -19954700 | 0.01426
-11164500 | 0.00294 | -13407500 | 0.000398533 | -15646700 | 0.01376 | -17887800 | -3.12418e-06 | -20130800 | 0.0167
-11265900 | 0.00294 | -13520400 | 0.000398533 | -15782600 | 0.01376 | -18050400 | 0.000593595 | -20304900 | 0.01996
-11363500 | 0.00294 | -13642900 | 0.000797902 | -15920400 | 0.01376 | -18199700 | 0.00178 | -20481000 | 0.02484
-11451600 | 0.00252 | -13753900 | 0.000797902 | -16058200 | 0.01188 | -18354700 | 0.00418 | -20653300 | 0.02688
-11554900 | 0.00168 | -13874500 | 0.000797902 | -16197900 | 0.01188 | -18513600 | 0.00418 | -20831200 | 0.03055
-11650600 | 0.00252 | -13997000 | -0.0012 | -16333700 | 0.01063 | -18666700 | 0.01194 | -21009200 | 0.03339
-11748200 | 0.00294 | -14108000 | -0.0028 | -16465800 | 0.01063 | -18827500 | 0.01552 | -21185300 | 0.03543
-11853500 | 0.00294 | -14228500 | -0.00199 | -16609300 | 0.00938 | -18982500 | 0.00657 | -21361400 | 0.03787
-11947300 | 0.00336 | -14345300 | -0.00359 | -16743300 | 0.00938 | -19135600 | 0.00657 | -21537400 | 0.04031
-12042900 | 0.00547 | -14460100 | -0.00399 | -16879200 | 0.00751 | -19296400 | 0.00537 | -21709700 | 0.04399
-12146300 | 0.00756 | -14584500 | -0.0024 | -17020800 | 0.00563 | -19453300 | 0.01075 | -21889600 | 0.04521
-12238200 | 0.0084 | -14699300 | -8.35499e-07 | -17152900 | 0.00688 | -19608300 | 0.01493 | -22065700 | 0.04887
-12337700 | 0.00966 | -14812300 | 0.00239 | -17292600 | 0.00625 | -19767200 | 0.01732 | -22243600 | 0.05417
-12437200 | 0.01049 | -14930900 | 0.00359 | -17428500 | 0.00688 | -19920300 | 0.02031 | -22415900 | 0.05946
-12532900 | 0.01176 | -15051500 | 0.00519 | -17562400 | 0.00876 | -20077200 | 0.02269 | -22590000 | 0.06353
-12638100 | 0.01176 | -15162500 | 0.00719 | -17706000 | 0.00938 | -20236000 | 0.02449 | -22764200 | 0.06923
-12728100 | 0.01008 | -15288800 | 0.00679 | -17839900 | 0.01001 | -20389100 | 0.02747 | -22946000 | 0.07534
-12827600 | 0.00883 | -15399800 | 0.00719 | -17975800 | 0.01188 | -20549900 | 0.02807 | -23120200 | 0.08186
-12932900 | 0.00715 | -15520400 | 0.00598 | -18113600 | 0.01314 | -20701100 | 0.03046 | -23296300 | 0.08674
-13024700 | 0.00588 | -15637100 | 0.00519 | -18245700 | 0.01376 | -20859900 | 0.03225 | -23470400 | 0.09244
-13128100 | 0.00588 | -15753900 | 0.0044 | -18385400 | 0.01314 | -21018800 | 0.03345 | -23648400 | 0.09856
-13225700 | 0.00462 | -15876300 | 0.0028 | -18528900 | 0.01501 | -21173800 | 0.03584 | -23824500 | 0.10589
-13317600 | 0.00547 | -15985400 | 0.00239 | -18657100 | 0.01563 | -21330700 | 0.03883 | -24000500 | 0.11199
-13419000 | 0.00715 | -16106000 | 0.00239 | -18796800 | 0.01814 | -21489600 | 0.04241 | -24178500 | 0.12055
-13514700 | 0.0084 | -16224700 | 0.0012 | -18934600 | 0.01814 | -21642700 | 0.05077 | -24352700 | 0.12747
-13610400 | 0.00966 | -16337600 | 0.000398533 | -19066700 | 0.01814 | -21801600 | 0.05913 | -24523000 | 0.13561
-13711800 | 0.01049 | -16460100 | 0.0012 | -19210200 | 0.01876 | -21954700 | 0.0657 | -24704800 | 0.14335
-13805600 | 0.01176 | -16576800 | 0.00199 | -19342300 | 0.01876 | -22109700 | 0.07167 | -24879000 | 0.15028
-13907000 | 0.01134 | -16693500 | 0.00199 | -19482000 | 0.01625 | -22272400 | 0.08004 | -25057000 | 0.15924
-14004600 | 0.00924 | -16812200 | 0.0028 | -19623600 | 0.01563 | -22425500 | 0.08661 | -25235000 | 0.16534
-14100300 | 0.00883 | -16928900 | 0.00359 | -19753800 | 0.01563 | -22578600 | 0.09438 | -25407200 | 0.17186
-14201700 | 0.00756 | -17043800 | 0.00359 | -19893500 | 0.01688 | -22739300 | 0.10094 | -25587100 | 0.17756
-14297400 | 0.0063 | -17162400 | 0.0044 | -20031300 | 0.01814 | -22892400 | 0.10991 | -25761300 | 0.18448
-14389300 | 0.00504 | -17281100 | 0.00399 | -20163300 | 0.02125 | -23055100 | 0.11767 | -25937300 | 0.191
-14494600 | 0.00547 | -17399700 | 0.00399 | -20304900 | 0.02625 | -23208200 | 0.12543 | -26111500 | 0.19873
-14590200 | 0.00547 | -17520300 | 0.00199 | -20438900 | 0.03314 | -23359400 | 0.1326 | -26287600 | 0.20647
-14687900 | 0.00504 | -17631300 | -8.35499e-07 | -20572900 | 0.03938 | -23522100 | 0.13977 | -26465600 | 0.21543
-14789300 | 0.00462 | -17750000 | -0.000400204 | -20716400 | 0.04563 | -23675200 | 0.14873 | -26639700 | 0.22602
-14885000 | 0.00379 | -17870500 | -0.0016 | -20850400 | 0.05001 | -23830200 | 0.15769 | -26815800 | 0.23662
-14980700 | 0.0042 | -17979600 | -0.0028 | -20988200 | 0.05376 | -23991000 | 0.16367 | -26989900 | 0.2476
-15078300 | 0.00336 | -18107900 | -0.0012 | -21129800 | 0.05751 | -24144100 | 0.16516 | -27167900 | 0.25738
-15174000 | 0.00252 | -18217000 | -0.000799573 | -21259900 | 0.06064 | -24308700 | 0.17097 | -27344000 | 0.26797
-15277300 | 0.00042514 | -18339400 | -0.000400204 | -21399600 | 0.06376 | -24457900 | 0.17739 | -27520100 | 0.27937
-15373000 | 5.38971e-06 | -18456200 | 0.000398533 | -21535500 | 0.06626 | -24611100 | 0.18874 | -27694200 | 0.28996
-15468700 | 5.38971e-06 | -18567200 | 0.00199 | -21669500 | 0.07189 | -24775600 | 0.19636 | -27870300 | 0.30014
-15572000 | 5.38971e-06 | -18691600 | 0.0028 | -21813000 | 0.07814 | -24928700 | 0.20505 | -28050200 | 0.31032
-15663900 | 0.00042514 | -18806400 | 0.0028 | -21948900 | 0.08251 | -25087600 | 0.21063 | -28224400 | 0.3201
-15763400 | 0.00168 | -18921200 | 0.0028 | -22082900 | 0.08939 | -25244500 | 0.21412 | -28400400 | 0.32906
-15866800 | 0.00336 | -19041800 | 0.00199 | -22224500 | 0.09814 | -25393800 | 0.22428 | -28580300 | 0.33639
-15956700 | 0.00504 | -19158600 | 0.0028 | -22354600 | 0.10877 | -25552700 | 0.23503 | -28752600 | 0.34535
-16056200 | 0.00462 | -19271500 | 0.00359 | -22498200 | 0.11626 | -25717200 | 0.24459 | -28930600 | 0.35431
-16153800 | 0.00715 | -19395900 | 0.0044 | -22632200 | 0.12815 | -25864600 | 0.25594 | -29108500 | 0.36285
-16251500 | 0.00756 | -19508800 | 0.00559 | -22762300 | 0.13689 | -26027300 | 0.26729 | -29280800 | 0.37141
-16351000 | 0.0084 | -19629400 | 0.00799 | -22905800 | 0.14626 | -26178500 | 0.26884 | -29456900 | 0.38159
-16448600 | 0.0084 | -19748000 | 0.00959 | -23039800 | 0.1569 | -26335400 | 0.27132 | -29634800 | 0.3934
-16548100 | 0.00883 | -19860900 | 0.01318 | -23173800 | 0.16377 | -26498100 | 0.28565 | -29809000 | 0.40522
-16645700 | 0.00756 | -19981500 | 0.01478 | -23315400 | 0.18002 | -26649300 | 0.29879 | -29988900 | 0.41702
-16737600 | 0.00924 | -20098200 | 0.01557 | -23451300 | 0.18877 | -26806200 | 0.30999 | -30161200 | 0.42883
-16842800 | 0.00798 | -20211200 | 0.01638 | -23587200 | 0.19752 | -26963100 | 0.31999 | -30335300 | 0.44267
-16936600 | 0.00715 | -20335600 | 0.01557 | -23726900 | 0.20377 | -27116300 | 0.32615 | -30513300 | 0.45815
-17034200 | 0.00588 | -20448500 | 0.01438 | -23860800 | 0.21377 | -27277000 | 0.33149 | -30687500 | 0.472
-17133700 | 0.00588 | -20567100 | 0.01358 | -24002500 | 0.2194 | -27433900 | 0.33731 | -30867400 | 0.48748
-17229400 | 0.00504 | -20685800 | 0.01358 | -24136400 | 0.22628 | -27587100 | 0.35732 | -31043400 | 0.5001
-17327000 | 0.00588 | -20800600 | 0.01438 | -24274200 | 0.23503 | -27749700 | 0.37241 | -31219500 | 0.51843
-17426500 | 0.00798 | -20923100 | 0.01517 | -24410100 | 0.2444 | -27900900 | 0.38869 | -31395600 | 0.53879
-17520300 | 0.01092 | -21034100 | 0.01837 | -24544100 | 0.25316 | -28057900 | 0.3975 | -31569700 | 0.55996
-17623700 | 0.01302 | -21150800 | 0.02117 | -24683800 | 0.26503 | -28214800 | 0.41064 | -31747700 | 0.57911
-17719400 | 0.01512 | -21271400 | 0.02516 | -24821600 | 0.27378 | -28373600 | 0.41751 | -31923800 | 0.60191
-17815000 | 0.01638 | -21390100 | 0.02796 | -24955500 | 0.28316 | -28532500 | 0.42578 | -32096000 | 0.62838
-17916500 | 0.01764 | -21504900 | 0.03394 | -25093300 | 0.29316 | -28685600 | 0.43318 | -32279800 | 0.65811
-18012200 | 0.01721 | -21621700 | 0.03674 | -25231100 | 0.30316 | -28834900 | 0.44572 | -32450100 | 0.68377
-18107900 | 0.01679 | -21740300 | 0.04153 | -25367000 | 0.31191 | -28997500 | 0.45812 | -32624200 | 0.71268
-18211200 | 0.01512 | -21859000 | 0.04432 | -25510500 | 0.32129 | -29154500 | 0.46633 | -32806100 | 0.74282
-18303100 | 0.01217 | -21979500 | 0.04832 | -25640700 | 0.33003 | -29309500 | 0.48067 | -32980200 | 0.77744
-18402600 | 0.01092 | -22092500 | 0.05312 | -25780400 | 0.34066 | -29468300 | 0.49934 | -33158200 | 0.80798
-18507900 | 0.00966 | -22209200 | 0.05511 | -25916300 | 0.35191 | -29623400 | 0.52222 | -33334300 | 0.83933
-18599700 | 0.00924 | -22325900 | 0.05831 | -26050200 | 0.36441 | -29780300 | 0.5425 | -33506500 | 0.87354
-18701100 | 0.01049 | -22438900 | 0.0607 | -26195700 | 0.37941 | -29937200 | 0.56908 | -33686400 | 0.90694
-18798800 | 0.01134 | -22563300 | 0.0631 | -26331600 | 0.39317 | -30092300 | 0.58386 | -33862500 | 0.94197
-18890600 | 0.01217 | -22678100 | 0.06749 | -26457900 | 0.40629 | -30253000 | 0.60715 | -34038600 | 0.97902
-18992100 | 0.01428 | -22798700 | 0.07068 | -26603300 | 0.41879 | -30408000 | 0.63135 | -34210800 | 1.01608
-19087700 | 0.01512 | -22913500 | 0.07428 | -26737300 | 0.43066 | -30563100 | 0.6518 | -34386900 | 1.05559
-19187300 | 0.01638 | -23026400 | 0.07867 | -26875100 | 0.44192 | -30721900 | 0.68584 | -34561000 | 1.09265
-19288700 | 0.01764 | -23150800 | 0.08467 | -27018600 | 0.4513 | -30873100 | 0.72915 | -34739000 | 1.1289
-19380600 | 0.01764 | -23263700 | 0.09105 | -27143000 | 0.46004 | -31033900 | 0.76365 | -34915100 | 1.16269
-19483900 | 0.01679 | -23382400 | 0.09584 | -27284700 | 0.46941 | -31190800 | 0.7962 | -35091200 | 1.19934
-19579600 | 0.01847 | -23502900 | 0.10064 | -27424400 | 0.4813 | -31345800 | 0.83174 | -35271100 | 1.23519
-19675300 | 0.01889 | -23615900 | 0.10583 | -27556400 | 0.49254 | -31500800 | 0.87534 | -35439500 | 1.2702
-19776700 | 0.01889 | -23728800 | 0.10983 | -27698100 | 0.5063 | -31655900 | 0.91895 | -35625100 | 1.30808
-19872400 | 0.01974 | -23855100 | 0.11342 | -27832000 | 0.5188 | -31814700 | 0.95687 | -35795500 | 1.3488
-19966200 | 0.02183 | -23969900 | 0.11781 | -27967900 | 0.53567 | -31975500 | 0.9954 | -35969600 | 1.39361
-20069500 | 0.0231 | -24086700 | 0.1194 | -28111400 | 0.5513 | -32124700 | 1.02317 | -36151400 | 1.44248
-20165200 | 0.02351 | -24205300 | 0.1226 | -28241600 | 0.56505 | -32287400 | 1.05274 | -36325600 | 1.49419
-20264700 | 0.02435 | -24322100 | 0.12619 | -28381300 | 0.58068 | -32444300 | 1.08589 | -36497800 | 1.55651
-20364300 | 0.02645 | -24438800 | 0.12979 | -28524800 | 0.59631 | -32595500 | 1.13666 | -36677700 | 1.62818
-20454200 | 0.02729 | -24555500 | 0.13418 | -28655000 | 0.6138 | -32756300 | 1.18205 | -36851900 | 1.70637
-20559500 | 0.02729 | -24674200 | 0.13897 | -28792800 | 0.63131 | -32911300 | 1.22566 | -37029900 | 1.79597
-20657100 | 0.02771 | -24796700 | 0.14497 | -28932500 | 0.64943 | -33064400 | 1.27465 | -37206000 | 1.89371
-20750900 | 0.02897 | -24907700 | 0.15095 | -29058800 | 0.66381 | -33229000 | 1.32721 | -37380100 | 2.00284
-20856100 | 0.03106 | -25028300 | 0.15575 | -29206200 | 0.68131 | -33380200 | 1.38276 | -37560000 | 2.12299
-20949900 | 0.03023 | -25145000 | 0.16413 | -29342000 | 0.70256 | -33537100 | 1.43772 | -37732300 | 2.24842
-21043700 | 0.03233 | -25257900 | 0.16812 | -29477900 | 0.72506 | -33696000 | 1.49207 | -37910200 | 2.38322
-21147000 | 0.03233 | -25382300 | 0.17212 | -29615700 | 0.74819 | -33852900 | 1.54882 | -38088200 | 2.53064
-21240800 | 0.03359 | -25497200 | 0.17532 | -29751600 | 0.77382 | -34009900 | 1.60676 | -38260500 | 2.68906
-21342200 | 0.03569 | -25615800 | 0.17931 | -29887500 | 0.80444 | -34163000 | 1.66768 | -38436500 | 2.85888
-21437900 | 0.03905 | -25730600 | 0.1853 | -30027200 | 0.83633 | -34314200 | 1.72921 | -38612600 | 3.04052
-21531700 | 0.04324 | -25849300 | 0.1901 | -30161200 | 0.8657 | -34476800 | 1.79313 | -38788700 | 3.23477
-21635000 | 0.04701 | -25968000 | 0.19409 | -30300900 | 0.89757 | -34633800 | 1.85585 | -38968600 | 3.44288
-21728800 | 0.05164 | -26084700 | 0.20168 | -30438700 | 0.93508 | -34788800 | 1.91797 | -39140800 | 3.65913
-21826400 | 0.05499 | -26197600 | 0.20766 | -30566900 | 0.97445 | -34949600 | 1.9783 | -39315000 | 3.88271
-21927900 | 0.05877 | -26320100 | 0.21325 | -30710400 | 1.01446 | -35098800 | 2.03982 | -39491100 | 4.11443
-22021600 | 0.06128 | -26434900 | 0.21765 | -30846300 | 1.05634 | -35257700 | 2.1224 | -39667100 | 4.35267
-22123100 | 0.06423 | -26549800 | 0.22284 | -30986000 | 1.10071 | -35420400 | 2.20021 | -39843200 | 4.59376
-22220700 | 0.06507 | -26672200 | 0.22763 | -31125700 | 1.14384 | -35567700 | 2.25517 | -40025000 | 4.83445
-22312500 | 0.06339 | -26787100 | 0.23003 | -31257800 | 1.18323 | -35728500 | 2.31131 | -40193400 | 5.0735
-22417800 | 0.06423 | -26898100 | 0.23322 | -31395600 | 1.22323 | -35887300 | 2.40899 | -40373300 | 5.31418
-22513500 | 0.06464 | -27022500 | 0.23641 | -31531500 | 1.26823 | -36036600 | 2.45797 | -40549400 | 5.55283
-22607300 | 0.06674 | -27137300 | 0.24001 | -31663500 | 1.31386 | -36201200 | 2.50516 | -40721700 | 5.7874
-22706800 | 0.06885 | -27257900 | 0.2432 | -31807000 | 1.36137 | -36354300 | 2.55474 | -40901600 | 6.01384
-22800600 | 0.07136 | -27372700 | 0.246 | -31939100 | 1.41074 | -36505500 | 2.60551 | -41077600 | 6.22723
-22902000 | 0.07472 | -27489400 | 0.2504 | -32076900 | 1.46325 | -36670100 | 2.70767 | -41253700 | 6.42434
-23001500 | 0.0785 | -27611900 | 0.25439 | -32216600 | 1.51575 | -36823200 | 2.77263 | -41431700 | 6.60027
-23095300 | 0.08102 | -27722900 | 0.25838 | -32350600 | 1.56951 | -36980100 | 2.85103 | -41605900 | 6.75625
-23196700 | 0.08563 | -27841600 | 0.26437 | -32492200 | 1.62139 | -37135100 | 2.96066 | -41781900 | 6.89471
-23296300 | 0.08773 | -27960200 | 0.27037 | -32628100 | 1.67576 | -37292100 | 3.07923 | -41958000 | 7.01648
-23388100 | 0.09109 | -28078900 | 0.27915 | -32762000 | 1.73014 | -37450900 | 3.1551 | -42134100 | 7.1187
-23487600 | 0.09319 | -28195600 | 0.28673 | -32899800 | 1.7864 | -37605900 | 3.23514 | -42312100 | 7.20259
-23583300 | 0.09571 | -28312400 | 0.29393 | -33035700 | 1.8389 | -37757100 | 3.32474 | -42484300 | 7.27671
-23684800 | 0.09781 | -28427200 | 0.30191 | -33173500 | 1.89203 | -37917900 | 3.4215 | -42660400 | 7.34187
-23784300 | 0.09907 | -28547800 | 0.3091 | -33313200 | 1.94766 | -38072900 | 3.52484 | -42838400 | 7.40173
-23876100 | 0.10201 | -28670300 | 0.31669 | -33449100 | 2.00641 | -38227900 | 3.63534 | -43014400 | 7.45672
-23981400 | 0.10452 | -28779400 | 0.32228 | -33585000 | 2.06267 | -38388700 | 3.84265 | -43186700 | 7.50762
-24080900 | 0.10872 | -28898000 | 0.32827 | -33722800 | 2.11579 | -38539900 | 3.97107 | -43368500 | 7.55771
-24172800 | 0.1125 | -29016700 | 0.33466 | -33856800 | 2.16392 | -38702600 | 4.10546 | -43538800 | 7.60129
-24274200 | 0.11543 | -29131500 | 0.34464 | -34000300 | 2.21268 | -38855700 | 4.24345 | -43722500 | 7.63916
-24369900 | 0.11838 | -29255900 | 0.35343 | -34132300 | 2.25831 | -39008800 | 4.39159 | -43892900 | 7.67133
-24469400 | 0.12257 | -29366900 | 0.36262 | -34268200 | 2.30081 | -39175300 | 4.55346 | -44072800 | 7.70228
-24570900 | 0.12677 | -29491300 | 0.37499 | -34409900 | 2.34206 | -39324600 | 4.72549 | -44250800 | 7.73161
-24666600 | 0.13097 | -29606100 | 0.38937 | -34540000 | 2.38706 | -39481500 | 4.91066 | -44423000 | 7.75523
-24766100 | 0.13474 | -29717100 | 0.40654 | -34679700 | 2.42894 | -39642300 | 5.10121 | -44597200 | 7.78048
-24863700 | 0.13936 | -29841500 | 0.42172 | -34821300 | 2.46458 | -39791500 | 5.21288 | -44777100 | 7.80369
-24955500 | 0.14397 | -29954500 | 0.43689 | -34955300 | 2.5002 | -39946600 | 5.50679 | -44949300 | 7.83179
-24909600 | 0.14776 | -29897000 | 0.45447 | -34888300 | 2.53895 | -39875700 | 6.88603 | -44865100 | 7.85866
-24812000 | 0.15154 | -29782200 | 0.47164 | -34748600 | 2.57833 | -39715000 | 7.31527 | -44687100 | 7.88881
-24708700 | 0.1549 | -29657800 | 0.49321 | -34607000 | 2.61771 | -39558100 | 7.39737 | -44505300 | 7.9222
-24614900 | 0.15826 | -29541100 | 0.51357 | -34473000 | 2.65646 | -39399200 | 7.61122 | -44335000 | 7.95804
-24513400 | 0.16119 | -29428200 | 0.53275 | -34337100 | 2.69834 | -39244200 | 7.68973 | -44155100 | 7.99713
-24415800 | 0.16581 | -29305700 | 0.55151 | -34197400 | 2.7346 | -39093000 | 7.76347 | -43980900 | 8.03419
-24318200 | 0.16917 | -29192800 | 0.57068 | -34067300 | 2.7696 | -38930300 | 7.78372 | -43802900 | 8.06921
-24216800 | 0.17294 | -29074100 | 0.58944 | -33921800 | 2.80085 | -38773400 | 7.83536 | -43630700 | 8.1022
-24126900 | 0.17756 | -28953500 | 0.60542 | -33787900 | 2.82648 | -38618400 | 7.87146 | -43448900 | 8.13479
-24025400 | 0.18091 | -28838700 | 0.6186 | -33653900 | 2.8471 | -38461400 | 7.92505 | -43274700 | 8.16248
-23925900 | 0.18427 | -28720000 | 0.63019 | -33512300 | 2.86086 | -38308300 | 7.9534 | -43094800 | 8.1865
-23830200 | 0.1868 | -28601400 | 0.63737 | -33378300 | 2.87148 | -38149500 | 7.97607 | -42926400 | 8.20891
-23728800 | 0.18806 | -28488500 | 0.63857 | -33238600 | 2.87648 | -37990600 | 8.00234 | -42746500 | 8.22886
-23633100 | 0.18848 | -28369800 | 0.63897 | -33100800 | 2.87773 | -37839400 | 8.0174 | -42562800 | 8.24882
-23543100 | 0.18806 | -28253100 | 0.64017 | -32968700 | 2.87773 | -37678700 | 8.03605 | -42396300 | 8.26632
-23437900 | 0.18638 | -28134400 | 0.64017 | -32829000 | 2.87148 | -37523700 | 8.06368 | -42214400 | 8.28465
-23340300 | 0.18595 | -28013800 | 0.63737 | -32695100 | 2.86648 | -37364800 | 8.0656 | -42040300 | 8.30623
-23244600 | 0.18595 | -27900900 | 0.63418 | -32559200 | 2.8621 | -37207900 | 8.0824 | -41870000 | 8.32416
-23145100 | 0.18512 | -27780300 | 0.63058 | -32415600 | 2.85961 | -37056700 | 8.08602 | -41688100 | 8.3376
-23049400 | 0.18595 | -27663600 | 0.62979 | -32283600 | 2.85585 | -36894000 | 8.08946 | -41515900 | 8.34574
-22951800 | 0.18763 | -27550700 | 0.62619 | -32147700 | 2.85148 | -36737100 | 8.09081 | -41341700 | 8.35673
-22852200 | 0.18848 | -27426300 | 0.623 | -32006100 | 2.84835 | -36589700 | 8.08947 | -41158000 | 8.36407
-22756600 | 0.19015 | -27315300 | 0.6198 | -31874000 | 2.84835 | -36428900 | 8.08708 | -40991500 | 8.36936
-22657000 | 0.19099 | -27192800 | 0.6162 | -31734300 | 2.84335 | -36272000 | 8.08589 | -40807800 | 8.37099
-22557500 | 0.19057 | -27078000 | 0.61142 | -31590800 | 2.83586 | -36120800 | 8.08304 | -40633600 | 8.37343
-22463700 | 0.18931 | -26963100 | 0.60623 | -31460600 | 2.82648 | -35952400 | 8.07961 | -40461400 | 8.37629
-22360400 | 0.18721 | -26842600 | 0.60262 | -31320900 | 2.8171 | -35805000 | 8.07498 | -40281500 | 8.38117
-22268500 | 0.18427 | -26725800 | 0.59943 | -31190800 | 2.80522 | -35651900 | 8.06946 | -40107300 | 8.38647
-22169000 | 0.18302 | -26611000 | 0.59424 | -31051100 | 2.79085 | -35489200 | 8.05766 | -39931200 | 8.39135
-22069500 | 0.18008 | -26488500 | 0.58546 | -30909500 | 2.77585 | -35328500 | 8.04288 | -39751300 | 8.39583
-21975700 | 0.17714 | -26371800 | 0.57906 | -30775500 | 2.76522 | -35175400 | 8.03258 | -39579100 | 8.39868
-21874300 | 0.17672 | -26255000 | 0.57107 | -30637700 | 2.75397 | -35020400 | 8.00689 | -39401100 | 8.40194
-21780500 | 0.17588 | -26132500 | 0.56189 | -30503700 | 2.74085 | -34865300 | 7.9818 | -39221200 | 8.4052
-21684800 | 0.17504 | -26021500 | 0.55351 | -30367800 | 2.72585 | -34704600 | 7.96747 | -39050900 | 8.40886
-21583400 | 0.17504 | -25902900 | 0.54632 | -30222400 | 2.71396 | -34551500 | 7.9515 | -38871000 | 8.40886
-21485800 | 0.17378 | -25782300 | 0.53913 | -30088400 | 2.70085 | -34396500 | 7.92975 | -38696800 | 8.40479
-21386200 | 0.17336 | -25671300 | 0.53275 | -29954500 | 2.68834 | -34235700 | 7.90477 | -38524600 | 8.3995
-21290600 | 0.17378 | -25546900 | 0.52596 | -29816700 | 2.67146 | -34080700 | 7.86939 | -38340900 | 8.39868
-21189100 | 0.17421 | -25432100 | 0.51916 | -29680800 | 2.65834 | -33923700 | 7.84282 | -38168600 | 8.39868
-21089600 | 0.17168 | -25323000 | 0.51397 | -29548700 | 2.65021 | -33768700 | 7.82027 | -37996400 | 8.39787
-20986300 | 0.17126 | -25192900 | 0.50878 | -29403300 | 2.63646 | -33617500 | 7.76502 | -37814600 | 8.39787
-20898200 | 0.17085 | -25087600 | 0.50159 | -29269300 | 2.61896 | -33452900 | 7.72337 | -37644200 | 8.39787
-20794900 | 0.16958 | -24963200 | 0.49441 | -29127700 | 2.60459 | -33299800 | 7.69052 | -37464300 | 8.39624
-20703000 | 0.16917 | -24844500 | 0.48881 | -28993700 | 2.59271 | -33144800 | 7.64917 | -37288300 | 8.39542
-20603500 | 0.16707 | -24733500 | 0.48202 | -28859800 | 2.58271 | -32987900 | 7.61603 | -37117900 | 8.39135
-20500100 | 0.16455 | -24609100 | 0.47484 | -28720000 | 2.56895 | -32830900 | 7.53838 | -36936100 | 8.38361
-20412100 | 0.16413 | -24494300 | 0.46564 | -28586100 | 2.55083 | -32672100 | 7.45952 | -36763900 | 8.37547
-20308800 | 0.16328 | -24383300 | 0.45966 | -28446400 | 2.53582 | -32513200 | 7.35882 | -36587800 | 8.36488
-20209200 | 0.16119 | -24255100 | 0.45287 | -28304700 | 2.52207 | -32362100 | 7.28929 | -36406000 | 8.3547
-20115500 | 0.15909 | -24138300 | 0.44688 | -28176500 | 2.50833 | -32205100 | 7.22433 | -36235600 | 8.34778
-20012100 | 0.15826 | -24029200 | 0.43969 | -28034900 | 2.4902 | -32044400 | 7.07274 | -36055700 | 8.34248
-19916400 | 0.15867 | -23910600 | 0.4349 | -27895200 | 2.47707 | -31893200 | 6.89831 | -35875800 | 8.33352
-19822700 | 0.15826 | -23790000 | 0.42971 | -27765000 | 2.46458 | -31732400 | 6.76061 | -35705500 | 8.32049
-19719300 | 0.15741 | -23675200 | 0.42491 | -27623400 | 2.44957 | -31579300 | 6.61814 | -35523700 | 8.30297
-19625500 | 0.15658 | -23552700 | 0.41972 | -27487500 | 2.43207 | -31418500 | 6.51958 | -35351500 | 8.28791
-19526000 | 0.15531 | -23441700 | 0.41453 | -27353600 | 2.41207 | -31261600 | 6.41803 | -35177300 | 8.2704
-19426500 | 0.1549 | -23317300 | 0.41254 | -27211900 | 2.39894 | -31110400 | 6.31469 | -34997400 | 8.25084
-19334600 | 0.15322 | -23204400 | 0.40774 | -27081800 | 2.38332 | -30955400 | 6.21076 | -34827100 | 8.2313
-19231300 | 0.15028 | -23091500 | 0.40295 | -26940200 | 2.36269 | -30796500 | 6.10802 | -34649100 | 8.21053
-19135600 | 0.14901 | -22967100 | 0.39936 | -26798600 | 2.34081 | -30637700 | 5.9999 | -34471100 | 8.18854
-19039900 | 0.14776 | -22852200 | 0.39656 | -26670300 | 2.32144 | -30476900 | 5.88879 | -34298800 | 8.16248
-18936600 | 0.1465 | -22733600 | 0.39177 | -26528700 | 2.30331 | -30323800 | 5.77232 | -34117000 | 8.13683
-18840900 | 0.14524 | -22613000 | 0.38937 | -26390900 | 2.28393 | -30176500 | 5.65107 | -33944800 | 8.11157
-18743300 | 0.14314 | -22507800 | 0.38498 | -26256900 | 2.26393 | -30006100 | 5.53279 | -33770600 | 8.08958
-18643700 | 0.14356 | -22381400 | 0.38099 | -26117200 | 2.24705 | -29851100 | 5.40974 | -33590700 | 8.06677
-18551900 | 0.14104 | -22264700 | 0.37699 | -25983300 | 2.22893 | -29698000 | 5.28609 | -33420400 | 8.04519
-18452400 | 0.13684 | -22149900 | 0.3722 | -25847400 | 2.2083 | -29543000 | 5.15946 | -33242400 | 8.0232
-18352800 | 0.13474 | -22031200 | 0.36661 | -25707700 | 2.18392 | -29389900 | 5.03522 | -33060600 | 8.00284
-18257100 | 0.1318 | -21914500 | 0.36142 | -25573700 | 2.1583 | -29227200 | 4.90739 | -32890300 | 7.98369
-18155700 | 0.12887 | -21797700 | 0.35543 | -25430200 | 2.13642 | -29072200 | 4.77658 | -32712300 | 7.95926
-18063800 | 0.12593 | -21677200 | 0.35183 | -25296200 | 2.1133 | -28919100 | 4.64756 | -32528600 | 7.9336
-17964300 | 0.12425 | -21560400 | 0.34624 | -25164100 | 2.08955 | -28756400 | 4.52092 | -32362100 | 7.90551
-17862900 | 0.12257 | -21443700 | 0.34184 | -25024400 | 2.06704 | -28603300 | 4.39429 | -32182200 | 7.87659
-17769100 | 0.12215 | -21325000 | 0.33746 | -24884700 | 2.04642 | -28450200 | 4.26407 | -32009900 | 7.84523
-17669600 | 0.12006 | -21212100 | 0.33346 | -24750800 | 2.02267 | -28289400 | 4.13863 | -31833800 | 7.81061
-17568200 | 0.12006 | -21089600 | 0.32987 | -24611100 | 1.99829 | -28134400 | 4.01081 | -31650100 | 7.77111
-17478200 | 0.12006 | -20974800 | 0.32507 | -24477100 | 1.97391 | -27975600 | 3.88178 | -31483600 | 7.73039
-17376800 | 0.11879 | -20859900 | 0.32228 | -24339300 | 1.95078 | -27818600 | 3.74439 | -31305600 | 7.68111
-17281100 | 0.11628 | -20735500 | 0.31988 | -24199600 | 1.92641 | -27669300 | 3.61 | -31123800 | 7.62491
-17183500 | 0.11417 | -20624500 | 0.31749 | -24065600 | 1.89766 | -27506700 | 3.48516 | -30955400 | 7.56463
-17080100 | 0.11166 | -20502100 | 0.31469 | -23924000 | 1.86765 | -27353600 | 3.37465 | -30771700 | 7.50029
-16990200 | 0.10998 | -20385300 | 0.31309 | -23790000 | 1.84577 | -27196600 | 3.27131 | -30597500 | 7.43024
-16890700 | 0.10704 | -20272400 | 0.3103 | -23654100 | 1.82015 | -27034000 | 3.1829 | -30425300 | 7.35368
-16787300 | 0.10452 | -20148000 | 0.3063 | -23516300 | 1.79077 | -26882800 | 3.10705 | -30243400 | 7.27264
-16695500 | 0.10201 | -20035100 | 0.30151 | -23386200 | 1.75827 | -26727700 | 3.04134 | -30075000 | 7.18793
-16594000 | 0.0999 | -19920300 | 0.29831 | -23244600 | 1.72701 | -26565100 | 2.98102 | -29893200 | 7.09833
-16494500 | 0.09739 | -19797800 | 0.29352 | -23099100 | 1.70263 | -26412000 | 2.92128 | -29715200 | 7.00141
-16402600 | 0.09486 | -19684900 | 0.28714 | -22970900 | 1.67388 | -26255000 | 2.87051 | -29544900 | 6.89634
-16299300 | 0.09403 | -19566200 | 0.28195 | -22827400 | 1.64013 | -26100000 | 2.78478 | -29365000 | 6.78638
-16205500 | 0.09319 | -19447500 | 0.27716 | -22697200 | 1.60701 | -25946900 | 2.70024 | -29190800 | 6.67235
-16107900 | 0.09235 | -19334600 | 0.27475 | -22563300 | 1.577 | -25784200 | 2.65963 | -29018600 | 6.55099
-16006500 | 0.09277 | -19217900 | 0.27236 | -22417800 | 1.54575 | -25631100 | 2.58047 | -28838700 | 6.428
-15910800 | 0.09277 | -19091600 | 0.27116 | -22285700 | 1.51075 | -25476100 | 2.50609 | -28662600 | 6.30379
-15815100 | 0.09277 | -18982500 | 0.26996 | -22149900 | 1.4745 | -25311500 | 2.4365 | -28488500 | 6.17673
-15713700 | 0.09277 | -18860000 | 0.26917 | -22006300 | 1.44261 | -25160300 | 2.40961 | -28306700 | 6.04559
-15618000 | 0.09235 | -18745200 | 0.26836 | -21878100 | 1.41137 | -25001500 | 2.36302 | -28132500 | 5.90917
-15514600 | 0.09067 | -18632300 | 0.26757 | -21738400 | 1.38074 | -24846500 | 2.31133 | -27956400 | 5.76948
-15418900 | 0.08984 | -18505900 | 0.26398 | -21598700 | 1.34511 | -24693300 | 2.28446 | -27776500 | 5.62573
-15323200 | 0.08689 | -18394900 | 0.26078 | -21462800 | 1.30949 | -24528800 | 2.25758 | -27606200 | 5.47789
-15214200 | 0.08438 | -18270500 | 0.25679 | -21323100 | 1.28073 | -24377600 | 2.21218 | -27426300 | 5.32762
-15124200 | 0.07976 | -18155700 | 0.25239 | -21187200 | 1.24948 | -24220600 | 2.17424 | -27254000 | 5.17409
-15028500 | 0.0764 | -18044700 | 0.246 | -21059000 | 1.21448 | -24063700 | 2.13004 | -27078000 | 5.01607
-14921300 | 0.07514 | -17922200 | 0.24241 | -20915400 | 1.17759 | -23914400 | 2.09839 | -26898100 | 4.85725
-14833300 | 0.07346 | -17809300 | 0.23921 | -20779600 | 1.14448 | -23751700 | 2.06075 | -26727700 | 4.69598
-14733800 | 0.07136 | -17688700 | 0.23402 | -20639900 | 1.11259 | -23592900 | 2.0267 | -26547800 | 4.53023
-14638100 | 0.07178 | -17572000 | 0.23162 | -20502100 | 1.08009 | -23437900 | 1.99444 | -26367900 | 4.36651
-14540500 | 0.07094 | -17453300 | 0.22883 | -20371900 | 1.04947 | -23280900 | 1.96219 | -26197600 | 4.19955
-14437100 | 0.0701 | -17338500 | 0.22643 | -20230300 | 1.01946 | -23124000 | 1.92814 | -26019600 | 4.03135
-14341500 | 0.06926 | -17219800 | 0.22364 | -20094400 | 0.99321 | -22969000 | 1.8917 | -25845500 | 3.86112
-14241900 | 0.06759 | -17103100 | 0.22204 | -19958500 | 0.9607 | -22812100 | 1.85945 | -25673200 | 3.6917
-14142400 | 0.06674 | -16982500 | 0.21964 | -19816900 | 0.93133 | -22655100 | 1.8254 | -25491400 | 3.52352
-14050500 | 0.06464 | -16863900 | 0.21804 | -19681000 | 0.9057 | -22502000 | 1.78837 | -25319200 | 3.35369
-13951000 | 0.06213 | -16752900 | 0.21526 | -19550900 | 0.8807 | -22337400 | 1.74895 | -25143100 | 3.18386
-13849600 | 0.06087 | -16630400 | 0.21366 | -19407400 | 0.85757 | -22190100 | 1.71131 | -24963200 | 3.01486
-13757700 | 0.05919 | -16517500 | 0.21206 | -19273400 | 0.83695 | -22031200 | 1.67667 | -24792900 | 2.89438
-13656300 | 0.05877 | -16402600 | 0.20847 | -19131800 | 0.8232 | -21876200 | 1.63904 | -24613000 | 2.77512
-13560600 | 0.05835 | -16272500 | 0.20607 | -18997800 | 0.8082 | -21721200 | 1.59842 | -24431200 | 2.65749
-13464900 | 0.05751 | -16163400 | 0.20367 | -18865700 | 0.79382 | -21560400 | 1.56019 | -24262700 | 2.50274
-13361600 | 0.05709 | -16040900 | 0.20008 | -18722200 | 0.77944 | -21405400 | 1.52495 | -24080900 | 2.35857
-13267800 | 0.05709 | -15926100 | 0.19689 | -18586300 | 0.77007 | -21252300 | 1.48612 | -23906800 | 2.23355
-13168300 | 0.05625 | -15815100 | 0.19529 | -18450400 | 0.75632 | -21087700 | 1.4479 | -23736400 | 2.12278
-13070700 | 0.05499 | -15690700 | 0.19169 | -18308800 | 0.74444 | -20934600 | 1.40608 | -23552700 | 2.02871
-12976900 | 0.0529 | -15577800 | 0.18969 | -18178700 | 0.73069 | -20779600 | 1.36845 | -23382400 | 1.94481
-12873500 | 0.05079 | -15457200 | 0.1869 | -18042800 | 0.71694 | -20620700 | 1.32963 | -23204400 | 1.87232
-12775900 | 0.04911 | -15340500 | 0.18491 | -17903100 | 0.70194 | -20469500 | 1.29319 | -23022600 | 1.81042
-12680200 | 0.04701 | -15223700 | 0.1829 | -17769100 | 0.68694 | -20306900 | 1.25794 | -22854200 | 1.75382
-12580700 | 0.04492 | -15108900 | 0.18051 | -17631300 | 0.67443 | -20153700 | 1.22568 | -22672300 | 1.70249
-12485000 | 0.04408 | -14986400 | 0.17851 | -17493500 | 0.66319 | -19996800 | 1.19164 | -22498200 | 1.6577
-12389300 | 0.04198 | -14871600 | 0.17532 | -17357600 | 0.65255 | -19838000 | 1.1558 | -22325900 | 1.6129
-12284100 | 0.04156 | -14751000 | 0.17173 | -17217900 | 0.64193 | -19684900 | 1.11876 | -22142200 | 1.57096
-12192200 | 0.04114 | -14634300 | 0.16773 | -17084000 | 0.63068 | -19529800 | 1.08353 | -21971900 | 1.53267
-12088900 | 0.04156 | -14517500 | 0.16293 | -16946200 | 0.62193 | -19369100 | 1.05186 | -21797700 | 1.49888
-11993200 | 0.04324 | -14397000 | 0.15655 | -16802600 | 0.61443 | -19217900 | 1.01602 | -21617800 | 1.46711
-11897500 | 0.04366 | -14285900 | 0.15375 | -16674400 | 0.60442 | -19057100 | 0.97958 | -21445600 | 1.43698
-11799900 | 0.04366 | -14169200 | 0.15176 | -16532800 | 0.59505 | -18898300 | 0.95032 | -21267600 | 1.37975
-11702300 | 0.04366 | -14044800 | 0.14896 | -16395000 | 0.58631 | -18747100 | 0.91985 | -21085800 | 1.33388
-11604700 | 0.04408 | -13937600 | 0.14736 | -16262900 | 0.57942 | -18584400 | 0.89059 | -20917400 | 1.30781
-11503200 | 0.04408 | -13815100 | 0.14576 | -16121300 | 0.57067 | -18431300 | 0.8667 | -20741300 | 1.27971
-11411400 | 0.0424 | -13694600 | 0.14337 | -15987300 | 0.5638 | -18272500 | 0.84399 | -20567100 | 1.20593
-11311900 | 0.04114 | -13583600 | 0.14018 | -15847600 | 0.5538 | -18115500 | 0.8225 | -20387200 | 1.17865
-11210400 | 0.03946 | -13461100 | 0.13658 | -15715600 | 0.5463 | -17964300 | 0.7986 | -20209200 | 1.10405
-11118600 | 0.03695 | -13346300 | 0.13298 | -15577800 | 0.53942 | -17807400 | 0.7753 | -20037000 | 1.07555
-11017100 | 0.03442 | -13231400 | 0.12779 | -15436200 | 0.5288 | -17644700 | 0.7544 | -19862800 | 1.04418
-10917600 | 0.03316 | -13107000 | 0.1238 | -15298400 | 0.52067 | -17495400 | 0.73528 | -19679100 | 1.01283
-10821900 | 0.03233 | -12992200 | 0.11901 | -15166300 | 0.5138 | -17334700 | 0.71497 | -19510700 | 0.98188
-10724300 | 0.03274 | -12873500 | 0.11502 | -15026600 | 0.50692 | -17181600 | 0.69586 | -19327000 | 0.9493
-10628600 | 0.03442 | -12758700 | 0.11222 | -14890700 | 0.49817 | -17026600 | 0.67914 | -19154700 | 0.91713
-10531000 | 0.0361 | -12643900 | 0.10983 | -14758700 | 0.4913 | -16862000 | 0.6654 | -18980600 | 0.8882
-10431500 | 0.0382 | -12525200 | 0.10703 | -14613200 | 0.48317 | -16712700 | 0.65165 | -18796800 | 0.86052
-10337700 | 0.0403 | -12406600 | 0.10503 | -14479200 | 0.47817 | -16551900 | 0.63791 | -18628400 | 0.83323
-10234400 | 0.04198 | -12291700 | 0.10343 | -14343400 | 0.47192 | -16393100 | 0.62777 | -18450400 | 0.80554
-10140600 | 0.0424 | -12167300 | 0.10263 | -14203700 | 0.46441 | -16238100 | 0.61642 | -18270500 | 0.77988
-10044900 | 0.04156 | -12056300 | 0.09984 | -14073500 | 0.45817 | -16084900 | 0.60567 | -18098300 | 0.75545
-9941560 | 0.04114 | -11937700 | 0.09864 | -13931900 | 0.44941 | -15928000 | 0.59432 | -17920300 | 0.72979
-9842040 | 0.03988 | -11813300 | 0.09545 | -13792200 | 0.44254 | -15773000 | 0.58177 | -17742300 | 0.70617
-9746350 | 0.03695 | -11702300 | 0.09185 | -13662000 | 0.43566 | -15612200 | 0.56923 | -17575800 | 0.68377
-9646830 | 0.03527 | -11579800 | 0.08866 | -13516600 | 0.43066 | -15459100 | 0.55967 | -17392100 | 0.66422
-9549220 | 0.03442 | -11465000 | 0.08467 | -13386500 | 0.42441 | -15302200 | 0.55012 | -17217900 | 0.6463
-9447790 | 0.03359 | -11354000 | 0.08106 | -13252500 | 0.41941 | -15141400 | 0.53816 | -17043800 | 0.62879
-9352100 | 0.03401 | -11229600 | 0.07747 | -13108900 | 0.41566 | -14994100 | 0.52681 | -16865800 | 0.61372
-9258320 | 0.03233 | -11120500 | 0.07468 | -12975000 | 0.40817 | -14831400 | 0.51487 | -16691600 | 0.60029
-9154970 | 0.03316 | -10994200 | 0.06948 | -12835300 | 0.40066 | -14672500 | 0.50352 | -16513600 | 0.58766
-9063110 | 0.03316 | -10879300 | 0.0647 | -12695600 | 0.39566 | -14519400 | 0.49217 | -16335700 | 0.57504
-8965500 | 0.03359 | -10762600 | 0.0631 | -12565400 | 0.38441 | -14360600 | 0.48142 | -16165300 | 0.562
-8862160 | 0.03274 | -10645800 | 0.0603 | -12425700 | 0.37504 | -14203700 | 0.47245 | -15981600 | 0.55019
-8770290 | 0.03274 | -10529100 | 0.05991 | -12287900 | 0.36504 | -14050500 | 0.46589 | -15813200 | 0.53838
-8670770 | 0.03191 | -10414300 | 0.05831 | -12150100 | 0.35629 | -13891700 | 0.45752 | -15633300 | 0.52575
-8569340 | 0.03106 | -10291800 | 0.05791 | -12010400 | 0.34753 | -13734800 | 0.44976 | -15453400 | 0.51435
-8475560 | 0.03065 | -10177000 | 0.05831 | -11876400 | 0.33878 | -13577800 | 0.44439 | -15283100 | 0.50377
-8377960 | 0.02897 | -10064000 | 0.0587 | -11740600 | 0.33191 | -13417100 | 0.43841 | -15103200 | 0.49318
-8272700 | 0.02897 | -9943470 | 0.0587 | -11600800 | 0.32691 | -13267800 | 0.43363 | -14925200 | 0.48382
-8182750 | 0.02855 | -9826730 | 0.05951 | -11470700 | 0.32003 | -13108900 | 0.42467 | -14754800 | 0.4724
-8079400 | 0.02771 | -9711900 | 0.05831 | -11327200 | 0.31503 | -12953900 | 0.4169 | -14573000 | 0.46508
-7989450 | 0.02603 | -9587500 | 0.0575 | -11193200 | 0.30878 | -12797000 | 0.40795 | -14398900 | 0.45531
-7889930 | 0.02603 | -9474580 | 0.05591 | -11059200 | 0.30316 | -12638100 | 0.3972 | -14226600 | 0.44797
-7788500 | 0.02519 | -9354010 | 0.05471 | -10915700 | 0.29753 | -12485000 | 0.38644 | -14044800 | 0.43901
-7694720 | 0.02478 | -9241090 | 0.05431 | -10785600 | 0.29128 | -12330000 | 0.37688 | -13872600 | 0.43087
-7593290 | 0.02478 | -9126270 | 0.05271 | -10643900 | 0.28128 | -12169300 | 0.37226 | -13698400 | 0.42557
-7493770 | 0.02519 | -8998040 | 0.05231 | -10502300 | 0.2744 | -12014200 | 0.3633 | -13516600 | 0.41824
-7403820 | 0.02393 | -8883210 | 0.05312 | -10374100 | 0.26753 | -11855400 | 0.35807 | -13344300 | 0.41214
-7300470 | 0.02478 | -8768380 | 0.05192 | -10236300 | 0.25752 | -11700400 | 0.35446 | -13164400 | 0.40602
-7206700 | 0.02519 | -8647810 | 0.05111 | -10098500 | 0.25065 | -11547300 | 0.34986 | -12984500 | 0.3991
-7105260 | 0.02435 | -8534890 | 0.04992 | -9962610 | 0.24128 | -11386500 | 0.34822 | -12820000 | 0.3934
-7003830 | 0.02435 | -8418150 | 0.04752 | -9822900 | 0.23378 | -11233400 | 0.34538 | -12638100 | 0.38485
-6913880 | 0.02519 | -8297580 | 0.04633 | -9685100 | 0.22503 | -11076500 | 0.33702 | -12462100 | 0.37752
-6810530 | 0.02435 | -8180830 | 0.04473 | -9549220 | 0.21815 | -10917600 | 0.32865 | -12287900 | 0.36897
-6714840 | 0.02478 | -8064090 | 0.04353 | -9413340 | 0.21003 | -10758800 | 0.32328 | -12106100 | 0.36083
-6621070 | 0.02478 | -7949260 | 0.04313 | -9279370 | 0.20315 | -10601800 | 0.31492 | -11939600 | 0.35227
-6519630 | 0.02561 | -7828690 | 0.04233 | -9135830 | 0.19752 | -10446800 | 0.30596 | -11759700 | 0.34494
-6422030 | 0.02687 | -7711950 | 0.04313 | -9001870 | 0.19127 | -10293700 | 0.29641 | -11579800 | 0.33842
-6326340 | 0.02771 | -7597120 | 0.04393 | -8867900 | 0.18752 | -10136800 | 0.29102 | -11407600 | 0.33191
-6226820 | 0.02812 | -7476550 | 0.04393 | -8722450 | 0.18315 | -9977920 | 0.29062 | -11225700 | 0.32702
-6133040 | 0.02855 | -7357890 | 0.04473 | -8592310 | 0.17939 | -9824810 | 0.28296 | -11053500 | 0.32214
-6033520 | 0.02687 | -7250710 | 0.04353 | -8458340 | 0.17439 | -9664050 | 0.27834 | -10881300 | 0.31724
-5930170 | 0.02603 | -7122490 | 0.04193 | -8310970 | 0.16252 | -9516690 | 0.27491 | -10699400 | 0.31276
-5838310 | 0.02435 | -7009570 | 0.03874 | -8182750 | 0.15752 | -9354010 | 0.26908 | -10531000 | 0.30788
-5736880 | 0.02351 | -6896660 | 0.03714 | -8041120 | 0.15002 | -9195160 | 0.26759 | -10351100 | 0.30055
-5641190 | 0.02099 | -6768430 | 0.03475 | -7907160 | 0.14626 | -9042060 | 0.26177 | -10171200 | 0.29444
-5545490 | 0.01931 | -6659340 | 0.03315 | -7769360 | 0.14064 | -8883210 | 0.25893 | -10000900 | 0.28793
-5445970 | 0.01764 | -6538770 | 0.03075 | -7629650 | 0.13502 | -8724360 | 0.25549 | -9822900 | 0.28101
-5350280 | 0.01931 | -6416290 | 0.02915 | -7493770 | 0.13126 | -8575080 | 0.25027 | -9643000 | 0.2753
-5252680 | 0.01974 | -6305280 | 0.02796 | -7361720 | 0.12815 | -8410490 | 0.24803 | -9474580 | 0.26756
-5151250 | 0.02057 | -6182800 | 0.02835 | -7218180 | 0.12502 | -8259300 | 0.2458 | -9290850 | 0.26186
-5057470 | 0.02183 | -6071800 | 0.02835 | -7089950 | 0.12315 | -8102370 | 0.24056 | -9124350 | 0.25779
-4956030 | 0.02267 | -5955050 | 0.02875 | -6954070 | 0.11814 | -7941610 | 0.23654 | -8944450 | 0.25086
-4858430 | 0.02393 | -5836400 | 0.02956 | -6808620 | 0.11626 | -7792330 | 0.22758 | -8766470 | 0.24476
-4760820 | 0.02351 | -5717740 | 0.03035 | -6678480 | 0.11377 | -7629650 | 0.21922 | -8596140 | 0.23986
-4663220 | 0.0231 | -5601000 | 0.03035 | -6536860 | 0.11002 | -7472720 | 0.21144 | -8414320 | 0.23294
-4567530 | 0.02225 | -5484250 | 0.03115 | -6400970 | 0.10689 | -7321530 | 0.20249 | -8234420 | 0.22684
-4469920 | 0.01974 | -5369420 | 0.03234 | -6268920 | 0.10502 | -7162680 | 0.19413 | -8067920 | 0.21951
-4368490 | 0.01764 | -5250760 | 0.03315 | -6127300 | 0.10377 | -7009570 | 0.18696 | -7886110 | 0.21299
-4276630 | 0.01596 | -5130190 | 0.03315 | -5993330 | 0.10251 | -6852640 | 0.18039 | -7710030 | 0.20689
-4171370 | 0.0147 | -5019190 | 0.03195 | -5855530 | 0.10377 | -6695700 | 0.17262 | -7537790 | 0.19955
-4073760 | 0.0147 | -4890960 | 0.02956 | -5715820 | 0.10626 | -6538770 | 0.16724 | -7357890 | 0.19303
-3979980 | 0.01512 | -4778050 | 0.02875 | -5585680 | 0.10689 | -6381840 | 0.15888 | -7185640 | 0.18815
-3876640 | 0.01553 | -4663220 | 0.02595 | -5442150 | 0.10689 | -6226820 | 0.15411 | -7007660 | 0.18326
-3779030 | 0.01596 | -4540730 | 0.02435 | -5306270 | 0.10251 | -6075620 | 0.14694 | -6829670 | 0.17756
-3685250 | 0.01553 | -4431650 | 0.02277 | -5170380 | 0.10189 | -5909120 | 0.14156 | -6657430 | 0.17186
-3583820 | 0.01596 | -4307250 | 0.02157 | -5028760 | 0.09689 | -5754100 | 0.13678 | -6479440 | 0.16616
-3488130 | 0.01679 | -4190500 | 0.02316 | -4894790 | 0.09439 | -5601000 | 0.13379 | -6301460 | 0.16168
-3394350 | 0.01638 | -4073760 | 0.02316 | -4762740 | 0.08876 | -5444060 | 0.1332 | -6127300 | 0.15638
-3289090 | 0.01553 | -3957020 | 0.02396 | -4621120 | 0.08439 | -5287130 | 0.13141 | -5949310 | 0.1519
-3193400 | 0.01806 | -3842190 | 0.02676 | -4483320 | 0.08126 | -5130190 | 0.12842 | -5780890 | 0.14702
-3095790 | 0.01721 | -3725440 | 0.02595 | -4349350 | 0.08126 | -4973260 | 0.12663 | -5601000 | 0.14172
-2998190 | 0.01764 | -3604870 | 0.02715 | -4209640 | 0.08126 | -4818240 | 0.12484 | -5423010 | 0.13725
-2902500 | 0.01764 | -3490040 | 0.02556 | -4073760 | 0.08126 | -4659390 | 0.12365 | -5250760 | 0.13277
-2801070 | 0.01806 | -3373300 | 0.02396 | -3937880 | 0.08376 | -4506290 | 0.12066 | -5070860 | 0.12665
-2709200 | 0.01764 | -3252730 | 0.02356 | -3803910 | 0.08689 | -4353180 | 0.11767 | -4896710 | 0.12136
-2609680 | 0.01721 | -3137900 | 0.02236 | -3664200 | 0.08689 | -4190500 | 0.11409 | -4724460 | 0.11607
-2510160 | 0.01721 | -3019240 | 0.01916 | -3524490 | 0.08751 | -4039310 | 0.10931 | -4542650 | 0.11159
-2416390 | 0.01764 | -2896760 | 0.01797 | -3390520 | 0.08564 | -3878550 | 0.10393 | -4372320 | 0.10792
-2313040 | 0.01721 | -2787670 | 0.01837 | -3258470 | 0.08502 | -3719700 | 0.09796 | -4192420 | 0.10548
-2219260 | 0.01638 | -2663270 | 0.01837 | -3114930 | 0.08314 | -3568510 | 0.09557 | -4014430 | 0.10507
-2121660 | 0.01679 | -2552270 | 0.01997 | -2982880 | 0.08064 | -3409660 | 0.09258 | -3844100 | 0.10344
-2018310 | 0.01721 | -2435520 | 0.01997 | -2839340 | 0.07814 | -3254640 | 0.09079 | -3662290 | 0.10344
-1926450 | 0.01596 | -2314950 | 0.02076 | -2705370 | 0.07626 | -3095790 | 0.09079 | -3482390 | 0.10222
-1830750 | 0.01512 | -2202040 | 0.02157 | -2569490 | 0.07189 | -2936950 | 0.08959 | -3312060 | 0.10141
-1727410 | 0.01302 | -2079550 | 0.02157 | -2431700 | 0.06689 | -2781930 | 0.09199 | -3132160 | 0.10059
-1633630 | 0.01176 | -1966640 | 0.02117 | -2299640 | 0.06314 | -2630730 | 0.09199 | -2954170 | 0.09856
-1536030 | 0.0126 | -1846070 | 0.02037 | -2159930 | 0.06001 | -2468060 | 0.08959 | -2787670 | 0.0957
-1434590 | 0.01217 | -1727410 | 0.01916 | -2018310 | 0.05751 | -2314950 | 0.089 | -2603940 | 0.09244
-1342730 | 0.01217 | -1612580 | 0.01757 | -1888170 | 0.05438 | -2158020 | 0.0884 | -2435520 | 0.08918
-1241300 | 0.01428 | -1497750 | 0.01797 | -1748460 | 0.05438 | -2001090 | 0.0878 | -2257540 | 0.08674
-1143690 | 0.01679 | -1379090 | 0.01837 | -1612580 | 0.05564 | -1847980 | 0.08721 | -2077640 | 0.0843
-1051830 | 0.01931 | -1264260 | 0.01916 | -1476700 | 0.05689 | -1687220 | 0.0878 | -1909220 | 0.08268
-946566 | 0.02267 | -1147520 | 0.01997 | -1336990 | 0.05626 | -1534110 | 0.08721 | -1727410 | 0.08186
-848960.8 | 0.02478 | -1023120 | 0.02037 | -1201110 | 0.05876 | -1381010 | 0.08601 | -1549420 | 0.08226
-759010.9 | 0.02645 | -910203.3 | 0.02076 | -1067140 | 0.05814 | -1222160 | 0.08422 | -1379090 | 0.08022
-653750.4 | 0.02687 | -791545.9 | 0.02037 | -929341.6 | 0.05814 | -1065220 | 0.08303 | -1199190 | 0.07942
-559972.9 | 0.02603 | -669061 | 0.02076 | -793459.8 | 0.05564 | -908289.4 | 0.08242 | -1026950 | 0.07982
-456626.2 | 0.02351 | -559972.9 | 0.01997 | -653750.4 | 0.05189 | -751355.6 | 0.07765 | -850874.7 | 0.0782
-359021 | 0.02225 | -433660.2 | 0.01877 | -514041 | 0.05063 | -596335.6 | 0.07526 | -672888.7 | 0.07697
-267157.2 | 0.02142 | -320744.4 | 0.01797 | -381986.9 | 0.04814 | -437487.9 | 0.07228 | -502558 | 0.07494
-165724.4 | 0.01721 | -207828.6 | 0.01717 | -240363.7 | 0.04626 | -276726.4 | 0.06869 | -318830.6 | 0.0733
-70032.99 | 0.01553 | -83429.79 | 0.01638 | -106395.7 | 0.04751 | -129361.6 | 0.06689 | -138930.8 | 0.07168

## Figure 2d
1st cycle |  | 10^5th cycle
Time | Normalized strain | Time | Normalized strain
s |  | s
-0.6198 | 4.07448e-05 | -0.6348 | -0.00398
-0.6196 | 4.07448e-05 | -0.6346 | -0.00369
-0.6194 | 4.07448e-05 | -0.6344 | -0.00337
-0.6192 | 4.07448e-05 | -0.6342 | -0.00399
-0.619 | 4.07448e-05 | -0.634 | -0.00343
-0.6188 | 4.07448e-05 | -0.6338 | -0.00285
-0.6186 | 4.07448e-05 | -0.6336 | -0.00322
-0.6184 | -0.000992947 | -0.6334 | -0.00336
-0.6182 | -0.000777595 | -0.6332 | -0.00351
-0.618 | -0.000571032 | -0.633 | -0.00271
-0.6178 | -0.000373259 | -0.6328 | -0.00191
-0.6176 | -0.000184277 | -0.6326 | -0.00113
-0.6174 | -4.08367e-06 | -0.6324 | -0.000346897
-0.6172 | 0.000167319 | -0.6322 | 0.000423928
-0.617 | 0.000329933 | -0.632 | 0.00119
-0.6168 | 0.000483756 | -0.6318 | 0.00194
-0.6166 | 0.000628789 | -0.6316 | 0.00269
-0.6164 | 0.000765033 | -0.6314 | 0.00343
-0.6162 | 0.000892486 | -0.6312 | 0.00416
-0.616 | 0.00101 | -0.631 | 0.00488
-0.6158 | 0.00112 | -0.6308 | 0.00559
-0.6156 | 0.00122 | -0.6306 | 0.00726
-0.6154 | 0.00131 | -0.6304 | 0.00775
-0.6152 | 0.0014 | -0.6302 | 0.00825
-0.615 | 0.00147 | -0.63 | 0.00875
-0.6148 | 0.00154 | -0.6298 | 0.00808
-0.6146 | 0.0016 | -0.6296 | 0.00719
-0.6144 | 0.00164 | -0.6294 | 0.00725
-0.6142 | 0.00168 | -0.6292 | 0.00612
-0.614 | 0.00171 | -0.629 | 0.00593
-0.6138 | 0.00174 | -0.6288 | 0.00572
-0.6136 | 0.00175 | -0.6286 | 0.00548
-0.6134 | 0.00175 | -0.6284 | 0.00521
-0.6132 | 0.00175 | -0.6282 | 0.00492
-0.613 | 0.00174 | -0.628 | 0.00461
-0.6128 | 0.00171 | -0.6278 | 0.00427
-0.6126 | 0.00168 | -0.6276 | 0.00391
-0.6124 | 0.00164 | -0.6274 | 0.00352
-0.6122 | 0.0016 | -0.6272 | 0.00311
-0.612 | 0.00154 | -0.627 | 0.00363
-0.6118 | 0.00147 | -0.6268 | 0.00297
-0.6116 | 0.0014 | -0.6266 | 0.00325
-0.6114 | 0.00131 | -0.6264 | 0.00236
-0.6112 | 0.00122 | -0.6262 | 0.00262
-0.611 | 0.00215 | -0.626 | 0.00193
-0.6108 | 0.00183 | -0.6258 | 0.00124
-0.6106 | 0.0015 | -0.6256 | 0.00054288
-0.6104 | 0.00118 | -0.6254 | -0.000150451
-0.6102 | 0.00085381 | -0.6252 | -0.000843785
-0.61 | 0.000528584 | -0.625 | -0.00154
-0.6098 | 0.000203358 | -0.6248 | -0.00223
-0.6096 | -0.000121868 | -0.6246 | -0.00196
-0.6094 | -0.000447095 | -0.6244 | -0.00286
-0.6092 | -0.000772321 | -0.6242 | -0.00374
-0.609 | -0.0011 | -0.624 | -0.00345
-0.6088 | -0.00142 | -0.6238 | -0.0041
-0.6086 | -0.00175 | -0.6236 | -0.00474
-0.6084 | -0.00207 | -0.6234 | -0.00419
-0.6082 | -0.00114 | -0.6232 | -0.00245
-0.608 | -0.00123 | -0.623 | -0.0028
-0.6078 | -0.00132 | -0.6228 | -0.00215
-0.6076 | -0.00139 | -0.6226 | -0.00261
-0.6074 | -0.00146 | -0.6224 | -0.00303
-0.6072 | -0.00151 | -0.6222 | -0.0034
-0.607 | -0.00156 | -0.622 | -0.00371
-0.6068 | -0.0016 | -0.6218 | -0.00398
-0.6066 | -0.00163 | -0.6216 | -0.0042
-0.6064 | -0.00165 | -0.6214 | -0.00437
-0.6062 | -0.00167 | -0.6212 | -0.0045
-0.606 | -0.00167 | -0.621 | -0.00457
-0.6058 | -0.00167 | -0.6208 | -0.00459
-0.6056 | -0.00165 | -0.6206 | -0.00457
-0.6054 | -0.00267 | -0.6204 | -0.00566
-0.6052 | -0.00242 | -0.6202 | -0.00576
-0.605 | -0.00217 | -0.62 | -0.00581
-0.6048 | -0.00193 | -0.6198 | -0.00582
-0.6046 | -0.00168 | -0.6196 | -0.00579
-0.6044 | -0.00247 | -0.6194 | -0.00573
-0.6042 | -0.00201 | -0.6192 | -0.00562
-0.604 | -0.00156 | -0.619 | -0.00546
-0.6038 | -0.00111 | -0.6188 | -0.00623
-0.6036 | -0.000676511 | -0.6186 | -0.0058
-0.6034 | -0.000250201 | -0.6184 | -0.00533
-0.6032 | 0.000167319 | -0.6182 | -0.00484
-0.603 | 0.00057605 | -0.618 | -0.00431
-0.6028 | 0.00097599 | -0.6178 | -0.00374
-0.6026 | 0.00137 | -0.6176 | -0.00315
-0.6024 | 0.00175 | -0.6174 | -0.00252
-0.6022 | 0.00212 | -0.6172 | -0.00282
-0.602 | 0.00249 | -0.617 | -0.00193
-0.6018 | 0.00284 | -0.6168 | -0.00314
-0.6016 | 0.00319 | -0.6166 | -0.00221
-0.6014 | 0.00353 | -0.6164 | -0.00244
-0.6012 | 0.00386 | -0.6162 | -0.00172
-0.601 | 0.00418 | -0.616 | -0.000990582
-0.6008 | 0.00323 | -0.6158 | -0.000264626
-0.6006 | 0.0033 | -0.6156 | 0.000461327
-0.6004 | 0.00336 | -0.6154 | 0.00119
-0.6002 | 0.00339 | -0.6152 | 0.00191
-0.6 | 0.00341 | -0.615 | 0.00264
-0.5998 | 0.00341 | -0.6148 | 0.00337
-0.5996 | 0.00339 | -0.6146 | 0.00409
-0.5994 | 0.00336 | -0.6144 | 0.00365
-0.5992 | 0.0033 | -0.6142 | 0.00416
-0.599 | 0.00323 | -0.614 | 0.00466
-0.5988 | 0.00315 | -0.6138 | 0.00515
-0.5986 | 0.00304 | -0.6136 | 0.00564
-0.5984 | 0.00292 | -0.6134 | 0.00612
-0.5982 | 0.00278 | -0.6132 | 0.00659
-0.598 | 0.00262 | -0.613 | 0.00588
-0.5978 | 0.00244 | -0.6128 | 0.00612
-0.5976 | 0.00225 | -0.6126 | 0.00517
-0.5974 | 0.00204 | -0.6124 | 0.00516
-0.5972 | 0.00181 | -0.6122 | 0.00512
-0.597 | 0.00156 | -0.612 | 0.00506
-0.5968 | 0.0013 | -0.6118 | 0.00497
-0.5966 | 0.00102 | -0.6116 | 0.00582
-0.5964 | 0.000720204 | -0.6114 | 0.00549
-0.5962 | 0.000403768 | -0.6112 | 0.00514
-0.596 | 6.97515e-05 | -0.611 | 0.00477
-0.5958 | -0.000281844 | -0.6108 | 0.00439
-0.5956 | -0.00065102 | -0.6106 | 0.00399
-0.5954 | -0.00104 | -0.6104 | 0.00357
-0.5952 | -0.000184277 | -0.6102 | 0.00314
-0.595 | 0.000660433 | -0.61 | 0.00269
-0.5948 | 0.000247307 | -0.6098 | 0.00223
-0.5946 | -0.000165818 | -0.6096 | 0.00174
-0.5944 | -0.000578943 | -0.6094 | 0.00125
-0.5942 | -0.000767926 | -0.6092 | 0.000732809
-0.594 | -0.000732766 | -0.609 | 0.00116
-0.5938 | -0.000697607 | -0.6088 | 0.00137
-0.5936 | -0.000662447 | -0.6086 | 0.00159
-0.5934 | -0.000627288 | -0.6084 | 0.00181
-0.5932 | 0.000441564 | -0.6082 | 0.000878687
-0.593 | 0.000261371 | -0.608 | -3.48476e-05
-0.5928 | 8.99683e-05 | -0.6078 | -0.000932073
-0.5926 | -7.26449e-05 | -0.6076 | -0.000853826
-0.5924 | -0.000226468 | -0.6074 | -0.00192
-0.5922 | -0.000371501 | -0.6072 | -0.00296
-0.592 | -0.000507745 | -0.607 | -0.00281
-0.5918 | -0.000635198 | -0.6068 | -0.00358
-0.5916 | -0.000753862 | -0.6066 | -0.00316
-0.5914 | -0.000863736 | -0.6064 | -0.00365
-0.5912 | -0.00096482 | -0.6062 | -0.0041
-0.591 | -0.00106 | -0.606 | -0.00356
-0.5908 | -0.00114 | -0.6058 | -0.00413
-0.5906 | -0.00122 | -0.6056 | -0.00465
-0.5904 | -0.00128 | -0.6054 | -0.00512
-0.5902 | -0.00134 | -0.6052 | -0.00555
-0.59 | -0.00139 | -0.605 | -0.00592
-0.5898 | -0.00143 | -0.6048 | -0.00625
-0.5896 | -0.00146 | -0.6046 | -0.00652
-0.5894 | -0.00148 | -0.6044 | -0.00675
-0.5892 | -0.00149 | -0.6042 | -0.00693
-0.589 | -0.0015 | -0.604 | -0.00706
-0.5888 | -0.00149 | -0.6038 | -0.00714
-0.5886 | -0.00148 | -0.6036 | -0.00718
-0.5884 | -0.00146 | -0.6034 | -0.00716
-0.5882 | -0.00143 | -0.6032 | -0.00709
-0.588 | -0.00139 | -0.603 | -0.00698
-0.5878 | -0.00134 | -0.6028 | -0.00682
-0.5876 | -0.00128 | -0.6026 | -0.00661
-0.5874 | -0.00122 | -0.6024 | -0.00634
-0.5872 | -0.00114 | -0.6022 | -0.00603
-0.587 | -0.00106 | -0.602 | -0.00568
-0.5868 | -0.00096482 | -0.6018 | -0.00527
-0.5866 | -0.000863736 | -0.6016 | -0.00481
-0.5864 | -0.000753862 | -0.6014 | -0.00547
-0.5862 | -0.000635198 | -0.6012 | -0.00513
-0.586 | -0.000507745 | -0.601 | -0.00475
-0.5858 | -0.000371501 | -0.6008 | -0.00433
-0.5856 | -0.000226468 | -0.6006 | -0.00387
-0.5854 | -7.26449e-05 | -0.6004 | -0.00337
-0.5852 | 8.99683e-05 | -0.6002 | -0.00379
-0.585 | 0.000261371 | -0.6 | -0.00301
-0.5848 | -0.00081627 | -0.5998 | -0.00219
-0.5846 | -0.00086022 | -0.5996 | -0.00134
-0.5844 | -0.000904169 | -0.5994 | 0.00049773
-0.5842 | -0.000948119 | -0.5992 | 0.00121
-0.584 | 0.000265766 | -0.599 | 0.00197
-0.5838 | 0.000454749 | -0.5988 | 0.00159
-0.5836 | 0.000652522 | -0.5986 | 0.00105
-0.5834 | 0.000859084 | -0.5984 | 0.00148
-0.5832 | 0.00107 | -0.5982 | 0.000776802
-0.583 | 4.07448e-05 | -0.598 | 8.66672e-05
-0.5828 | 4.07448e-05 | -0.5978 | -0.000387302
-0.5826 | 4.07448e-05 | -0.5976 | 0.000306044
-0.5824 | 4.07448e-05 | -0.5974 | -0.000167757
-0.5822 | 4.07448e-05 | -0.5972 | 0.000309443
-0.582 | 4.07448e-05 | -0.597 | 0.000778484
-0.5818 | 4.07448e-05 | -0.5968 | 0.00124
-0.5816 | 4.07448e-05 | -0.5966 | 0.00169
-0.5814 | 4.07448e-05 | -0.5964 | 0.00214
-0.5812 | 4.07448e-05 | -0.5962 | 0.00257
-0.581 | 4.07448e-05 | -0.596 | 0.003
-0.5808 | 4.07448e-05 | -0.5958 | 0.00225
-0.5806 | 4.07448e-05 | -0.5956 | 0.00245
-0.5804 | 4.07448e-05 | -0.5954 | 0.00263
-0.5802 | 4.07448e-05 | -0.5952 | 0.00279
-0.58 | 4.07448e-05 | -0.595 | 0.00294
-0.5798 | 4.07448e-05 | -0.5948 | 0.00307
-0.5796 | 4.07448e-05 | -0.5946 | 0.00318
-0.5794 | 4.07448e-05 | -0.5944 | 0.00328
-0.5792 | 0.00107 | -0.5942 | 0.00336
-0.579 | 0.000859084 | -0.594 | 0.00343
-0.5788 | 0.000652522 | -0.5938 | 0.00348
-0.5786 | 0.000454749 | -0.5936 | 0.00447
-0.5784 | 0.000265766 | -0.5934 | 0.00429
-0.5782 | 0.00112 | -0.5932 | 0.00409
-0.578 | 0.00177 | -0.593 | 0.00485
-0.5778 | 0.00118 | -0.5928 | 0.00445
-0.5776 | 0.000623515 | -0.5926 | 0.00404
-0.5774 | 9.17262e-05 | -0.5924 | 0.00363
-0.5772 | -0.000413693 | -0.5922 | 0.00322
-0.577 | -0.000892742 | -0.592 | 0.00281
-0.5768 | -0.00135 | -0.5918 | 0.00337
-0.5766 | -0.00177 | -0.5916 | 0.00276
-0.5764 | -0.00217 | -0.5914 | 0.00216
-0.5762 | -0.00151 | -0.5912 | 0.00157
-0.576 | -0.00207 | -0.591 | 0.000984202
-0.5758 | -0.0026 | -0.5908 | 0.000409144
-0.5756 | -0.00309 | -0.5906 | -0.000157762
-0.5754 | -0.00252 | -0.5904 | -0.000716515
-0.5752 | -0.00315 | -0.5902 | -0.00127
-0.575 | -0.00375 | -0.59 | 0.000316915
-0.5748 | -0.0043 | -0.5898 | 0.000758125
-0.5746 | -0.0048 | -0.5896 | 6.48145e-05
-0.5744 | -0.00526 | -0.5894 | -0.000595874
-0.5742 | -0.00568 | -0.5892 | -0.00239
-0.574 | -0.00606 | -0.589 | -0.0032
-0.5738 | -0.00638 | -0.5888 | -0.00399
-0.5736 | -0.00667 | -0.5886 | -0.00475
-0.5734 | -0.00691 | -0.5884 | -0.00549
-0.5732 | -0.00711 | -0.5882 | -0.0062
-0.573 | -0.00726 | -0.588 | -0.00689
-0.5728 | -0.00737 | -0.5878 | -0.00639
-0.5726 | -0.00744 | -0.5876 | -0.00565
-0.5724 | -0.00746 | -0.5874 | -0.00582
-0.5722 | -0.00744 | -0.5872 | -0.00596
-0.572 | -0.00737 | -0.587 | -0.00605
-0.5718 | -0.00726 | -0.5868 | -0.0061
-0.5716 | -0.00711 | -0.5866 | -0.00612
-0.5714 | -0.00691 | -0.5864 | -0.00609
-0.5712 | -0.00667 | -0.5862 | -0.00602
-0.571 | -0.00638 | -0.586 | -0.00591
-0.5708 | -0.00606 | -0.5858 | -0.0048
-0.5706 | -0.00568 | -0.5856 | -0.00481
-0.5704 | -0.00526 | -0.5854 | -0.00477
-0.5702 | -0.0048 | -0.5852 | -0.00468
-0.57 | -0.0043 | -0.585 | -0.00454
-0.5698 | -0.00375 | -0.5848 | -0.00435
-0.5696 | -0.00315 | -0.5846 | -0.00411
-0.5694 | -0.00252 | -0.5844 | -0.00383
-0.5692 | -0.00184 | -0.5842 | -0.00349
-0.569 | -0.00237 | -0.584 | -0.00311
-0.5688 | -0.00183 | -0.5838 | -0.00268
-0.5686 | -0.00126 | -0.5836 | -0.0022
-0.5684 | -0.000654536 | -0.5834 | -0.00283
-0.5682 | -1.28736e-05 | -0.5832 | -0.00247
-0.568 | -0.000593886 | -0.583 | -0.00207
-0.5678 | -0.00137 | -0.5828 | -0.00279
-0.5676 | -0.0011 | -0.5826 | -0.00252
-0.5674 | -0.000810117 | -0.5824 | -0.00222
-0.5672 | -0.000502471 | -0.5822 | -0.00188
-0.567 | -0.000177245 | -0.582 | -0.00152
-0.5668 | 0.000165561 | -0.5818 | -0.00112
-0.5666 | 0.000525947 | -0.5816 | -0.00185
-0.5664 | 0.000903913 | -0.5814 | -0.0016
-0.5662 | 0.0013 | -0.5812 | -0.00133
-0.566 | 0.000454749 | -0.581 | -0.00103
-0.5658 | 0.000652522 | -0.5808 | -0.000710978
-0.5656 | 0.00189 | -0.5806 | -0.000364342
-0.5654 | 0.00189 | -0.5804 | 6.76241e-06
-0.5652 | 0.00169 | -0.5802 | 0.000402335
-0.565 | 0.00127 | -0.58 | 0.000822376
-0.5648 | 0.000877543 | -0.5798 | 9.97424e-05
-0.5646 | 0.000499578 | -0.5796 | -0.00081456
-0.5644 | 0.000139192 | -0.5794 | -0.000761546
-0.5642 | -0.000203614 | -0.5792 | -0.000700375
-0.564 | -0.000528841 | -0.579 | 0.000328114
-0.5638 | 0.000197205 | -0.5788 | 0.000205772
-0.5636 | 0.000725478 | -0.5786 | 9.97424e-05
-0.5634 | 0.00106 | -0.5784 | 1.00249e-05
-0.5632 | 0.000190173 | -0.5782 | -6.33804e-05
-0.563 | 0.00039322 | -0.578 | -0.000120473
-0.5628 | -0.000608829 | -0.5778 | -0.000161254
-0.5626 | -0.00156 | -0.5776 | -0.000185722
-0.5624 | -0.00245 | -0.5774 | -0.000193879
-0.5622 | -0.0033 | -0.5772 | -0.000185722
-0.562 | -0.00409 | -0.577 | -0.000161254
-0.5618 | -0.00483 | -0.5768 | -0.000120473
-0.5616 | -0.00448 | -0.5766 | -6.33804e-05
-0.5614 | -0.00533 | -0.5764 | 1.00249e-05
-0.5612 | -0.00611 | -0.5762 | 9.97424e-05
-0.561 | -0.00684 | -0.576 | 0.000205772
-0.5608 | -0.0075 | -0.5758 | 0.00129
-0.5606 | -0.00811 | -0.5756 | 5.89617e-05
-0.5604 | -0.00865 | -0.5754 | -0.000193879
-0.5602 | -0.00913 | -0.5752 | 0.000528755
-0.56 | -0.00954 | -0.575 | 0.000108714
-0.5598 | -0.0099 | -0.5748 | -0.000286858
-0.5596 | -0.00916 | -0.5746 | 0.000301199
-0.5594 | -0.00961 | -0.5744 | -0.000245262
-0.5592 | -0.00999 | -0.5742 | -0.000759099
-0.559 | -0.01029 | -0.574 | -0.00124
-0.5588 | -0.01053 | -0.5738 | -0.000729737
-0.5586 | -0.0107 | -0.5736 | -0.00135
-0.5584 | -0.01079 | -0.5734 | -0.00192
-0.5582 | -0.01082 | -0.5732 | -0.00245
-0.558 | -0.00974 | -0.573 | -0.00295
-0.5578 | -0.00984 | -0.5728 | -0.0034
-0.5576 | -0.00987 | -0.5726 | -0.00381
-0.5574 | -0.00981 | -0.5724 | -0.00418
-0.5572 | -0.00967 | -0.5722 | -0.00451
-0.557 | -0.00946 | -0.572 | -0.0048
-0.5568 | -0.00916 | -0.5718 | -0.00505
-0.5566 | -0.00879 | -0.5716 | -0.00526
-0.5564 | -0.00834 | -0.5714 | -0.00543
-0.5562 | -0.00781 | -0.5712 | -0.00555
-0.556 | -0.00719 | -0.571 | -0.00564
-0.5558 | -0.0065 | -0.5708 | -0.00568
-0.5556 | -0.00574 | -0.5706 | -0.00569
-0.5554 | -0.00614 | -0.5704 | -0.00565
-0.5552 | -0.00545 | -0.5702 | -0.00557
-0.555 | -0.00594 | -0.57 | -0.00546
-0.5548 | -0.00534 | -0.5698 | -0.0053
-0.5546 | -0.00468 | -0.5696 | -0.0051
-0.5544 | -0.00395 | -0.5694 | -0.00486
-0.5542 | -0.00317 | -0.5692 | -0.00458
-0.554 | -0.00232 | -0.569 | -0.00425
-0.5538 | -0.00244 | -0.5688 | -0.00602
-0.5536 | -0.00251 | -0.5686 | -0.00563
-0.5534 | -0.00276 | -0.5684 | -0.00522
-0.5532 | -0.0032 | -0.5682 | -0.00478
-0.553 | -0.00155 | -0.568 | -0.00336
-0.5528 | -0.00238 | -0.5678 | -0.00308
-0.5526 | -0.00215 | -0.5676 | -0.00276
-0.5524 | -0.00189 | -0.5674 | -0.00241
-0.5522 | -0.0016 | -0.5672 | -0.00202
-0.552 | -0.00129 | -0.567 | -0.00161
-0.5518 | -0.000949877 | -0.5668 | -0.00212
-0.5516 | -0.000585096 | -0.5666 | -0.00144
-0.5514 | -0.00145 | -0.5664 | -0.00169
-0.5512 | -0.00127 | -0.5662 | -0.000760751
-0.551 | -0.00107 | -0.566 | 0.00018543
-0.5508 | 0.000188415 | -0.5658 | 0.00115
-0.5506 | 0.00021039 | -0.5656 | 0.000959574
-0.5504 | 0.000258734 | -0.5654 | 0.00174
-0.5502 | 0.000333448 | -0.5652 | 0.00253
-0.55 | 0.000434532 | -0.565 | 0.00119
-0.5498 | 0.000561986 | -0.5648 | 0.00198
-0.5496 | 0.000715809 | -0.5646 | 0.0018
-0.5494 | -0.000361833 | -0.5644 | 0.0016
-0.5492 | -0.000388202 | -0.5642 | 0.00234
-0.549 | -0.000396992 | -0.564 | 0.00306
-0.5488 | -0.000388202 | -0.5638 | 0.00375
-0.5486 | -0.000361833 | -0.5636 | 0.00324
-0.5484 | -0.000317883 | -0.5634 | 0.00367
-0.5482 | 0.000777338 | -0.5632 | 0.00406
-0.548 | 0.000641095 | -0.563 | 0.00442
-0.5478 | -0.000726613 | -0.5628 | 0.00474
-0.5476 | -0.00104 | -0.5626 | 0.00504
-0.5474 | -0.00134 | -0.5624 | 0.0053
-0.5472 | -0.00162 | -0.5622 | 0.00553
-0.547 | -0.00189 | -0.562 | 0.00572
-0.5468 | -0.00213 | -0.5618 | 0.00589
-0.5466 | -0.00236 | -0.5616 | 0.00602
-0.5464 | -0.00257 | -0.5614 | 0.00612
-0.5462 | -0.00277 | -0.5612 | 0.00618
-0.546 | -0.00294 | -0.561 | 0.00621
-0.5458 | -0.0031 | -0.5608 | 0.00621
-0.5456 | -0.00221 | -0.5606 | 0.00618
-0.5454 | -0.00255 | -0.5604 | 0.00612
-0.5452 | -0.00286 | -0.5602 | 0.00698
-0.545 | -0.00211 | -0.56 | 0.00761
-0.5448 | -0.00258 | -0.5598 | 0.00705
-0.5446 | -0.00302 | -0.5596 | 0.00648
-0.5444 | -0.00239 | -0.5594 | 0.00589
-0.5442 | -0.00194 | -0.5592 | 0.00529
-0.544 | -0.0027 | -0.559 | 0.00467
-0.5438 | -0.0034 | -0.5588 | 0.00403
-0.5436 | -0.0028 | -0.5586 | 0.00455
-0.5434 | -0.00316 | -0.5584 | 0.00409
-0.5432 | -0.00346 | -0.5582 | 0.00459
-0.543 | -0.00371 | -0.558 | 0.00392
-0.5428 | -0.00514 | -0.5578 | 0.00209
-0.5426 | -0.0055 | -0.5576 | 0.0012
-0.5424 | -0.00579 | -0.5574 | 0.000309591
-0.5422 | -0.00604 | -0.5572 | -0.000591746
-0.542 | -0.00623 | -0.557 | -0.000542081
-0.5418 | -0.00638 | -0.5568 | -0.00166
-0.5416 | -0.00646 | -0.5566 | -0.00161
-0.5414 | -0.0065 | -0.5564 | -0.00155
-0.5412 | -0.00648 | -0.5562 | -0.000518413
-0.541 | -0.00641 | -0.556 | -0.000619595
-0.5408 | -0.00629 | -0.5558 | -0.00185
-0.5406 | -0.00737 | -0.5556 | -0.00303
-0.5404 | -0.00737 | -0.5554 | -0.00418
-0.5402 | -0.00733 | -0.5552 | -0.00529
-0.54 | -0.00725 | -0.555 | -0.00635
-0.5398 | -0.00712 | -0.5548 | -0.00621
-0.5396 | -0.00592 | -0.5546 | -0.00697
-0.5394 | -0.00592 | -0.5544 | -0.00652
-0.5392 | -0.00587 | -0.5542 | -0.00698
-0.539 | -0.00473 | -0.554 | -0.00737
-0.5388 | -0.00478 | -0.5538 | -0.00771
-0.5386 | -0.00478 | -0.5536 | -0.00799
-0.5384 | -0.00471 | -0.5534 | -0.00917
-0.5382 | -0.00459 | -0.5532 | -0.00914
-0.538 | -0.00565 | -0.553 | -0.00906
-0.5378 | -0.0046 | -0.5528 | -0.00893
-0.5376 | -0.00475 | -0.5526 | -0.00875
-0.5374 | -0.00483 | -0.5524 | -0.00852
-0.5372 | -0.00485 | -0.5522 | -0.00824
-0.537 | -0.00481 | -0.552 | -0.00792
-0.5368 | -0.00471 | -0.5518 | -0.00754
-0.5366 | -0.00455 | -0.5516 | -0.00712
-0.5364 | -0.00433 | -0.5514 | -0.00665
-0.5362 | -0.00404 | -0.5512 | -0.00708
-0.536 | -0.00369 | -0.551 | -0.00631
-0.5358 | -0.00328 | -0.5508 | -0.0055
-0.5356 | -0.00281 | -0.5506 | -0.00465
-0.5354 | -0.00354 | -0.5504 | -0.00376
-0.5352 | -0.00318 | -0.5502 | -0.00282
-0.535 | -0.00277 | -0.55 | -0.00301
-0.5348 | -0.00356 | -0.5498 | -0.00434
-0.5346 | -0.00224 | -0.5496 | -0.00353
-0.5344 | -0.00213 | -0.5494 | -0.00269
-0.5342 | -0.00322 | -0.5492 | -0.00185
-0.534 | -0.00449 | -0.549 | -0.000980625
-0.5338 | -0.00469 | -0.5488 | -9.97181e-05
-0.5336 | -0.00486 | -0.5486 | 0.000797498
-0.5334 | -0.00499 | -0.5484 | 0.000751717
-0.5332 | -0.00508 | -0.5482 | 0.00188
-0.533 | -0.00411 | -0.548 | 0.00185
-0.5328 | -0.00435 | -0.5478 | 0.00278
-0.5326 | -0.00455 | -0.5476 | 0.00275
-0.5324 | -0.00367 | -0.5474 | 0.00388
-0.5322 | -0.004 | -0.5472 | 0.005
-0.532 | -0.00427 | -0.547 | 0.00612
-0.5318 | -0.00449 | -0.5468 | 0.00606
-0.5316 | -0.00466 | -0.5466 | 0.00598
-0.5314 | -0.00477 | -0.5464 | 0.00704
-0.5312 | -0.00483 | -0.5462 | 0.00691
-0.531 | -0.00484 | -0.546 | 0.00655
-0.5308 | -0.00376 | -0.5458 | 0.00593
-0.5306 | -0.00388 | -0.5456 | 0.00622
-0.5304 | -0.00394 | -0.5454 | 0.00647
-0.5302 | -0.00393 | -0.5452 | 0.00666
-0.53 | -0.00387 | -0.545 | 0.00681
-0.5298 | -0.00271 | -0.5448 | 0.00787
-0.5296 | -0.0017 | -0.5446 | 0.00772
-0.5294 | -0.0021 | -0.5444 | 0.00753
-0.5292 | -0.0016 | -0.5442 | 0.00729
-0.529 | -0.00125 | -0.544 | 0.00702
-0.5288 | -0.00227 | -0.5438 | 0.00671
-0.5286 | -0.0024 | -0.5436 | 0.00635
-0.5284 | -0.00264 | -0.5434 | 0.00596
-0.5282 | -0.00402 | -0.5432 | 0.00669
-0.528 | -0.00529 | -0.543 | 0.00738
-0.5278 | -0.00645 | -0.5428 | 0.00689
-0.5276 | -0.00875 | -0.5426 | 0.00637
-0.5274 | -0.00991 | -0.5424 | 0.00583
-0.5272 | -0.01096 | -0.5422 | 0.00526
-0.527 | -0.01191 | -0.542 | 0.00467
-0.5268 | -0.01276 | -0.5418 | 0.00406
-0.5266 | -0.01349 | -0.5416 | 0.00342
-0.5264 | -0.01413 | -0.5414 | 0.00275
-0.5262 | -0.01465 | -0.5412 | 0.00206
-0.526 | -0.01508 | -0.541 | 0.00252
-0.5258 | -0.01539 | -0.5408 | 0.00199
-0.5256 | -0.0156 | -0.5406 | 0.00145
-0.5254 | -0.01571 | -0.5404 | 0.00186
-0.5252 | -0.01571 | -0.5402 | 0.00109
-0.525 | -0.0156 | -0.54 | 0.000309637
-0.5248 | -0.01539 | -0.5398 | -0.000477508
-0.5246 | -0.01508 | -0.5396 | -0.000105497
-0.5244 | -0.01591 | -0.5394 | -0.000692794
-0.5242 | -0.01562 | -0.5392 | -0.00128
-0.524 | -0.01523 | -0.539 | -0.00187
-0.5238 | -0.01474 | -0.5388 | -0.00245
-0.5236 | -0.01415 | -0.5386 | -0.00304
-0.5234 | -0.01347 | -0.5384 | -0.00363
-0.5232 | -0.01269 | -0.5382 | -0.00305
-0.523 | -0.01182 | -0.538 | -0.00342
-0.5228 | -0.01211 | -0.5378 | -0.00378
-0.5226 | -0.01127 | -0.5376 | -0.00414
-0.5224 | -0.01035 | -0.5374 | -0.00332
-0.5222 | -0.0106 | -0.5372 | -0.00344
-0.522 | -0.00973 | -0.537 | -0.00355
-0.5218 | -0.00879 | -0.5368 | -0.00364
-0.5216 | -0.00776 | -0.5366 | -0.00371
-0.5214 | -0.00666 | -0.5364 | -0.0026
-0.5212 | -0.00548 | -0.5362 | -0.00242
-0.521 | -0.00421 | -0.536 | -0.00222
-0.5208 | -0.00287 | -0.5358 | -0.002
-0.5206 | -0.00271 | -0.5356 | -0.00175
-0.5204 | -0.00145 | -0.5354 | -0.00148
-0.5202 | -0.000110441 | -0.5352 | -0.00118
-0.52 | 0.0013 | -0.535 | -0.000857788
-0.5198 | 0.00277 | -0.5348 | -0.000511152
-0.5196 | 0.00306 | -0.5346 | -0.00131
-0.5194 | 0.00422 | -0.5344 | -0.00113
-0.5192 | 0.00396 | -0.5342 | -0.000932009
-0.519 | 0.00353 | -0.534 | -0.000719949
-0.5188 | 0.00292 | -0.5338 | -0.000491577
-0.5186 | 0.00212 | -0.5336 | -0.000246893
-0.5184 | 0.00112 | -0.5334 | 1.41029e-05
-0.5182 | -8.58297e-05 | -0.5332 | 0.000291412
-0.518 | -0.000248443 | -0.533 | 0.000585032
-0.5178 | -0.000402266 | -0.5328 | -0.000272177
-0.5176 | -0.000547299 | -0.5326 | -0.00016207
-0.5174 | -0.000683543 | -0.5324 | -4.38056e-05
-0.5172 | 0.000222696 | -0.5322 | 8.26145e-05
-0.517 | -0.00011132 | -0.532 | 0.000217191
-0.5168 | -0.000427757 | -0.5318 | 0.000359923
-0.5166 | -0.000726613 | -0.5316 | 0.000510812
-0.5164 | -0.00101 | -0.5314 | 0.000669856
-0.5162 | -0.00127 | -0.5312 | -0.000122248
-0.516 | -0.00152 | -0.531 | 0.000252964
-0.5158 | -0.00175 | -0.5308 | 0.000628175
-0.5156 | -0.00196 | -0.5306 | 0.001
-0.5154 | -0.00215 | -0.5304 | 0.00138
-0.5152 | -0.00233 | -0.5302 | 0.000586657
-0.515 | -0.00248 | -0.53 | 0.000745726
-0.5148 | -0.00263 | -0.5298 | 0.000896637
-0.5146 | -0.00275 | -0.5296 | 0.00104
-0.5144 | -0.00285 | -0.5294 | 0.00117
-0.5142 | -0.00191 | -0.5292 | 0.0013
-0.514 | -0.00116 | -0.529 | 0.00142
-0.5138 | -0.00163 | -0.5288 | 0.00153
-0.5136 | -0.00104 | -0.5286 | 0.00163
-0.5134 | -0.00166 | -0.5284 | 0.00172
-0.5132 | -0.00224 | -0.5282 | 0.00181
-0.513 | -0.00277 | -0.528 | 0.00285
-0.5128 | -0.00326 | -0.5278 | 0.00272
-0.5126 | -0.0037 | -0.5276 | 0.00259
-0.5124 | -0.0041 | -0.5274 | 0.00246
-0.5122 | -0.00446 | -0.5272 | 0.00232
-0.512 | -0.00477 | -0.527 | 0.00219
-0.5118 | -0.00504 | -0.5268 | 0.00206
-0.5116 | -0.00526 | -0.5266 | 0.00193
-0.5114 | -0.00544 | -0.5264 | 0.0018
-0.5112 | -0.00558 | -0.5262 | 0.00167
-0.511 | -0.00463 | -0.526 | 0.0025
-0.5108 | -0.0049 | -0.5258 | 0.00217
-0.5106 | -0.00511 | -0.5256 | 0.00281
-0.5104 | -0.00527 | -0.5254 | 0.00229
-0.5102 | -0.00434 | -0.5252 | 0.00276
-0.51 | -0.00357 | -0.525 | 0.00303
-0.5098 | -0.004 | -0.5248 | 0.00314
-0.5096 | -0.00435 | -0.5246 | 0.00307
-0.5094 | -0.00463 | -0.5244 | 0.00285
-0.5092 | -0.0061 | -0.5242 | 0.00247
-0.509 | -0.00647 | -0.524 | 0.000997897
-0.5088 | -0.00575 | -0.5238 | -0.000413128
-0.5086 | -0.00622 | -0.5236 | -0.000799744
-0.5084 | -0.00661 | -0.5234 | -0.00228
-0.5082 | -0.00694 | -0.5232 | -0.00369
-0.508 | -0.00719 | -0.523 | -0.00502
-0.5078 | -0.00738 | -0.5228 | -0.00532
-0.5076 | -0.00749 | -0.5226 | -0.00671
-0.5074 | -0.00753 | -0.5224 | -0.00801
-0.5072 | -0.00751 | -0.5222 | -0.00924
-0.507 | -0.00867 | -0.522 | -0.01038
-0.5068 | -0.00873 | -0.5218 | -0.01144
-0.5066 | -0.00874 | -0.5216 | -0.01242
-0.5064 | -0.00868 | -0.5214 | -0.01331
-0.5062 | -0.00856 | -0.5212 | -0.01413
-0.506 | -0.00838 | -0.521 | -0.0137
-0.5058 | -0.00814 | -0.5208 | -0.01413
-0.5056 | -0.00784 | -0.5206 | -0.01448
-0.5054 | -0.00851 | -0.5204 | -0.01474
-0.5052 | -0.00786 | -0.5202 | -0.0149
-0.505 | -0.00717 | -0.52 | -0.01498
-0.5048 | -0.00642 | -0.5198 | -0.01497
-0.5046 | -0.00562 | -0.5196 | -0.01487
-0.5044 | -0.00477 | -0.5194 | -0.01468
-0.5042 | -0.00387 | -0.5192 | -0.01439
-0.504 | -0.00417 | -0.519 | -0.01402
-0.5038 | -0.00465 | -0.5188 | -0.01356
-0.5036 | -0.00406 | -0.5186 | -0.01301
-0.5034 | -0.00469 | -0.5184 | -0.01237
-0.5032 | -0.00426 | -0.5182 | -0.01164
-0.503 | -0.00381 | -0.518 | -0.01178
-0.5028 | -0.00333 | -0.5178 | -0.01184
-0.5026 | -0.00283 | -0.5176 | -0.01086
-0.5024 | -0.00229 | -0.5174 | -0.00982
-0.5022 | -0.00174 | -0.5172 | -0.0087
-0.502 | -0.00115 | -0.517 | -0.00846
-0.5018 | -0.000541147 | -0.5168 | -0.00795
-0.5016 | 9.61212e-05 | -0.5166 | -0.00718
-0.5014 | 0.000759759 | -0.5164 | -0.00519
-0.5012 | 0.00145 | -0.5162 | -0.00411
-0.501 | 0.00217 | -0.516 | -0.00182
-0.5008 | 0.00165 | -0.5158 | -0.000657134
-0.5006 | 0.00219 | -0.5156 | 0.0015
-0.5004 | 0.00274 | -0.5154 | 0.00252
-0.5002 | 0.00331 | -0.5152 | 0.00452
-0.5 | 0.00264 | -0.515 | 0.00538
-0.4998 | 0.00176 | -0.5148 | 0.00605
-0.4996 | 0.00191 | -0.5146 | 0.00651
-0.4994 | 0.00206 | -0.5144 | 0.00677
-0.4992 | 0.00221 | -0.5142 | 0.00682
-0.499 | 0.00236 | -0.514 | 0.00664
-0.4988 | 0.00251 | -0.5138 | 0.00739
-0.4986 | 0.00243 | -0.5136 | 0.00812
-0.4984 | 0.00213 | -0.5134 | 0.00766
-0.4982 | 0.00183 | -0.5132 | 0.00813
-0.498 | 0.00154 | -0.513 | 0.00856
-0.4978 | 0.00124 | -0.5128 | 0.00896
-0.4976 | 0.00197 | -0.5126 | 0.00816
-0.4974 | 0.00146 | -0.5124 | 0.00732
-0.4972 | 0.000951378 | -0.5122 | 0.00759
-0.497 | 0.000454749 | -0.512 | 0.00878
-0.4968 | 0.001 | -0.5118 | 0.00876
-0.4966 | 0.0003062 | -0.5116 | 0.0087
-0.4964 | -0.000370622 | -0.5114 | 0.0086
-0.4962 | -0.00103 | -0.5112 | 0.00846
-0.496 | -0.00167 | -0.511 | 0.00827
-0.4958 | -0.0023 | -0.5108 | 0.00805
-0.4956 | -0.0029 | -0.5106 | 0.00778
-0.4954 | -0.00349 | -0.5104 | 0.00748
-0.4952 | -0.0028 | -0.5102 | 0.00713
-0.495 | -0.00313 | -0.51 | 0.00674
-0.4948 | -0.00342 | -0.5098 | 0.00631
-0.4946 | -0.00369 | -0.5096 | 0.00585
-0.4944 | -0.00393 | -0.5094 | 0.00534
-0.4942 | -0.00415 | -0.5092 | 0.00478
-0.494 | -0.00433 | -0.509 | 0.00419
-0.4938 | -0.0045 | -0.5088 | 0.00356
-0.4936 | -0.00463 | -0.5086 | 0.00289
-0.4934 | -0.00474 | -0.5084 | 0.00217
-0.4932 | -0.00483 | -0.5082 | 0.00142
-0.493 | -0.00385 | -0.508 | 0.000624404
-0.4928 | -0.0041 | -0.5078 | -3.70671e-06
-0.4926 | -0.00431 | -0.5076 | -0.000464593
-0.4924 | -0.00448 | -0.5074 | -0.000966268
-0.4922 | -0.00462 | -0.5072 | -0.00151
-0.492 | -0.00473 | -0.507 | -0.00209
-0.4918 | -0.0048 | -0.5068 | -0.00155
-0.4916 | -0.0038 | -0.5066 | -0.00083004
-0.4914 | -0.00402 | -0.5064 | 0.00103
-0.4912 | -0.00419 | -0.5062 | 0.000758077
-0.491 | -0.00431 | -0.506 | 0.0026
-0.4908 | -0.0044 | -0.5058 | 0.00233
-0.4906 | -0.00444 | -0.5056 | 0.00206
-0.4904 | -0.00443 | -0.5054 | 0.00181
-0.4902 | -0.00438 | -0.5052 | 0.00156
-0.49 | -0.00429 | -0.505 | 0.00132
-0.4898 | -0.00416 | -0.5048 | 0.00109
-0.4896 | -0.00294 | -0.5046 | 0.000861833
-0.4894 | -0.00293 | -0.5044 | 0.000645688
-0.4892 | -0.00184 | -0.5042 | 0.000437697
-0.489 | -0.00194 | -0.504 | 0.000237859
-0.4888 | -0.00198 | -0.5038 | 4.61753e-05
-0.4886 | -0.00196 | -0.5036 | -0.000137355
-0.4884 | -0.00313 | -0.5034 | -0.000312731
-0.4882 | -0.00322 | -0.5032 | -0.000479954
-0.488 | -0.00325 | -0.503 | -0.000639023
-0.4878 | -0.00324 | -0.5028 | -0.000789939
-0.4876 | -0.00317 | -0.5026 | -0.000932701
-0.4874 | -0.0043 | -0.5024 | -0.00203
-0.4872 | -0.00436 | -0.5022 | -0.000785895
-0.487 | -0.00437 | -0.502 | -0.000496328
-0.4868 | -0.00434 | -0.5018 | -0.00137
-0.4866 | -0.00552 | -0.5016 | -0.00128
-0.4864 | -0.00564 | -0.5014 | -0.00119
-0.4862 | -0.00572 | -0.5012 | -0.0011
-0.486 | -0.00576 | -0.501 | -0.00101
-0.4858 | -0.00577 | -0.5008 | -0.000917089
-0.4856 | -0.00574 | -0.5006 | -0.000827364
-0.4854 | -0.00568 | -0.5004 | -0.000737642
-0.4852 | -0.00559 | -0.5002 | -0.000647922
-0.485 | -0.00545 | -0.5 | -0.000558204
-0.4848 | -0.00529 | -0.4998 | -0.00143
-0.4846 | -0.00508 | -0.4996 | -0.00114
-0.4844 | -0.00485 | -0.4994 | -0.000856819
-0.4842 | -0.00457 | -0.4992 | -0.00154
-0.484 | -0.00427 | -0.499 | -0.00108
-0.4838 | -0.00392 | -0.4988 | -0.000629305
-0.4836 | -0.00355 | -0.4986 | -0.00116
-0.4834 | -0.00313 | -0.4984 | -0.000540454
-0.4832 | -0.00269 | -0.4982 | 5.09193e-05
-0.483 | -0.0022 | -0.498 | 0.000617818
-0.4828 | -0.00294 | -0.4978 | 0.00116
-0.4826 | -0.00262 | -0.4976 | 0.00189
-0.4824 | -0.00227 | -0.4974 | 0.0028
-0.4822 | -0.0019 | -0.4972 | 0.00368
-0.482 | -0.0015 | -0.497 | 0.00454
-0.4818 | -0.00107 | -0.4968 | 0.00538
-0.4816 | -0.000620256 | -0.4966 | 0.00523
-0.4814 | -0.0014 | -0.4964 | 0.00526
-0.4812 | -0.00113 | -0.4962 | 0.00524
-0.481 | -0.000836487 | -0.496 | 0.00614
-0.4808 | -0.000528841 | -0.4958 | 0.00582
-0.4806 | -0.000203614 | -0.4956 | 0.00641
-0.4804 | 0.000139192 | -0.4954 | 0.00693
-0.4802 | 0.000499578 | -0.4952 | 0.0074
-0.48 | 0.000877543 | -0.495 | 0.00781
-0.4798 | 0.00127 | -0.4948 | 0.00817
-0.4796 | 0.00169 | -0.4946 | 0.00847
-0.4794 | 0.000859084 | -0.4944 | 0.00871
-0.4792 | 0.00107 | -0.4942 | 0.00889
-0.479 | 4.07448e-05 | -0.494 | 0.00902
-0.4788 | 4.07448e-05 | -0.4938 | 0.00909
-0.4786 | 4.07448e-05 | -0.4936 | 0.0091
-0.4784 | 4.07448e-05 | -0.4934 | 0.00905
-0.4782 | 4.07448e-05 | -0.4932 | 0.00895
-0.478 | 4.07448e-05 | -0.493 | 0.00879
-0.4778 | 4.07448e-05 | -0.4928 | 0.00858
-0.4776 | 4.07448e-05 | -0.4926 | 0.0083
-0.4774 | 4.07448e-05 | -0.4924 | 0.00797
-0.4772 | 4.07448e-05 | -0.4922 | 0.00875
-0.477 | 4.07448e-05 | -0.492 | 0.00948
-0.4768 | 0.00107 | -0.4918 | 0.00901
-0.4766 | 0.00189 | -0.4916 | 0.00849
-0.4764 | 0.00147 | -0.4914 | 0.00793
-0.4762 | 0.00107 | -0.4912 | 0.00829
-0.476 | 0.00067977 | -0.491 | 0.00745
-0.4758 | 0.000310595 | -0.4908 | 0.00658
-0.4756 | -4.10012e-05 | -0.4906 | 0.00567
-0.4754 | -0.000375017 | -0.4904 | 0.00473
-0.4752 | -0.000691454 | -0.4902 | 0.00376
-0.475 | 4.33818e-05 | -0.49 | 0.00276
-0.4748 | -0.000453248 | -0.4898 | 0.00172
-0.4746 | -0.000923507 | -0.4896 | 0.00182
-0.4744 | -0.00137 | -0.4894 | 0.000936025
-0.4742 | -0.00178 | -0.4892 | 0.000985674
-0.474 | -0.00218 | -0.489 | 0.00102
-0.4738 | -0.00254 | -0.4888 | 8.52187e-05
-0.4736 | -0.00288 | -0.4886 | -0.000856903
-0.4734 | -0.00319 | -0.4884 | -0.000639868
-0.4732 | -0.00348 | -0.4882 | -0.00138
-0.473 | -0.00374 | -0.488 | -0.00212
-0.4728 | -0.00397 | -0.4878 | -0.00287
-0.4726 | -0.00418 | -0.4876 | -0.00361
-0.4724 | -0.00436 | -0.4874 | -0.00318
-0.4722 | -0.00451 | -0.4872 | -0.00371
-0.472 | -0.00464 | -0.487 | -0.00423
-0.4718 | -0.00474 | -0.4868 | -0.00474
-0.4716 | -0.00481 | -0.4866 | -0.00524
-0.4714 | -0.00486 | -0.4864 | -0.00457
-0.4712 | -0.00488 | -0.4862 | -0.00367
-0.471 | -0.00488 | -0.486 | -0.0037
-0.4708 | -0.00485 | -0.4858 | -0.00372
-0.4706 | -0.00479 | -0.4856 | -0.0037
-0.4704 | -0.00471 | -0.4854 | -0.00367
-0.4702 | -0.0046 | -0.4852 | -0.00361
-0.47 | -0.00446 | -0.485 | -0.00352
-0.4698 | -0.0043 | -0.4848 | -0.00341
-0.4696 | -0.00411 | -0.4846 | -0.00328
-0.4694 | -0.00389 | -0.4844 | -0.00312
-0.4692 | -0.00469 | -0.4842 | -0.00293
-0.469 | -0.0042 | -0.484 | -0.00273
-0.4688 | -0.0037 | -0.4838 | -0.00249
-0.4686 | -0.00318 | -0.4836 | -0.00224
-0.4684 | -0.00265 | -0.4834 | -0.00195
-0.4682 | -0.00209 | -0.4832 | -0.00165
-0.468 | -0.000488407 | -0.483 | -0.00132
-0.4678 | -0.000114836 | -0.4828 | -0.000963818
-0.4676 | 0.000285104 | -0.4826 | -0.000584557
-0.4674 | 0.000711414 | -0.4824 | -0.000180829
-0.4672 | 0.00116 | -0.4822 | 0.000247368
-0.467 | 0.00164 | -0.482 | 0.000700034
-0.4668 | 0.00215 | -0.4818 | 1.00249e-05
-0.4666 | 0.00142 | -0.4816 | -0.000663816
-0.4664 | 0.000489909 | -0.4814 | -0.000162184
-0.4662 | 0.000599782 | -0.4812 | 0.000347604
-0.466 | 0.000718446 | -0.481 | -0.000301597
-0.4658 | 0.0008459 | -0.4808 | 8.36231e-06
-0.4656 | 0.000982143 | -0.4806 | 0.000318321
-0.4654 | 0.00113 | -0.4804 | 0.000628278
-0.4652 | 0.00128 | -0.4802 | 0.000938233
-0.465 | 0.00144 | -0.48 | 0.00125
-0.4648 | 0.000357181 | -0.4798 | 0.00156
-0.4646 | 0.000304442 | -0.4796 | 0.00187
-0.4644 | 0.000251702 | -0.4794 | 0.00218
-0.4642 | 0.000198963 | -0.4792 | 0.00249
-0.464 | 0.00118 | -0.479 | 0.00163
-0.4638 | 0.000911824 | -0.4788 | 0.00172
-0.4636 | 0.00169 | -0.4786 | 0.00181
-0.4634 | 0.00225 | -0.4784 | 0.00189
-0.4632 | 0.00159 | -0.4782 | 0.00196
-0.463 | 0.000953136 | -0.478 | 0.00202
-0.4628 | 0.000342238 | -0.4778 | 0.00207
-0.4626 | -0.00024229 | -0.4776 | 0.00212
-0.4624 | -0.000800449 | -0.4774 | 0.00215
-0.4622 | -0.00133 | -0.4772 | 0.00218
-0.462 | -0.00184 | -0.477 | 0.0022
-0.4618 | -0.00232 | -0.4768 | 0.00317
-0.4616 | -0.00277 | -0.4766 | 0.00298
-0.4614 | -0.00216 | -0.4764 | 0.00278
-0.4612 | -0.00278 | -0.4762 | 0.00259
-0.461 | -0.00336 | -0.476 | 0.00239
-0.4608 | -0.0039 | -0.4758 | 0.00219
-0.4606 | -0.00441 | -0.4756 | 0.002
-0.4604 | -0.00489 | -0.4754 | 0.0018
-0.4602 | -0.00533 | -0.4752 | 0.00161
-0.46 | -0.00573 | -0.475 | 0.00141
-0.4598 | -0.0061 | -0.4748 | 0.00217
-0.4596 | -0.00643 | -0.4746 | 0.00178
-0.4594 | -0.00673 | -0.4744 | 0.00139
-0.4592 | -0.007 | -0.4742 | 0.00101
-0.459 | -0.00597 | -0.474 | 0.000641445
-0.4588 | -0.00593 | -0.4738 | 0.00027848
-0.4586 | -0.00584 | -0.4736 | -7.63294e-05
-0.4584 | -0.00572 | -0.4734 | -0.000422984
-0.4582 | -0.00555 | -0.4732 | 0.000197678
-0.458 | -0.00533 | -0.473 | -0.000332493
-0.4578 | -0.00633 | -0.4728 | 0.00011281
-0.4576 | -0.00626 | -0.4726 | -0.000584564
-0.4574 | -0.00615 | -0.4724 | -0.000298308
-0.4572 | -0.00601 | -0.4722 | -0.00115
-0.457 | -0.00584 | -0.472 | -0.00196
-0.4568 | -0.00563 | -0.4718 | -0.00275
-0.4566 | -0.00435 | -0.4716 | -0.0035
-0.4564 | -0.00428 | -0.4714 | -0.00305
-0.4562 | -0.00417 | -0.4712 | -0.00352
-0.456 | -0.00402 | -0.471 | -0.00394
-0.4558 | -0.00382 | -0.4708 | -0.00433
-0.4556 | -0.00358 | -0.4706 | -0.00468
-0.4554 | -0.00329 | -0.4704 | -0.00498
-0.4552 | -0.00296 | -0.4702 | -0.00525
-0.455 | -0.00155 | -0.47 | -0.00547
-0.4548 | -0.000317883 | -0.4698 | -0.00566
-0.4546 | -0.000278329 | -0.4696 | -0.0058
-0.4544 | -0.000177245 | -0.4694 | -0.0059
-0.4542 | -1.46315e-05 | -0.4692 | -0.00596
-0.454 | 0.000209511 | -0.469 | -0.00694
-0.4538 | -0.000762652 | -0.4688 | -0.00672
-0.4536 | -0.000648383 | -0.4686 | -0.00647
-0.4534 | -0.00174 | -0.4684 | -0.00618
-0.4532 | -0.00301 | -0.4682 | -0.00586
-0.453 | -0.00321 | -0.468 | -0.00647
-0.4528 | -0.00338 | -0.4678 | -0.00589
-0.4526 | -0.00351 | -0.4676 | -0.00528
-0.4524 | -0.00361 | -0.4674 | -0.00465
-0.4522 | -0.00367 | -0.4672 | -0.00399
-0.452 | -0.0037 | -0.467 | -0.00331
-0.4518 | -0.00369 | -0.4668 | -0.00261
-0.4516 | -0.00364 | -0.4666 | -0.00304
-0.4514 | -0.00356 | -0.4664 | -0.00251
-0.4512 | -0.00471 | -0.4662 | -0.00195
-0.451 | -0.00479 | -0.466 | -0.000421157
-0.4508 | -0.00485 | -0.4658 | -3.37108e-05
-0.4506 | -0.00488 | -0.4656 | 0.00134
-0.4504 | -0.00488 | -0.4654 | 0.00157
-0.4502 | -0.00486 | -0.4652 | 0.00184
-0.45 | -0.00481 | -0.465 | 0.00214
-0.4498 | -0.00474 | -0.4648 | 0.00248
-0.4496 | -0.00464 | -0.4646 | 0.000719897
-0.4494 | -0.00451 | -0.4644 | 0.0011
-0.4492 | -0.00436 | -0.4642 | 0.0015
-0.449 | -0.00418 | -0.464 | 0.00192
-0.4488 | -0.00397 | -0.4638 | 0.00235
-0.4486 | -0.00374 | -0.4636 | 0.0028
-0.4484 | -0.00348 | -0.4634 | 0.00326
-0.4482 | -0.00319 | -0.4632 | 0.00375
-0.448 | -0.00288 | -0.463 | 0.00308
-0.4478 | -0.00254 | -0.4628 | 0.00337
-0.4476 | -0.00218 | -0.4626 | 0.00251
-0.4474 | -0.00178 | -0.4624 | 0.00261
-0.4472 | -0.00137 | -0.4622 | 0.00154
-0.447 | -0.000923507 | -0.462 | 0.00142
-0.4468 | -0.000453248 | -0.4618 | 0.0013
-0.4466 | 4.33818e-05 | -0.4616 | 0.00212
-0.4464 | -0.000691454 | -0.4614 | 0.00178
-0.4462 | -0.000375017 | -0.4612 | 0.00144
-0.446 | -4.10012e-05 | -0.461 | 0.00109
-0.4458 | 0.000310595 | -0.4608 | 0.000751065
-0.4456 | 0.00067977 | -0.4606 | 0.00040848
-0.4454 | 0.00107 | -0.4604 | 6.58906e-05
-0.4452 | 0.0025 | -0.4602 | -0.000276702
-0.445 | 0.00271 | -0.46 | -0.000619298
-0.4448 | 0.00169 | -0.4598 | -0.000961898
-0.4446 | 0.000454749 | -0.4596 | -0.0013
-0.4444 | 0.000265766 | -0.4594 | -0.000687947
-0.4442 | 8.55733e-05 | -0.4592 | -0.00123
-0.444 | -8.58297e-05 | -0.459 | -0.00176
-0.4438 | -0.000248443 | -0.4588 | -0.00112
-0.4436 | -0.000402266 | -0.4586 | -0.00143
-0.4434 | 0.000486393 | -0.4584 | -0.00171
-0.4432 | 0.00117 | -0.4582 | -0.00198
-0.443 | 0.00061912 | -0.458 | -0.00223
-0.4428 | 9.61212e-05 | -0.4578 | -0.0013
-0.4426 | -0.000400508 | -0.4576 | -0.00131
-0.4424 | -0.000870768 | -0.4574 | -0.00129
-0.4422 | -0.00131 | -0.4572 | -0.00124
-0.442 | -0.00173 | -0.457 | -0.00117
-0.4418 | -0.00212 | -0.4568 | -0.00108
-0.4416 | -0.00145 | -0.4566 | -4.77296e-07
-0.4414 | -0.00201 | -0.4564 | -5.75892e-05
-0.4412 | -0.00253 | -0.4562 | -8.20778e-05
-0.441 | -0.00301 | -0.456 | -7.39431e-05
-0.4408 | -0.00346 | -0.4558 | -0.0012
-0.4406 | -0.00387 | -0.4556 | -0.00134
-0.4404 | -0.00425 | -0.4554 | -0.00263
-0.4402 | -0.00459 | -0.4552 | -0.00294
-0.44 | -0.0049 | -0.455 | -0.00323
-0.4398 | -0.00517 | -0.4548 | -0.00351
-0.4396 | -0.00541 | -0.4546 | -0.00377
-0.4394 | -0.00561 | -0.4544 | -0.00285
-0.4392 | -0.00578 | -0.4542 | -0.00286
-0.439 | -0.00591 | -0.454 | -0.00285
-0.4388 | -0.00601 | -0.4538 | -0.00281
-0.4386 | -0.00607 | -0.4536 | -0.00275
-0.4384 | -0.0061 | -0.4534 | -0.00266
-0.4382 | -0.00609 | -0.4532 | -0.00255
-0.438 | -0.00604 | -0.453 | -0.00242
-0.4378 | -0.00596 | -0.4528 | -0.00226
-0.4376 | -0.00585 | -0.4526 | -0.00208
-0.4374 | -0.0057 | -0.4524 | -0.00187
-0.4372 | -0.00552 | -0.4522 | -0.00164
-0.437 | -0.0053 | -0.452 | -0.00138
-0.4368 | -0.00504 | -0.4518 | -0.0011
-0.4366 | -0.00475 | -0.4516 | -0.000792539
-0.4364 | -0.00443 | -0.4514 | -0.00163
-0.4362 | -0.00407 | -0.4512 | -0.00149
-0.436 | -0.00367 | -0.451 | -0.00134
-0.4358 | -0.00324 | -0.4508 | -0.00116
-0.4356 | -0.00277 | -0.4506 | -0.000976868
-0.4354 | -0.00227 | -0.4504 | -0.000772964
-0.4352 | -0.00174 | -0.4502 | -0.000552749
-0.435 | -0.00242 | -0.45 | -0.00128
-0.4348 | -0.00308 | -0.4498 | -0.00178
-0.4346 | -0.00143 | -0.4496 | -0.00208
-0.4344 | -0.00102 | -0.4494 | -0.00122
-0.4342 | -0.000571911 | -0.4492 | -0.00153
-0.434 | -0.000101652 | -0.449 | -0.00090682
-0.4338 | 0.000394978 | -0.4488 | -0.000295035
-0.4336 | 0.000917977 | -0.4486 | 0.000300435
-0.4334 | 0.00147 | -0.4484 | 0.000879588
-0.4332 | 0.000785249 | -0.4482 | 0.000483121
-0.433 | -0.00010341 | -0.448 | 0.00123
-0.4328 | 5.04137e-05 | -0.4478 | 0.00195
-0.4326 | 0.000213027 | -0.4476 | 0.00265
-0.4324 | 0.00038443 | -0.4474 | 0.00332
-0.4322 | -0.000469069 | -0.4472 | 0.00397
-0.432 | -6.4734e-05 | -0.447 | 0.00459
-0.4318 | 0.000339601 | -0.4468 | 0.00519
-0.4316 | 0.000743937 | -0.4466 | 0.00577
-0.4314 | -0.000109562 | -0.4464 | 0.00515
-0.4312 | 6.18406e-05 | -0.4462 | 0.00546
-0.431 | 0.000224454 | -0.446 | 0.00574
-0.4308 | 0.000378277 | -0.4458 | 0.00598
-0.4306 | 0.00156 | -0.4456 | 0.0062
-0.4304 | 0.00148 | -0.4454 | 0.00638
-0.4302 | 0.0014 | -0.4452 | 0.00652
-0.43 | 0.00132 | -0.445 | 0.00664
-0.4298 | 0.00124 | -0.4448 | 0.00672
-0.4296 | 0.00116 | -0.4446 | 0.00677
-0.4294 | 0.00108 | -0.4444 | 0.00678
-0.4292 | 0.001 | -0.4442 | 0.00677
-0.429 | 0.00092413 | -0.444 | 0.00672
-0.4288 | 0.000845021 | -0.4438 | 0.00664
-0.4286 | 0.000765912 | -0.4436 | 0.00652
-0.4284 | 0.000686802 | -0.4434 | 0.00638
-0.4282 | 0.000607693 | -0.4432 | 0.0062
-0.428 | 0.000528584 | -0.443 | 0.00694
-0.4278 | 0.000449475 | -0.4428 | 0.00746
-0.4276 | 0.000370366 | -0.4426 | 0.00679
-0.4274 | 0.000291257 | -0.4424 | 0.0061
-0.4272 | 0.000212148 | -0.4422 | 0.0054
-0.427 | 0.000133039 | -0.442 | 0.00468
-0.4268 | 5.39297e-05 | -0.4418 | 0.00395
-0.4266 | -2.51794e-05 | -0.4416 | 0.0032
-0.4264 | -0.000104289 | -0.4414 | 0.00243
-0.4262 | -0.000183398 | -0.4412 | 0.00261
-0.426 | -0.000262507 | -0.441 | 0.00161
-0.4258 | -0.000341616 | -0.4408 | 0.000603106
-0.4256 | -0.000420725 | -0.4406 | 0.000546738
-0.4254 | -0.000499834 | -0.4404 | -0.000676777
-0.4252 | -0.000578943 | -0.4402 | -0.000941136
-0.425 | -0.000658052 | -0.44 | -0.00141
-0.4248 | -0.000737161 | -0.4398 | -0.00185
-0.4246 | 0.000441564 | -0.4396 | -0.00207
-0.4244 | -0.000662447 | -0.4394 | -0.00108
-0.4242 | -0.000732766 | -0.4392 | -0.00218
-0.424 | -0.000803086 | -0.439 | -0.00226
-0.4238 | -0.000873405 | -0.4388 | -0.00346
-0.4236 | -0.000943724 | -0.4386 | -0.00364
-0.4234 | -0.00101 | -0.4384 | -0.00492
-0.4232 | -0.00108 | -0.4382 | -0.00613
-0.423 | -0.00115 | -0.438 | -0.00611
-0.4228 | -0.00123 | -0.4378 | -0.00698
-0.4226 | -0.0013 | -0.4376 | -0.00778
-0.4224 | -0.00137 | -0.4374 | -0.0085
-0.4222 | -0.00144 | -0.4372 | -0.00915
-0.422 | -0.000248443 | -0.437 | -0.00972
-0.4218 | -8.58297e-05 | -0.4368 | -0.01022
-0.4216 | 8.55733e-05 | -0.4366 | -0.01065
-0.4214 | 0.000265766 | -0.4364 | -0.01101
-0.4212 | 0.000454749 | -0.4362 | -0.01129
-0.421 | 0.000652522 | -0.436 | -0.0115
-0.4208 | 0.000859084 | -0.4358 | -0.01067
-0.4206 | 0.00107 | -0.4356 | -0.01093
-0.4204 | 4.07448e-05 | -0.4354 | -0.01111
-0.4202 | 4.07448e-05 | -0.4352 | -0.01121
-0.42 | 4.07448e-05 | -0.435 | -0.01123
-0.4198 | 4.07448e-05 | -0.4348 | -0.01116
-0.4196 | 4.07448e-05 | -0.4346 | -0.01101
-0.4194 | 4.07448e-05 | -0.4344 | -0.01079
-0.4192 | 4.07448e-05 | -0.4342 | -0.01048
-0.419 | 4.07448e-05 | -0.434 | -0.01008
-0.4188 | 4.07448e-05 | -0.4338 | -0.00961
-0.4186 | 4.07448e-05 | -0.4336 | -0.00906
-0.4184 | 0.00107 | -0.4334 | -0.00842
-0.4182 | 0.000859084 | -0.4332 | -0.0077
-0.418 | 0.000652522 | -0.433 | -0.0069
-0.4178 | 0.000454749 | -0.4328 | -0.00719
-0.4176 | 0.0013 | -0.4326 | -0.00761
-0.4174 | 0.000903913 | -0.4324 | -0.00701
-0.4172 | 0.000525947 | -0.4322 | -0.00634
-0.417 | 0.000165561 | -0.432 | -0.0056
-0.4168 | -0.000177245 | -0.4318 | -0.00481
-0.4166 | -0.000502471 | -0.4316 | -0.00394
-0.4164 | -0.000810117 | -0.4314 | -0.00301
-0.4162 | -6.6492e-05 | -0.4312 | -0.00202
-0.416 | 0.000479361 | -0.431 | -0.00212
-0.4158 | 0.000836231 | -0.4308 | -0.00121
-0.4156 | -2.07845e-05 | -0.4306 | -0.00121
-0.4154 | -0.00083385 | -0.4304 | -0.00115
-0.4152 | -0.0016 | -0.4302 | -9.36432e-05
-0.415 | -0.00233 | -0.43 | -0.000163758
-0.4148 | -0.00301 | -0.4298 | -0.00137
-0.4146 | -0.00365 | -0.4296 | -0.000430527
-0.4144 | -0.00424 | -0.4294 | -0.000435512
-0.4142 | -0.00479 | -0.4292 | -0.000432169
-0.414 | -0.00529 | -0.429 | 0.000530332
-0.4138 | -0.00576 | -0.4288 | 0.000325685
-0.4136 | -0.00617 | -0.4286 | 0.00107
-0.4134 | -0.00655 | -0.4284 | 0.000643094
-0.4132 | -0.00688 | -0.4282 | 0.00116
-0.413 | -0.00716 | -0.428 | 0.00165
-0.4128 | -0.0074 | -0.4278 | 0.00214
-0.4126 | -0.0076 | -0.4276 | 0.0026
-0.4124 | -0.00776 | -0.4274 | 0.00305
-0.4122 | -0.00683 | -0.4272 | 0.00348
-0.412 | -0.00711 | -0.427 | 0.0039
-0.4118 | -0.00734 | -0.4268 | 0.0043
-0.4116 | -0.00752 | -0.4266 | 0.00564
-0.4114 | -0.00764 | -0.4264 | 0.00581
-0.4112 | -0.00771 | -0.4262 | 0.00597
-0.411 | -0.00773 | -0.426 | 0.00612
-0.4108 | -0.00769 | -0.4258 | 0.00626
-0.4106 | -0.00761 | -0.4256 | 0.00523
-0.4104 | -0.00643 | -0.4254 | 0.00514
-0.4102 | -0.00645 | -0.4252 | 0.00407
-0.41 | -0.00641 | -0.425 | 0.00415
-0.4098 | -0.00528 | -0.4248 | 0.0042
-0.4096 | -0.0043 | -0.4246 | 0.00423
-0.4094 | -0.0045 | -0.4244 | 0.00424
-0.4092 | -0.00461 | -0.4242 | 0.00422
-0.409 | -0.00362 | -0.424 | 0.00417
-0.4088 | -0.00276 | -0.4238 | 0.0041
-0.4086 | -0.00203 | -0.4236 | 0.00401
-0.4084 | -0.00245 | -0.4234 | 0.00485
-0.4082 | -0.00403 | -0.4232 | 0.00451
-0.408 | -0.00447 | -0.423 | 0.00415
-0.4078 | -0.00482 | -0.4228 | 0.00473
-0.4076 | -0.00507 | -0.4226 | 0.0051
-0.4074 | -0.00648 | -0.4224 | 0.0043
-0.4072 | -0.00677 | -0.4222 | 0.0035
-0.407 | -0.00697 | -0.422 | 0.0027
-0.4068 | -0.00709 | -0.4218 | 0.0019
-0.4066 | -0.00608 | -0.4216 | 0.0011
-0.4064 | -0.0052 | -0.4214 | 0.000302362
-0.4062 | -0.00547 | -0.4212 | -0.000496999
-0.406 | -0.0069 | -0.421 | -0.0013
-0.4058 | -0.00845 | -0.4208 | -0.0021
-0.4056 | -0.01014 | -0.4206 | -0.0029
-0.4054 | -0.01071 | -0.4204 | -0.00253
-0.4052 | -0.01121 | -0.4202 | -0.00311
-0.405 | -0.01163 | -0.42 | -0.00369
-0.4048 | -0.01197 | -0.4198 | -0.00425
-0.4046 | -0.01223 | -0.4196 | -0.00364
-0.4044 | -0.01241 | -0.4194 | -0.00398
-0.4042 | -0.01251 | -0.4192 | -0.00313
-0.404 | -0.01253 | -0.419 | -0.00226
-0.4038 | -0.01247 | -0.4188 | -0.00252
-0.4036 | -0.01234 | -0.4186 | -0.00179
-0.4034 | -0.01212 | -0.4184 | -0.00218
-0.4032 | -0.01183 | -0.4182 | -0.00254
-0.403 | -0.01145 | -0.418 | -0.00189
-0.4028 | -0.011 | -0.4178 | -0.00236
-0.4026 | -0.01047 | -0.4176 | -0.00279
-0.4024 | -0.00986 | -0.4174 | -0.00316
-0.4022 | -0.00917 | -0.4172 | -0.00349
-0.402 | -0.00966 | -0.417 | -0.00377
-0.4018 | -0.00904 | -0.4168 | -0.004
-0.4016 | -0.00836 | -0.4166 | -0.00513
-0.4014 | -0.0076 | -0.4164 | -0.00623
-0.4012 | -0.00677 | -0.4162 | -0.00634
-0.401 | -0.00588 | -0.416 | -0.00641
-0.4008 | -0.00491 | -0.4158 | -0.00645
-0.4006 | -0.00387 | -0.4156 | -0.00646
-0.4004 | -0.00276 | -0.4154 | -0.00644
-0.4002 | -0.00284 | -0.4152 | -0.00638
-0.4 | -0.00183 | -0.415 | -0.00512
-0.3998 | -0.000752983 | -0.4148 | -0.00478
-0.3996 | -0.000872526 | -0.4146 | -0.0044
-0.3994 | -0.00116 | -0.4144 | -0.00398
-0.3992 | -0.000376775 | -0.4142 | -0.00352
-0.399 | 0.00045387 | -0.414 | -0.00302
-0.3988 | 7.06305e-05 | -0.4138 | -0.00248
-0.3986 | -0.000501592 | -0.4136 | -0.0019
-0.3984 | -0.00127 | -0.4134 | -0.00127
-0.3982 | -0.00099031 | -0.4132 | -0.00177
-0.398 | -0.000691454 | -0.413 | -0.00128
-0.3978 | -0.000375017 | -0.4128 | -0.00076296
-0.3976 | 0.000992691 | -0.4126 | -0.00138
-0.3974 | 0.00216 | -0.4124 | -0.00217
-0.3972 | 0.00314 | -0.4122 | -0.00199
-0.397 | 0.00291 | -0.412 | -0.0018
-0.3968 | 0.00376 | -0.4118 | -0.00158
-0.3966 | 0.00443 | -0.4116 | -0.00136
-0.3964 | 0.00265 | -0.4114 | -0.00111
-0.3962 | 0.000695592 | -0.4112 | 0.00010895
-0.396 | -0.000179003 | -0.411 | 0.00018643
-0.3958 | 2.4044e-05 | -0.4108 | 0.000288378
-0.3956 | 5.56876e-05 | -0.4106 | 0.000414792
-0.3954 | -7.52819e-05 | -0.4104 | 0.00152
-0.3952 | -0.00139 | -0.4102 | 0.0015
-0.395 | -0.00161 | -0.41 | 0.00151
-0.3948 | -0.00197 | -0.4098 | 0.00155
-0.3946 | -0.0035 | -0.4096 | 0.00162
-0.3944 | -0.00391 | -0.4094 | 0.00173
-0.3942 | -0.00444 | -0.4092 | 0.00187
-0.394 | -0.00613 | -0.409 | 0.00204
-0.3938 | -0.00771 | -0.4088 | 0.00108
-0.3936 | -0.00919 | -0.4086 | 0.0011
-0.3934 | -0.01056 | -0.4084 | 0.000932566
-0.3932 | -0.01182 | -0.4082 | 0.00155
-0.393 | -0.01298 | -0.408 | 0.00102
-0.3928 | -0.01404 | -0.4078 | -0.000633477
-0.3926 | -0.01499 | -0.4076 | -0.00131
-0.3924 | -0.01583 | -0.4074 | -0.00195
-0.3922 | -0.01657 | -0.4072 | -0.00258
-0.392 | -0.0172 | -0.407 | -0.00318
-0.3918 | -0.01773 | -0.4068 | -0.00375
-0.3916 | -0.01815 | -0.4066 | -0.0043
-0.3914 | -0.01847 | -0.4064 | -0.0027
-0.3912 | -0.01765 | -0.4062 | -0.00223
-0.391 | -0.01797 | -0.406 | -0.00287
-0.3908 | -0.01817 | -0.4058 | -0.00347
-0.3906 | -0.01827 | -0.4056 | -0.00402
-0.3904 | -0.01824 | -0.4054 | -0.00451
-0.3902 | -0.01811 | -0.4052 | -0.00496
-0.39 | -0.01786 | -0.405 | -0.0044
-0.3898 | -0.01646 | -0.4048 | -0.00495
-0.3896 | -0.0162 | -0.4046 | -0.00449
-0.3894 | -0.01581 | -0.4044 | -0.00512
-0.3892 | -0.0153 | -0.4042 | -0.00569
-0.389 | -0.01467 | -0.404 | -0.0062
-0.3888 | -0.01391 | -0.4038 | -0.00664
-0.3886 | -0.01303 | -0.4036 | -0.00702
-0.3884 | -0.01203 | -0.4034 | -0.00733
-0.3882 | -0.00987 | -0.4032 | -0.00757
-0.388 | -0.00884 | -0.403 | -0.00775
-0.3878 | -0.00767 | -0.4028 | -0.00786
-0.3876 | -0.00638 | -0.4026 | -0.00791
-0.3874 | -0.00621 | -0.4024 | -0.0079
-0.3872 | -0.00614 | -0.4022 | -0.00781
-0.387 | -0.00618 | -0.402 | -0.00767
-0.3868 | -0.00508 | -0.4018 | -0.0065
-0.3866 | -0.00513 | -0.4016 | -0.00642
-0.3864 | -0.00531 | -0.4014 | -0.00627
-0.3862 | -0.00437 | -0.4012 | -0.00509
-0.386 | -0.00334 | -0.401 | -0.00615
-0.3858 | -0.00223 | -0.4008 | -0.00619
-0.3856 | -0.00228 | -0.4006 | -0.00615
-0.3854 | -0.00248 | -0.4004 | -0.00604
-0.3852 | -0.00283 | -0.4002 | -0.00703
-0.385 | -0.00209 | -0.4 | -0.00699
-0.3848 | -0.00254 | -0.3998 | -0.00688
-0.3846 | -0.00213 | -0.3996 | -0.00671
-0.3844 | -0.0019 | -0.3994 | -0.00647
-0.3842 | -0.00286 | -0.3992 | -0.00617
-0.384 | -0.00401 | -0.399 | -0.0058
-0.3838 | -0.00409 | -0.3988 | -0.00441
-0.3836 | -0.00414 | -0.3986 | -0.00412
-0.3834 | -0.00414 | -0.3984 | -0.00374
-0.3832 | -0.00412 | -0.3982 | -0.00447
-0.383 | -0.00406 | -0.398 | -0.00533
-0.3828 | -0.00396 | -0.3978 | -0.00518
-0.3826 | -0.00383 | -0.3976 | -0.00497
-0.3824 | -0.00366 | -0.3974 | -0.00471
-0.3822 | -0.00346 | -0.3972 | -0.00439
-0.382 | -0.00322 | -0.397 | -0.00401
-0.3818 | -0.00295 | -0.3968 | -0.00357
-0.3816 | -0.00264 | -0.3966 | -0.00308
-0.3814 | -0.0023 | -0.3964 | -0.00253
-0.3812 | -0.00192 | -0.3962 | -0.00309
-0.381 | -0.00276 | -0.396 | -0.0038
-0.3808 | -0.00255 | -0.3958 | -0.00352
-0.3806 | -0.00231 | -0.3956 | -0.0032
-0.3804 | -0.00204 | -0.3954 | -0.00284
-0.3802 | -0.00175 | -0.3952 | -0.00243
-0.38 | -0.00142 | -0.395 | -0.00199
-0.3798 | -0.00108 | -0.3948 | -0.00267
-0.3796 | -0.00196 | -0.3946 | -0.00332
-0.3794 | -0.00179 | -0.3944 | -0.00395
-0.3792 | -0.00161 | -0.3942 | -0.00455
-0.379 | -0.00141 | -0.394 | -0.00399
-0.3788 | -0.00119 | -0.3938 | -0.00341
-0.3786 | -0.000950756 | -0.3936 | -0.00283
-0.3784 | -0.000695849 | -0.3934 | -0.00224
-0.3782 | 0.00061033 | -0.3932 | -0.00164
-0.378 | -0.00057279 | -0.393 | -0.00103
-0.3778 | -0.000704639 | -0.3928 | -0.000414788
-0.3776 | -0.000818907 | -0.3926 | 0.000209197
-0.3774 | -0.000915596 | -0.3924 | 0.000841336
-0.3772 | -0.000994705 | -0.3922 | 0.00148
-0.377 | -0.00106 | -0.392 | 0.00213
-0.3768 | -0.0011 | -0.3918 | 0.00279
-0.3766 | -0.00113 | -0.3916 | 0.00228
-0.3764 | -0.00114 | -0.3914 | 0.00274
-0.3762 | -0.00113 | -0.3912 | 0.0032
-0.376 | -0.0011 | -0.391 | 0.00249
-0.3758 | -0.00106 | -0.3908 | 0.00273
-0.3756 | -0.000994705 | -0.3906 | 0.00296
-0.3754 | -0.000915596 | -0.3904 | 0.00318
-0.3752 | 0.000214785 | -0.3902 | 0.00436
-0.375 | 0.000113701 | -0.39 | 0.00533
-0.3748 | 3.89868e-05 | -0.3898 | 0.00514
-0.3746 | -9.35761e-06 | -0.3896 | 0.00495
-0.3744 | -0.00129 | -0.3894 | 0.00574
-0.3742 | -0.00152 | -0.3892 | 0.00633
-0.374 | -0.00173 | -0.389 | 0.00674
-0.3738 | -0.00192 | -0.3888 | 0.00697
-0.3736 | -0.0021 | -0.3886 | 0.00491
-0.3734 | -0.00226 | -0.3884 | 0.00384
-0.3732 | -0.0024 | -0.3882 | 0.00281
-0.373 | -0.00252 | -0.388 | 0.0018
-0.3728 | -0.00263 | -0.3878 | 0.000831745
-0.3726 | -0.00271 | -0.3876 | -0.000106231
-0.3724 | -0.00278 | -0.3874 | -0.00101
-0.3722 | -0.00284 | -0.3872 | -0.00188
-0.372 | -0.00287 | -0.387 | -0.00272
-0.3718 | -0.00289 | -0.3868 | -0.00353
-0.3716 | -0.00186 | -0.3866 | -0.00431
-0.3714 | -0.00205 | -0.3864 | -0.00505
-0.3712 | -0.00222 | -0.3862 | -0.00576
-0.371 | -0.00237 | -0.386 | -0.00644
-0.3708 | -0.00249 | -0.3858 | -0.00708
-0.3706 | -0.00258 | -0.3856 | -0.00769
-0.3704 | -0.00265 | -0.3854 | -0.00827
-0.3702 | -0.00269 | -0.3852 | -0.00882
-0.37 | -0.0027 | -0.385 | -0.00933
-0.3698 | -0.00269 | -0.3848 | -0.00981
-0.3696 | -0.00265 | -0.3846 | -0.01026
-0.3694 | -0.00258 | -0.3844 | -0.00951
-0.3692 | -0.00249 | -0.3842 | -0.00968
-0.369 | -0.00237 | -0.384 | -0.00768
-0.3688 | -0.00222 | -0.3838 | -0.00775
-0.3686 | -0.00205 | -0.3836 | -0.00776
-0.3684 | -0.00186 | -0.3834 | -0.00771
-0.3682 | -0.00163 | -0.3832 | -0.00761
-0.368 | -0.00264 | -0.383 | -0.00745
-0.3678 | -0.00259 | -0.3828 | -0.00724
-0.3676 | -0.00253 | -0.3826 | -0.00696
-0.3674 | -0.00245 | -0.3824 | -0.00663
-0.3672 | -0.00339 | -0.3822 | -0.00625
-0.367 | -0.00306 | -0.382 | -0.0058
-0.3668 | -0.00272 | -0.3818 | -0.00626
-0.3666 | -0.00238 | -0.3816 | -0.0055
-0.3664 | -0.00202 | -0.3814 | -0.00469
-0.3662 | -0.00165 | -0.3812 | -0.00384
-0.366 | -0.00128 | -0.381 | -0.00293
-0.3658 | 0.000134797 | -0.3808 | -0.00198
-0.3656 | 0.000310595 | -0.3806 | -0.000973588
-0.3654 | 0.000503973 | -0.3804 | 7.85767e-05
-0.3652 | 0.00071493 | -0.3802 | 0.00118
-0.365 | -0.000314367 | -0.38 | 0.00116
-0.3648 | -0.000301182 | -0.3798 | 0.000978259
-0.3646 | -0.000279208 | -0.3796 | 0.00179
-0.3644 | -0.000248443 | -0.3794 | 0.00263
-0.3642 | -0.000208888 | -0.3792 | 0.00233
-0.364 | -0.000160544 | -0.379 | 0.00185
-0.3638 | -0.00010341 | -0.3788 | 0.00214
-0.3636 | -3.74853e-05 | -0.3786 | 0.00203
-0.3634 | 3.72289e-05 | -0.3784 | 0.00173
-0.3632 | 0.000120733 | -0.3782 | 0.00145
-0.363 | 0.000213027 | -0.378 | 0.00118
-0.3628 | 0.000314111 | -0.3778 | 0.000923735
-0.3626 | 0.000423984 | -0.3776 | 0.000687213
-0.3624 | 0.000542648 | -0.3774 | 0.000467001
-0.3622 | 0.000670102 | -0.3772 | 0.000263101
-0.362 | 0.000806345 | -0.377 | 7.55118e-05
-0.3618 | 0.000951378 | -0.3768 | -9.57664e-05
-0.3616 | 0.00111 | -0.3766 | -0.000250734
-0.3614 | 9.98017e-06 | -0.3764 | -0.00135
-0.3612 | -5.15491e-05 | -0.3762 | -0.00127
-0.361 | -0.000113078 | -0.376 | -0.00119
-0.3608 | -0.000174608 | -0.3758 | -0.00109
-0.3606 | -0.000236137 | -0.3756 | -0.000989732
-0.3604 | -0.000297666 | -0.3754 | -0.000879607
-0.3602 | -0.000359196 | -0.3752 | 0.000197833
-0.36 | 0.000612967 | -0.375 | 0.00108
-0.3598 | 0.000336085 | -0.3748 | 0.000826693
-0.3596 | 6.79935e-05 | -0.3746 | 0.00059425
-0.3594 | -0.000191309 | -0.3744 | 0.000386274
-0.3592 | -0.000441821 | -0.3742 | 0.000202763
-0.359 | -0.000683543 | -0.374 | 4.37187e-05
-0.3588 | -0.000916475 | -0.3738 | -0.00126
-0.3586 | -0.00114 | -0.3736 | -0.00158
-0.3584 | -0.00136 | -0.3734 | -0.00189
-0.3582 | -0.00156 | -0.3732 | -0.00219
-0.358 | -0.00176 | -0.373 | -0.00247
-0.3578 | -0.00298 | -0.3728 | -0.00273
-0.3576 | -0.00295 | -0.3726 | -0.00297
-0.3574 | -0.00291 | -0.3724 | -0.0032
-0.3572 | -0.00288 | -0.3722 | -0.00341
-0.357 | -0.00158 | -0.372 | -0.00361
-0.3568 | -0.00132 | -0.3718 | -0.00283
-0.3566 | -0.00104 | -0.3716 | -0.00202
-0.3564 | -0.000753862 | -0.3714 | -0.00215
-0.3562 | -0.0004594 | -0.3712 | -0.00128
-0.356 | -0.000156149 | -0.371 | -0.00153
-0.3558 | 0.000155892 | -0.3708 | -0.00175
-0.3556 | -0.000781111 | -0.3706 | -0.00192
-0.3554 | -0.000684422 | -0.3704 | -0.00206
-0.3552 | -0.000587733 | -0.3702 | -0.00215
-0.355 | -0.000491044 | -0.37 | -0.00221
-0.3548 | -0.000394355 | -0.3698 | -0.00222
-0.3546 | -0.000297666 | -0.3696 | -0.00219
-0.3544 | -0.000200977 | -0.3694 | -0.00116
-0.3542 | -0.000104289 | -0.3692 | -0.00125
-0.354 | -7.59963e-06 | -0.369 | -0.00129
-0.3538 | 8.90893e-05 | -0.3688 | -0.00128
-0.3536 | 0.000185778 | -0.3686 | -0.00143
-0.3534 | 0.000282467 | -0.3684 | -0.00195
-0.3532 | 0.000379156 | -0.3682 | -0.00167
-0.353 | 0.000475845 | -0.368 | -0.0025
-0.3528 | 0.000572534 | -0.3678 | -0.00327
-0.3526 | 0.000669223 | -0.3676 | -0.00398
-0.3524 | 0.000765912 | -0.3674 | -0.00464
-0.3522 | 0.0008626 | -0.3672 | -0.00524
-0.352 | 0.000959289 | -0.367 | -0.00482
-0.3518 | 0.00106 | -0.3668 | -0.00551
-0.3516 | 0.00115 | -0.3666 | -0.00613
-0.3514 | 0.00125 | -0.3664 | -0.00668
-0.3512 | 0.00135 | -0.3662 | -0.006
-0.351 | 0.00144 | -0.366 | -0.00621
-0.3508 | 0.00154 | -0.3658 | -0.00635
-0.3506 | 0.00164 | -0.3656 | -0.00641
-0.3504 | 0.00173 | -0.3654 | -0.00639
-0.3502 | 0.00183 | -0.3652 | -0.00631
-0.35 | 0.00193 | -0.365 | -0.00732
-0.3498 | 0.0018 | -0.3648 | -0.00943
-0.3496 | 0.00145 | -0.3646 | -0.01032
-0.3494 | 0.0011 | -0.3644 | -0.01001
-0.3492 | 0.000743937 | -0.3642 | -0.00965
-0.349 | 0.000392341 | -0.364 | -0.01022
-0.3488 | 4.07448e-05 | -0.3638 | -0.01054
-0.3486 | -0.000310851 | -0.3636 | -0.00967
-0.3484 | -0.000662447 | -0.3634 | -0.00878
-0.3482 | -0.00101 | -0.3632 | -0.00786
-0.348 | -0.00137 | -0.363 | -0.00692
-0.3478 | -0.00172 | -0.3628 | -0.00691
-0.3476 | -0.000810996 | -0.3626 | -0.00572
-0.3474 | 0.000104032 | -0.3624 | -0.00451
-0.3472 | -0.000221194 | -0.3622 | -0.00329
-0.347 | -0.000528841 | -0.362 | -0.00205
-0.3468 | -0.000818907 | -0.3618 | -0.0007928
-0.3466 | -0.00109 | -0.3616 | -0.000687503
-0.3464 | -0.00135 | -0.3614 | 0.000385105
-0.3462 | -0.00158 | -0.3612 | 0.00147
-0.346 | -0.0018 | -0.361 | 0.00139
-0.3458 | -0.00201 | -0.3608 | 0.00227
-0.3456 | -0.00219 | -0.3606 | 0.00315
-0.3454 | -0.00236 | -0.3604 | 0.00307
-0.3452 | -0.00147 | -0.3602 | 0.00415
-0.345 | -0.00182 | -0.36 | 0.00522
-0.3448 | -0.00214 | -0.3598 | 0.00629
-0.3446 | -0.00244 | -0.3596 | 0.00735
-0.3444 | -0.0027 | -0.3594 | 0.00839
-0.3442 | -0.00295 | -0.3592 | 0.00827
-0.344 | -0.00316 | -0.359 | 0.00908
-0.3438 | -0.00335 | -0.3588 | 0.01084
-0.3436 | -0.00351 | -0.3586 | 0.01142
-0.3434 | -0.00365 | -0.3584 | 0.01179
-0.3432 | -0.00376 | -0.3582 | 0.01077
-0.343 | -0.00384 | -0.358 | 0.00953
-0.3428 | -0.0039 | -0.3578 | 0.00923
-0.3426 | -0.00393 | -0.3576 | 0.0089
-0.3424 | -0.00393 | -0.3574 | 0.00854
-0.3422 | -0.00391 | -0.3572 | 0.00816
-0.342 | -0.00386 | -0.357 | 0.00776
-0.3418 | -0.00379 | -0.3568 | 0.00616
-0.3416 | -0.00265 | -0.3566 | 0.0055
-0.3414 | -0.00274 | -0.3564 | 0.00575
-0.3412 | -0.00176 | -0.3562 | 0.00482
-0.341 | -0.000960425 | -0.356 | 0.00386
-0.3408 | -0.00136 | -0.3558 | 0.00288
-0.3406 | -0.00172 | -0.3556 | 0.00187
-0.3404 | -0.00202 | -0.3554 | 0.000838274
-0.3402 | -0.00123 | -0.3552 | -0.000218059
-0.34 | -0.00164 | -0.355 | -0.0013
-0.3398 | -0.00198 | -0.3548 | -0.0024
-0.3396 | -0.00353 | -0.3546 | -0.00237
-0.3394 | -0.00398 | -0.3544 | -0.00214
-0.3392 | -0.00439 | -0.3542 | -0.00288
-0.339 | -0.00474 | -0.354 | -0.00362
-0.3388 | -0.00504 | -0.3538 | -0.00321
-0.3386 | -0.00425 | -0.3536 | -0.00259
-0.3384 | -0.00466 | -0.3534 | -0.00292
-0.3382 | -0.00501 | -0.3532 | -0.00324
-0.338 | -0.00529 | -0.353 | -0.00355
-0.3378 | -0.00552 | -0.3528 | -0.00386
-0.3376 | -0.00568 | -0.3526 | -0.00299
-0.3374 | -0.00578 | -0.3524 | -0.00306
-0.3372 | -0.00708 | -0.3522 | -0.00312
-0.337 | -0.00729 | -0.352 | -0.00316
-0.3368 | -0.00745 | -0.3518 | -0.00319
-0.3366 | -0.00755 | -0.3516 | -0.0032
-0.3364 | -0.00761 | -0.3514 | -0.00319
-0.3362 | -0.00761 | -0.3512 | -0.00316
-0.336 | -0.00755 | -0.351 | -0.00312
-0.3358 | -0.00745 | -0.3508 | -0.00306
-0.3356 | -0.00729 | -0.3506 | -0.00299
-0.3354 | -0.00708 | -0.3504 | -0.00194
-0.3352 | -0.00681 | -0.3502 | 8.9955e-05
-0.335 | -0.00776 | -0.35 | 3.69401e-05
-0.3348 | -0.00762 | -0.3498 | 2.47059e-05
-0.3346 | -0.00744 | -0.3496 | 5.32524e-05
-0.3344 | -0.00722 | -0.3494 | 0.00012258
-0.3342 | -0.00695 | -0.3492 | 0.000232687
-0.334 | -0.00664 | -0.349 | 0.000383576
-0.3338 | -0.00731 | -0.3488 | 0.000575245
-0.3336 | -0.0067 | -0.3486 | -0.000359448
-0.3334 | -0.00605 | -0.3484 | -0.000302355
-0.3332 | -0.00536 | -0.3482 | -0.00138
-0.333 | -0.00464 | -0.348 | -0.00147
-0.3328 | -0.00388 | -0.3478 | -0.00154
-0.3326 | -0.00309 | -0.3476 | -0.00159
-0.3324 | -0.00227 | -0.3474 | -0.00161
-0.3322 | -0.00141 | -0.3472 | -0.0016
-0.332 | -0.000509503 | -0.347 | -0.00158
-0.3318 | 0.000422226 | -0.3468 | -0.00152
-0.3316 | 0.00139 | -0.3466 | -0.00145
-0.3314 | 0.00113 | -0.3464 | -0.00134
-0.3312 | 0.00194 | -0.3462 | -0.00238
-0.331 | 0.00151 | -0.346 | -0.00341
-0.3308 | 0.000876664 | -0.3458 | -0.00326
-0.3306 | 0.00129 | -0.3456 | -0.00406
-0.3304 | 0.00274 | -0.3454 | -0.00369
-0.3302 | 0.00295 | -0.3452 | -0.00332
-0.33 | 0.00192 | -0.345 | -0.00296
-0.3298 | 0.00193 | -0.3448 | -0.00259
-0.3296 | 0.00195 | -0.3446 | -0.00222
-0.3294 | 0.00198 | -0.3444 | -0.00186
-0.3292 | 0.00202 | -0.3442 | -0.00149
-0.329 | 0.00311 | -0.344 | -0.00112
-0.3288 | 0.00295 | -0.3438 | -0.000754005
-0.3286 | 0.00384 | -0.3436 | -0.000386943
-0.3284 | 0.00328 | -0.3434 | -1.98839e-05
-0.3282 | 0.00252 | -0.3432 | 0.000347173
-0.328 | 0.00178 | -0.343 | 0.000714227
-0.3278 | 0.00108 | -0.3428 | 0.00108
-0.3276 | 0.000394978 | -0.3426 | 0.00145
-0.3274 | -0.00025987 | -0.3424 | 0.00182
-0.3272 | -0.000888348 | -0.3422 | 0.00218
-0.327 | -0.00149 | -0.342 | 0.00255
-0.3268 | -0.00207 | -0.3418 | 0.00292
-0.3266 | -0.00262 | -0.3416 | 0.00328
-0.3264 | -0.0021 | -0.3414 | 0.00365
-0.3262 | -0.00282 | -0.3412 | 0.00402
-0.326 | -0.00349 | -0.341 | 0.00438
-0.3258 | -0.00414 | -0.3408 | 0.00571
-0.3256 | -0.00474 | -0.3406 | 0.00588
-0.3254 | -0.00531 | -0.3404 | 0.00701
-0.3252 | -0.00585 | -0.3402 | 0.00583
-0.325 | -0.00635 | -0.34 | 0.00445
-0.3248 | -0.00682 | -0.3398 | 0.00402
-0.3246 | -0.00725 | -0.3396 | 0.0036
-0.3244 | -0.00764 | -0.3394 | 0.00317
-0.3242 | -0.008 | -0.3392 | 0.00275
-0.324 | -0.00729 | -0.339 | 0.00233
-0.3238 | -0.0078 | -0.3388 | 0.0019
-0.3236 | -0.007 | -0.3386 | 0.00148
-0.3234 | -0.00719 | -0.3384 | 0.00105
-0.3232 | -0.00732 | -0.3382 | 0.000628529
-0.323 | -0.0074 | -0.338 | 0.00116
-0.3228 | -0.00743 | -0.3378 | 0.000539558
-0.3226 | -0.0074 | -0.3376 | -7.62677e-05
-0.3224 | -0.00732 | -0.3374 | -0.00068394
-0.3222 | -0.00719 | -0.3372 | -0.00128
-0.322 | -0.007 | -0.337 | -0.00187
-0.3218 | -0.00677 | -0.3368 | -0.00246
-0.3216 | -0.00648 | -0.3366 | -0.00303
-0.3214 | -0.00613 | -0.3364 | -0.0036
-0.3212 | -0.00574 | -0.3362 | -0.00416
-0.321 | -0.00529 | -0.336 | -0.00471
-0.3208 | -0.00479 | -0.3358 | -0.00408
-0.3206 | -0.00423 | -0.3356 | -0.0044
-0.3204 | -0.00363 | -0.3354 | -0.00354
-0.3202 | -0.00423 | -0.3352 | -0.00361
-0.32 | -0.00375 | -0.335 | -0.00365
-0.3198 | -0.00322 | -0.3348 | -0.00367
-0.3196 | -0.00266 | -0.3346 | -0.00367
-0.3194 | -0.00205 | -0.3344 | -0.00364
-0.3192 | -0.00139 | -0.3342 | -0.00359
-0.319 | -0.000693212 | -0.334 | -0.00255
-0.3188 | -0.00121 | -0.3338 | -0.00265
-0.3186 | -0.000654536 | -0.3336 | -0.00271
-0.3184 | -0.00132 | -0.3334 | -0.00275
-0.3182 | -0.00219 | -0.3332 | -0.00275
-0.318 | -0.00201 | -0.333 | -0.00271
-0.3178 | -0.0018 | -0.3328 | -0.00265
-0.3176 | -0.00158 | -0.3326 | -0.00255
-0.3174 | -0.00135 | -0.3324 | -0.00242
-0.3172 | -0.00109 | -0.3322 | -0.00226
-0.317 | -0.000818907 | -0.332 | -0.00206
-0.3168 | -0.000528841 | -0.3318 | -0.00183
-0.3166 | -0.000221194 | -0.3316 | -0.00157
-0.3164 | 0.000104032 | -0.3314 | -0.00224
-0.3162 | -0.000810996 | -0.3312 | -0.00267
-0.316 | -0.000683543 | -0.331 | -0.00192
-0.3158 | -0.000547299 | -0.3308 | -0.00115
-0.3156 | -0.000402266 | -0.3306 | -0.0025
-0.3154 | -0.000248443 | -0.3304 | -0.00267
-0.3152 | -8.58297e-05 | -0.3302 | -0.00286
-0.315 | 8.55733e-05 | -0.33 | -0.0021
-0.3148 | 0.000265766 | -0.3298 | -0.00136
-0.3146 | 0.000454749 | -0.3296 | -0.00062931
-0.3144 | 0.000652522 | -0.3294 | 8.03617e-05
-0.3142 | 0.000859084 | -0.3292 | 0.000773716
-0.314 | 0.00107 | -0.329 | 0.00145
-0.3138 | 4.07448e-05 | -0.3288 | 0.00211
-0.3136 | 4.07448e-05 | -0.3286 | 0.00276
-0.3134 | 4.07448e-05 | -0.3284 | 0.00338
-0.3132 | 4.07448e-05 | -0.3282 | 0.004
-0.313 | 4.07448e-05 | -0.328 | 0.00459
-0.3128 | 4.07448e-05 | -0.3278 | 0.004
-0.3126 | 4.07448e-05 | -0.3276 | 0.00435
-0.3124 | 4.07448e-05 | -0.3274 | 0.00467
-0.3122 | 0.00107 | -0.3272 | 0.00497
-0.312 | 0.00189 | -0.327 | 0.00524
-0.3118 | 0.00147 | -0.3268 | 0.00549
-0.3116 | 0.00107 | -0.3266 | 0.00572
-0.3114 | 0.00067977 | -0.3264 | 0.00592
-0.3112 | 0.000310595 | -0.3262 | 0.00609
-0.311 | -4.10012e-05 | -0.326 | 0.0072
-0.3108 | -0.000375017 | -0.3258 | 0.00713
-0.3106 | 0.000342238 | -0.3256 | 0.00704
-0.3104 | -0.000171971 | -0.3254 | 0.00693
-0.3102 | -0.00065981 | -0.3252 | 0.00681
-0.31 | -0.00112 | -0.325 | 0.00667
-0.3098 | -0.00156 | -0.3248 | 0.00652
-0.3096 | -0.00197 | -0.3246 | 0.0073
-0.3094 | -0.00235 | -0.3244 | 0.00692
-0.3092 | -0.0027 | -0.3242 | 0.00748
-0.309 | -0.00303 | -0.324 | 0.00688
-0.3088 | -0.00334 | -0.3238 | 0.00511
-0.3086 | -0.00361 | -0.3236 | 0.00429
-0.3084 | -0.00386 | -0.3234 | 0.00346
-0.3082 | -0.00409 | -0.3232 | 0.00262
-0.308 | -0.00429 | -0.323 | 0.00178
-0.3078 | -0.00446 | -0.3228 | 0.000925499
-0.3076 | -0.0046 | -0.3226 | 6.49482e-05
-0.3074 | -0.00472 | -0.3224 | -0.000803763
-0.3072 | -0.00481 | -0.3222 | -0.00168
-0.307 | -0.00488 | -0.322 | -0.00257
-0.3068 | -0.00492 | -0.3218 | -0.00346
-0.3066 | -0.00493 | -0.3216 | -0.00436
-0.3064 | -0.00388 | -0.3214 | -0.00527
-0.3062 | -0.00406 | -0.3212 | -0.00502
-0.306 | -0.0042 | -0.321 | -0.00456
-0.3058 | -0.00431 | -0.3208 | -0.00506
-0.3056 | -0.00438 | -0.3206 | -0.00554
-0.3054 | -0.00441 | -0.3204 | -0.00485
-0.3052 | -0.00441 | -0.3202 | -0.00394
-0.305 | -0.00438 | -0.32 | -0.003
-0.3048 | -0.00431 | -0.3198 | -0.00319
-0.3046 | -0.0042 | -0.3196 | -0.00336
-0.3044 | -0.00406 | -0.3194 | -0.00349
-0.3042 | -0.00492 | -0.3192 | -0.00359
-0.304 | -0.00449 | -0.319 | -0.00365
-0.3038 | -0.00404 | -0.3188 | -0.00368
-0.3036 | -0.00356 | -0.3186 | -0.00368
-0.3034 | -0.00409 | -0.3184 | -0.00269
-0.3032 | -0.00334 | -0.3182 | -0.00283
-0.303 | -0.00258 | -0.318 | -0.00292
-0.3028 | -0.00179 | -0.3178 | -0.00297
-0.3026 | -0.000994705 | -0.3176 | -0.00298
-0.3024 | -0.000177245 | -0.3174 | -0.00296
-0.3022 | 0.000657796 | -0.3172 | -0.00289
-0.302 | 0.000252581 | -0.317 | -0.00278
-0.3018 | -0.000367985 | -0.3168 | -0.00263
-0.3016 | 4.51398e-05 | -0.3166 | -0.00243
-0.3014 | 0.000458265 | -0.3164 | -0.0022
-0.3012 | 0.00087139 | -0.3162 | -0.00193
-0.301 | 0.00128 | -0.316 | -0.00161
-0.3008 | 0.0017 | -0.3158 | -0.00243
-0.3006 | 0.00211 | -0.3156 | -0.00225
-0.3004 | 0.00127 | -0.3154 | -0.00204
-0.3002 | 0.00145 | -0.3152 | -0.00179
-0.3 | 0.00162 | -0.315 | -0.00151
-0.2998 | 0.00178 | -0.3148 | -0.0012
-0.2996 | 0.00193 | -0.3146 | -0.00086105
-0.2994 | 0.00208 | -0.3144 | -0.00261
-0.2992 | 0.00222 | -0.3142 | -0.00222
-0.299 | 0.00234 | -0.314 | -0.00298
-0.2988 | 0.00246 | -0.3138 | -0.00277
-0.2986 | 0.00257 | -0.3136 | -0.00256
-0.2984 | 0.00267 | -0.3134 | -0.00233
-0.2982 | 0.00276 | -0.3132 | -0.0021
-0.298 | 0.00285 | -0.313 | -0.00186
-0.2978 | 0.00292 | -0.3128 | -0.00161
-0.2976 | 0.00299 | -0.3126 | -0.00231
-0.2974 | 0.00305 | -0.3124 | -0.00281
-0.2972 | 0.00309 | -0.3122 | -0.0031
-0.297 | 0.00313 | -0.312 | -0.00224
-0.2968 | 0.00316 | -0.3118 | -0.0014
-0.2966 | 0.00319 | -0.3116 | -0.00058041
-0.2964 | 0.0032 | -0.3114 | 0.000227135
-0.2962 | 0.00195 | -0.3112 | 0.00102
-0.296 | 0.00171 | -0.311 | 0.00179
-0.2958 | 0.00145 | -0.3108 | 0.00255
-0.2956 | 0.00118 | -0.3106 | 0.00329
-0.2954 | 0.000891607 | -0.3104 | 0.00402
-0.2952 | 0.000583961 | -0.3102 | 0.00473
-0.295 | 0.000258734 | -0.31 | 0.00542
-0.2948 | -8.40718e-05 | -0.3098 | 0.00493
-0.2946 | -0.000444458 | -0.3096 | 0.00538
-0.2944 | -0.000822423 | -0.3094 | 0.0058
-0.2942 | -0.00122 | -0.3092 | 0.00619
-0.294 | -0.000373259 | -0.309 | 0.00656
-0.2938 | -0.000571032 | -0.3088 | 0.00691
-0.2936 | -0.000777595 | -0.3086 | 0.00723
-0.2934 | -0.000992947 | -0.3084 | 0.00849
-0.2932 | 4.07448e-05 | -0.3082 | 0.00836
-0.293 | 4.07448e-05 | -0.308 | 0.00896
-0.2928 | 4.07448e-05 | -0.3078 | 0.00838
-0.2926 | 0.00107 | -0.3076 | 0.0078
-0.2924 | 0.000859084 | -0.3074 | 0.00721
-0.2922 | 0.000652522 | -0.3072 | 0.00661
-0.292 | 0.00149 | -0.307 | 0.006
-0.2918 | 0.00108 | -0.3068 | 0.00538
-0.2916 | 0.00069735 | -0.3066 | 0.00476
-0.2914 | 0.000328175 | -0.3064 | 0.00413
-0.2912 | -2.34214e-05 | -0.3062 | 0.00445
-0.291 | -0.000357438 | -0.306 | 0.0036
-0.2908 | -0.000673874 | -0.3058 | 0.00371
-0.2906 | -0.000972731 | -0.3056 | 0.00362
-0.2904 | -0.00125 | -0.3054 | 0.00238
-0.2902 | -0.00152 | -0.3052 | 0.00116
-0.29 | -0.00176 | -0.305 | -5.07539e-05
-0.2898 | -0.00199 | -0.3048 | -0.00124
-0.2896 | -0.0022 | -0.3046 | -0.00242
-0.2894 | -0.0024 | -0.3044 | -0.00357
-0.2892 | -0.00154 | -0.3042 | -0.00355
-0.289 | -0.00191 | -0.304 | -0.00446
-0.2888 | -0.00226 | -0.3038 | -0.00534
-0.2886 | -0.00258 | -0.3036 | -0.0062
-0.2884 | -0.00287 | -0.3034 | -0.00704
-0.2882 | -0.00314 | -0.3032 | -0.00785
-0.288 | -0.00338 | -0.303 | -0.00864
-0.2878 | -0.0036 | -0.3028 | -0.0094
-0.2876 | -0.00379 | -0.3026 | -0.00918
-0.2874 | -0.00395 | -0.3024 | -0.00893
-0.2872 | -0.00409 | -0.3022 | -0.00747
-0.287 | -0.0042 | -0.302 | -0.00691
-0.2868 | -0.00428 | -0.3018 | -0.00724
-0.2866 | -0.00434 | -0.3016 | -0.00751
-0.2864 | -0.00437 | -0.3014 | -0.00771
-0.2862 | -0.00437 | -0.3012 | -0.00785
-0.286 | -0.00435 | -0.301 | -0.00793
-0.2858 | -0.0043 | -0.3008 | -0.00793
-0.2856 | -0.00423 | -0.3006 | -0.00788
-0.2854 | -0.00413 | -0.3004 | -0.00679
-0.2852 | -0.004 | -0.3002 | -0.00585
-0.285 | -0.00385 | -0.3 | -0.00599
-0.2848 | -0.00367 | -0.2998 | -0.00604
-0.2846 | -0.00346 | -0.2996 | -0.00602
-0.2844 | -0.00323 | -0.2994 | -0.00591
-0.2842 | -0.00297 | -0.2992 | -0.00573
-0.284 | -0.00268 | -0.299 | -0.00546
-0.2838 | -0.00237 | -0.2988 | -0.00511
-0.2836 | -0.000997342 | -0.2986 | -0.00467
-0.2834 | 0.000185778 | -0.2984 | -0.00416
-0.2832 | 0.000155014 | -0.2982 | -0.00473
-0.283 | 0.000168198 | -0.298 | -0.00544
-0.2828 | 0.000225333 | -0.2978 | -0.00629
-0.2826 | 0.000326417 | -0.2976 | -0.00612
-0.2824 | -0.000786385 | -0.2974 | -0.0059
-0.2822 | -0.000830334 | -0.2972 | -0.00561
-0.282 | -0.000839124 | -0.297 | -0.00528
-0.2818 | -0.00207 | -0.2968 | -0.00392
-0.2816 | -0.00224 | -0.2966 | -0.00367
-0.2814 | -0.00239 | -0.2964 | -0.00335
-0.2812 | -0.00251 | -0.2962 | -0.00297
-0.281 | -0.0026 | -0.296 | -0.00368
-0.2808 | -0.00266 | -0.2958 | -0.00339
-0.2806 | -0.0027 | -0.2956 | -0.0042
-0.2804 | -0.00272 | -0.2954 | -0.00517
-0.2802 | -0.0027 | -0.2952 | -0.00514
-0.28 | -0.00266 | -0.295 | -0.00507
-0.2798 | -0.0026 | -0.2948 | -0.00496
-0.2796 | -0.00251 | -0.2946 | -0.00481
-0.2794 | -0.00239 | -0.2944 | -0.00462
-0.2792 | -0.00224 | -0.2942 | -0.00439
-0.279 | -0.00333 | -0.294 | -0.00411
-0.2788 | -0.00336 | -0.2938 | -0.00476
-0.2786 | -0.00338 | -0.2936 | -0.00421
-0.2784 | -0.00338 | -0.2934 | -0.00362
-0.2782 | -0.00336 | -0.2932 | -0.00204
-0.278 | -0.00333 | -0.293 | -0.00159
-0.2778 | -0.00328 | -0.2928 | -0.00109
-0.2776 | -0.00321 | -0.2926 | -0.00055844
-0.2774 | -0.00312 | -0.2924 | -0.00115
-0.2772 | -0.00198 | -0.2922 | -0.000750881
-0.277 | -0.00207 | -0.292 | -0.00149
-0.2768 | -0.00214 | -0.2918 | -0.00124
-0.2766 | -0.00218 | -0.2916 | -0.000963699
-0.2764 | -0.00219 | -0.2914 | -0.000665984
-0.2762 | -0.00218 | -0.2912 | -0.000343801
-0.276 | -0.00214 | -0.291 | 2.84878e-06
-0.2758 | -0.00207 | -0.2908 | 0.000373966
-0.2756 | -0.00198 | -0.2906 | 0.00076955
-0.2754 | -0.00186 | -0.2904 | 0.00119
-0.2752 | -0.00171 | -0.2902 | 0.000466977
-0.275 | -0.00154 | -0.29 | -0.000447318
-0.2748 | -0.00135 | -0.2898 | -0.000394296
-0.2746 | -0.00112 | -0.2896 | 0.000626042
-0.2744 | -0.000870768 | -0.2894 | 0.000495548
-0.2742 | -0.000593886 | -0.2892 | 0.000381365
-0.274 | 0.000743058 | -0.289 | 0.000283493
-0.2738 | 0.000857326 | -0.2888 | 0.000201933
-0.2736 | 0.00204 | -0.2886 | 0.000136683
-0.2734 | 0.000751848 | -0.2884 | 8.77442e-05
-0.2732 | 0.000307958 | -0.2882 | 5.51166e-05
-0.273 | -0.000324915 | -0.288 | 3.88e-05
-0.2728 | -0.000922628 | -0.2878 | 3.87945e-05
-0.2726 | -0.00149 | -0.2876 | 0.00101
-0.2724 | -0.00201 | -0.2874 | 0.000847053
-0.2722 | -0.0025 | -0.2872 | 0.000704311
-0.272 | -0.00296 | -0.287 | 0.000586037
-0.2718 | -0.00338 | -0.2868 | 0.00049223
-0.2716 | -0.00377 | -0.2866 | -0.000744253
-0.2714 | -0.00412 | -0.2864 | -0.00101
-0.2712 | -0.00444 | -0.2862 | -0.00125
-0.271 | -0.00472 | -0.286 | -0.00148
-0.2708 | -0.00497 | -0.2858 | -0.00169
-0.2706 | -0.00518 | -0.2856 | -0.00189
-0.2704 | -0.00535 | -0.2854 | -0.00207
-0.2702 | -0.00549 | -0.2852 | -0.00223
-0.27 | -0.0056 | -0.285 | -0.00238
-0.2698 | -0.00567 | -0.2848 | -0.00251
-0.2696 | -0.0057 | -0.2846 | -0.00262
-0.2694 | -0.0057 | -0.2844 | -0.00272
-0.2692 | -0.00567 | -0.2842 | -0.00376
-0.269 | -0.0056 | -0.284 | -0.00458
-0.2688 | -0.00549 | -0.2838 | -0.00424
-0.2686 | -0.00535 | -0.2836 | -0.00273
-0.2684 | -0.00518 | -0.2834 | -0.00217
-0.2682 | -0.00497 | -0.2832 | -0.00257
-0.268 | -0.00472 | -0.283 | -0.00296
-0.2678 | -0.00444 | -0.2828 | -0.0024
-0.2676 | -0.00412 | -0.2826 | -0.00185
-0.2674 | -0.00377 | -0.2824 | -0.00131
-0.2672 | -0.00338 | -0.2822 | -0.000771157
-0.267 | -0.00525 | -0.282 | -0.000245025
-0.2668 | -0.00481 | -0.2818 | 0.000272946
-0.2666 | -0.00436 | -0.2816 | 0.000782758
-0.2664 | -0.00388 | -0.2814 | 0.00128
-0.2662 | -0.00339 | -0.2812 | 0.00178
-0.266 | -0.00288 | -0.281 | 0.00226
-0.2658 | -0.00235 | -0.2808 | 0.00178
-0.2656 | -0.00181 | -0.2806 | 0.00149
-0.2654 | -0.00125 | -0.2804 | 0.00138
-0.2652 | -0.000665084 | -0.2802 | 0.00241
-0.265 | -6.73709e-05 | -0.28 | 0.00341
-0.2648 | 0.000547922 | -0.2798 | 0.00437
-0.2646 | 0.00118 | -0.2796 | 0.0053
-0.2644 | 0.00183 | -0.2794 | 0.00503
-0.2642 | 0.0025 | -0.2792 | 0.00472
-0.264 | 0.00318 | -0.279 | 0.00553
-0.2638 | 0.00263 | -0.2788 | 0.00628
-0.2636 | 0.00312 | -0.2786 | 0.00699
-0.2634 | 0.00236 | -0.2784 | 0.00765
-0.2632 | 0.00263 | -0.2782 | 0.00827
-0.263 | 0.00164 | -0.278 | 0.00883
-0.2628 | 0.00168 | -0.2778 | 0.00934
-0.2626 | 0.00171 | -0.2776 | 0.00981
-0.2624 | 0.00174 | -0.2774 | 0.00906
-0.2622 | 0.00175 | -0.2772 | 0.00921
-0.262 | 0.00175 | -0.277 | 0.0093
-0.2618 | 0.00175 | -0.2768 | 0.00934
-0.2616 | 0.00174 | -0.2766 | 0.00932
-0.2614 | 0.00171 | -0.2764 | 0.00924
-0.2612 | 0.00168 | -0.2762 | 0.00911
-0.261 | 0.00164 | -0.276 | 0.00891
-0.2608 | 0.0016 | -0.2758 | 0.00867
-0.2606 | 0.00154 | -0.2756 | 0.00836
-0.2604 | 0.00147 | -0.2754 | 0.008
-0.2602 | 0.0014 | -0.2752 | 0.00758
-0.26 | 0.00131 | -0.275 | 0.0071
-0.2598 | 0.00122 | -0.2748 | 0.00657
-0.2596 | 0.00112 | -0.2746 | 0.00597
-0.2594 | 0.00101 | -0.2744 | 0.00533
-0.2592 | 0.000892486 | -0.2742 | 0.00462
-0.259 | 0.000765033 | -0.274 | 0.00598
-0.2588 | 0.000628789 | -0.2738 | 0.00635
-0.2586 | 0.000483756 | -0.2736 | 0.00572
-0.2584 | 0.000329933 | -0.2734 | 0.00506
-0.2582 | 0.000167319 | -0.2732 | 0.00437
-0.258 | -4.08367e-06 | -0.273 | 0.00481
-0.2578 | -0.000184277 | -0.2728 | 0.00426
-0.2576 | -0.000373259 | -0.2726 | 0.0037
-0.2574 | -0.000571032 | -0.2724 | 0.00311
-0.2572 | -0.000777595 | -0.2722 | 0.00249
-0.257 | -0.000992947 | -0.272 | 0.00185
-0.2568 | 4.07448e-05 | -0.2718 | 0.00118
-0.2566 | 4.07448e-05 | -0.2716 | 0.00049543
-0.2564 | 4.07448e-05 | -0.2714 | -0.000218324
-0.2562 | -0.000992947 | -0.2712 | -0.000956551
-0.256 | -0.000777595 | -0.271 | -0.00172
-0.2558 | -0.000571032 | -0.2708 | -0.00251
-0.2556 | -0.000373259 | -0.2706 | -0.00215
-0.2554 | -0.000184277 | -0.2704 | -0.0016
-0.2552 | -4.08367e-06 | -0.2702 | -0.000856163
-0.255 | 0.000167319 | -0.27 | -0.00107
-0.2548 | 0.000329933 | -0.2698 | -0.00128
-0.2546 | 0.000483756 | -0.2696 | -0.00149
-0.2544 | 0.000628789 | -0.2694 | -0.0017
-0.2542 | 0.000765033 | -0.2692 | -0.00192
-0.254 | 0.000892486 | -0.269 | -0.000961371
-0.2538 | 0.00101 | -0.2688 | -0.000957293
-0.2536 | 0.00112 | -0.2686 | -0.000945059
-0.2534 | 0.00122 | -0.2684 | -0.000924668
-0.2532 | 0.00131 | -0.2682 | 6.30397e-05
-0.253 | 0.0014 | -0.268 | -0.000100083
-0.2528 | 0.00147 | -0.2678 | -0.000246893
-0.2526 | 0.00257 | -0.2676 | 0.00058177
-0.2524 | 0.00241 | -0.2674 | 0.00123
-0.2522 | 0.00226 | -0.2672 | 0.0017
-0.252 | 0.0021 | -0.267 | 0.002
-0.2518 | 0.00194 | -0.2668 | 0.00118
-0.2516 | 0.00178 | -0.2666 | 0.000417016
-0.2514 | 0.00162 | -0.2664 | -0.000300724
-0.2512 | 0.00146 | -0.2662 | -0.000969527
-0.251 | 0.00131 | -0.266 | -0.00159
-0.2508 | 0.00115 | -0.2658 | -0.00216
-0.2506 | -4.36382e-05 | -0.2656 | -0.00268
-0.2504 | -0.00102 | -0.2654 | -0.00316
-0.2502 | -0.000756499 | -0.2652 | -0.00358
-0.25 | -0.000510382 | -0.265 | -0.00395
-0.2498 | -0.000281844 | -0.2648 | -0.00428
-0.2496 | -7.08869e-05 | -0.2646 | -0.00552
-0.2494 | 0.000122491 | -0.2644 | -0.00651
-0.2492 | 0.000298289 | -0.2642 | -0.00629
-0.249 | 0.000456507 | -0.264 | -0.00701
-0.2488 | 0.000597145 | -0.2638 | -0.0077
-0.2486 | 0.000720204 | -0.2636 | -0.00741
-0.2484 | 0.000825683 | -0.2634 | -0.00711
-0.2482 | 0.000913582 | -0.2632 | -0.00775
-0.248 | 0.000983901 | -0.263 | -0.00722
-0.2478 | 0.00104 | -0.2628 | -0.00667
-0.2476 | 0.00107 | -0.2626 | -0.00708
-0.2474 | 0.00109 | -0.2624 | -0.00632
-0.2472 | 0.00109 | -0.2622 | -0.00557
-0.247 | 0.00107 | -0.262 | -0.00481
-0.2468 | 0.00104 | -0.2618 | -0.00405
-0.2466 | 0.000983901 | -0.2616 | -0.00329
-0.2464 | 0.000913582 | -0.2614 | -0.00253
-0.2462 | 0.000825683 | -0.2612 | -0.00273
-0.246 | 0.00198 | -0.261 | -0.00177
-0.2458 | 0.00209 | -0.2608 | -0.000823602
-0.2456 | 0.00219 | -0.2606 | 0.000118518
-0.2454 | 0.00228 | -0.2604 | 0.00105
-0.2452 | 0.00236 | -0.2602 | 0.00198
-0.245 | 0.00244 | -0.26 | 0.0029
-0.2448 | 0.00251 | -0.2598 | 0.00381
-0.2446 | 0.00256 | -0.2596 | 0.00471
-0.2444 | 0.00261 | -0.2594 | 0.0056
-0.2442 | 0.00265 | -0.2592 | 0.00648
-0.244 | 0.00268 | -0.259 | 0.00736
-0.2438 | 0.00374 | -0.2588 | 0.00823
-0.2436 | 0.00353 | -0.2586 | 0.00909
-0.2434 | 0.00333 | -0.2584 | 0.00994
-0.2432 | 0.00313 | -0.2582 | 0.01079
-0.243 | 0.00293 | -0.258 | 0.01046
-0.2428 | 0.00273 | -0.2578 | 0.01107
-0.2426 | 0.00252 | -0.2576 | 0.01166
-0.2424 | 0.00106 | -0.2574 | 0.01108
-0.2422 | 0.000628789 | -0.2572 | 0.01025
-0.242 | 0.000184899 | -0.257 | 0.00919
-0.2418 | -0.000267781 | -0.2568 | 0.00884
-0.2416 | -0.00072925 | -0.2566 | 0.00824
-0.2414 | -0.0012 | -0.2564 | 0.0076
-0.2412 | -0.00168 | -0.2562 | 0.00788
-0.241 | -0.00217 | -0.256 | 0.00792
-0.2408 | -0.00266 | -0.2558 | 0.00772
-0.2406 | -0.00317 | -0.2556 | 0.0073
-0.2404 | -0.00242 | -0.2554 | 0.00571
-0.2402 | -0.00146 | -0.2552 | 0.00411
-0.24 | -0.00151 | -0.255 | 0.0025
-0.2398 | -0.00156 | -0.2548 | 0.00184
-0.2396 | -0.0016 | -0.2546 | 8.41859e-06
-0.2394 | -0.00163 | -0.2544 | -0.000651378
-0.2392 | -0.00165 | -0.2542 | -0.0011
-0.239 | -0.00167 | -0.254 | -0.00248
-0.2388 | -0.00167 | -0.2538 | -0.00268
-0.2386 | -0.00167 | -0.2536 | -0.00382
-0.2384 | -0.000621135 | -0.2534 | -0.00494
-0.2382 | -0.000814512 | -0.2532 | -0.00602
-0.238 | -0.00099031 | -0.253 | -0.00592
-0.2378 | -0.00115 | -0.2528 | -0.00675
-0.2376 | -0.00129 | -0.2526 | -0.00658
-0.2374 | -0.00141 | -0.2524 | -0.00637
-0.2372 | -0.00152 | -0.2522 | -0.00611
-0.237 | -0.00161 | -0.252 | -0.006
-0.2368 | -0.00168 | -0.2518 | -0.00604
-0.2366 | -0.00173 | -0.2516 | -0.00717
-0.2364 | -0.00176 | -0.2514 | -0.00823
-0.2362 | -0.00178 | -0.2512 | -0.00921
-0.236 | -0.00178 | -0.251 | -0.00895
-0.2358 | -0.00176 | -0.2508 | -0.00957
-0.2356 | -0.00173 | -0.2506 | -0.00915
-0.2354 | -0.00168 | -0.2504 | -0.00885
-0.2352 | -0.00161 | -0.2502 | -0.00866
-0.235 | -0.00152 | -0.25 | -0.00952
-0.2348 | -0.00245 | -0.2498 | -0.01029
-0.2346 | -0.00211 | -0.2496 | -0.01094
-0.2344 | -0.00176 | -0.2494 | -0.01149
-0.2342 | -0.0014 | -0.2492 | -0.01098
-0.234 | -0.00104 | -0.249 | -0.01152
-0.2338 | -0.000665963 | -0.2488 | -0.01194
-0.2336 | -0.00154 | -0.2486 | -0.01225
-0.2334 | -0.00138 | -0.2484 | -0.01245
-0.2332 | -0.00123 | -0.2482 | -0.01253
-0.233 | -0.00107 | -0.248 | -0.0125
-0.2328 | -0.000908564 | -0.2478 | -0.01235
-0.2326 | -0.000750346 | -0.2476 | -0.01209
-0.2324 | -0.000592128 | -0.2474 | -0.01171
-0.2322 | -0.00043391 | -0.2472 | -0.01122
-0.232 | -0.000275692 | -0.247 | -0.01062
-0.2318 | -0.000117473 | -0.2468 | -0.0099
-0.2316 | 4.07448e-05 | -0.2466 | -0.01024
-0.2314 | 0.000198963 | -0.2464 | -0.00855
-0.2312 | 0.000357181 | -0.2462 | -0.00791
-0.231 | 0.000515399 | -0.246 | -0.00833
-0.2308 | 0.000673618 | -0.2458 | -0.00885
-0.2306 | 0.000831836 | -0.2456 | -0.00948
-0.2304 | 0.000990054 | -0.2454 | -0.01022
-0.2302 | 0.00115 | -0.2452 | -0.00993
-0.23 | 0.00131 | -0.245 | -0.00955
-0.2298 | 0.0025 | -0.2448 | -0.0091
-0.2296 | 0.00244 | -0.2446 | -0.00973
-0.2294 | 0.00239 | -0.2444 | -0.00932
-0.2292 | 0.00339 | -0.2442 | -0.00885
-0.229 | 0.00417 | -0.244 | -0.0083
-0.2288 | 0.00373 | -0.2438 | -0.00767
-0.2286 | 0.00331 | -0.2436 | -0.00697
-0.2284 | 0.00396 | -0.2434 | -0.0062
-0.2282 | 0.00212 | -0.2432 | -0.00536
-0.228 | 0.00134 | -0.243 | -0.00444
-0.2278 | 0.000588356 | -0.2428 | -0.00345
-0.2276 | -0.000136811 | -0.2426 | -0.00239
-0.2274 | -0.000835608 | -0.2424 | -0.00242
-0.2272 | -0.00151 | -0.2422 | -0.00142
-0.227 | -0.00112 | -0.242 | -0.00153
-0.2268 | -0.00196 | -0.2418 | -0.00179
-0.2266 | -0.00276 | -0.2416 | -0.0022
-0.2264 | -0.00352 | -0.2414 | -0.00162
-0.2262 | -0.00425 | -0.2412 | -0.000994811
-0.226 | -0.00494 | -0.241 | -0.000330086
-0.2258 | -0.0056 | -0.2408 | 0.00037542
-0.2256 | -0.00623 | -0.2406 | 0.00112
-0.2254 | -0.00682 | -0.2404 | 0.00074163
-0.2252 | -0.00737 | -0.2402 | 0.000186197
-0.225 | -0.00789 | -0.24 | -0.000552749
-0.2248 | -0.00837 | -0.2398 | 0.000642941
-0.2246 | -0.00756 | -0.2396 | 0.000695956
-0.2244 | -0.00774 | -0.2394 | 0.00173
-0.2242 | -0.00788 | -0.2392 | 0.00163
-0.224 | -0.00797 | -0.239 | 0.000402335
-0.2238 | -0.00802 | -0.2388 | 0.000153573
-0.2236 | -0.00802 | -0.2386 | -7.07209e-05
-0.2234 | -0.00798 | -0.2384 | -0.000270546
-0.2232 | -0.00687 | -0.2382 | -0.000445903
-0.223 | -0.00696 | -0.238 | -0.000596792
-0.2228 | -0.00802 | -0.2378 | -0.000723212
-0.2226 | -0.00779 | -0.2376 | -0.000825163
-0.2224 | -0.00751 | -0.2374 | -0.000902647
-0.2222 | -0.00719 | -0.2372 | -0.000955662
-0.222 | -0.00683 | -0.237 | -0.000984208
-0.2218 | -0.00642 | -0.2368 | -0.000988286
-0.2216 | -0.00597 | -0.2366 | -8.73425e-06
-0.2214 | -0.00547 | -0.2364 | 0.000795461
-0.2212 | -0.00596 | -0.2362 | -0.00069385
-0.221 | -0.0062 | -0.236 | -0.00119
-0.2208 | -0.00515 | -0.2358 | -0.00166
-0.2206 | -0.00407 | -0.2356 | -0.00209
-0.2204 | -0.00297 | -0.2354 | -0.00249
-0.2202 | -0.00184 | -0.2352 | -0.00286
-0.22 | -0.000681785 | -0.235 | -0.00319
-0.2198 | 0.000500457 | -0.2348 | -0.00349
-0.2196 | 0.000451233 | -0.2346 | -0.00376
-0.2194 | 0.00145 | -0.2344 | -0.004
-0.2192 | 0.00247 | -0.2342 | -0.0042
-0.219 | 0.00225 | -0.234 | -0.00437
-0.2188 | 0.00182 | -0.2338 | -0.00451
-0.2186 | 0.00241 | -0.2336 | -0.00366
-0.2184 | 0.00301 | -0.2334 | -0.00393
-0.2182 | 0.00235 | -0.2332 | -0.00416
-0.218 | 0.00375 | -0.233 | -0.00436
-0.2178 | 0.00389 | -0.2328 | -0.00451
-0.2176 | 0.00403 | -0.2326 | -0.00366
-0.2174 | 0.00417 | -0.2324 | -0.00393
-0.2172 | 0.00431 | -0.2322 | -0.00415
-0.217 | 0.00445 | -0.232 | -0.00432
-0.2168 | 0.00334 | -0.2318 | -0.00348
-0.2166 | 0.00324 | -0.2316 | -0.00279
-0.2164 | 0.00314 | -0.2314 | -0.00321
-0.2162 | 0.00303 | -0.2312 | -0.00356
-0.216 | 0.00291 | -0.231 | -0.00385
-0.2158 | 0.00279 | -0.2308 | -0.00407
-0.2156 | 0.00265 | -0.2306 | -0.00518
-0.2154 | 0.00251 | -0.2304 | -0.00507
-0.2152 | 0.00235 | -0.2302 | -0.0049
-0.215 | 0.00219 | -0.23 | -0.00468
-0.2148 | 0.00202 | -0.2298 | -0.0044
-0.2146 | 0.00184 | -0.2296 | -0.00523
-0.2144 | 0.00165 | -0.2294 | -0.00601
-0.2142 | 0.00145 | -0.2292 | -0.00675
-0.214 | 0.00124 | -0.229 | -0.00649
-0.2138 | 0.00103 | -0.2288 | -0.00621
-0.2136 | 0.000804587 | -0.2286 | -0.00589
-0.2134 | 0.000571655 | -0.2284 | -0.00458
-0.2132 | 0.000329933 | -0.2282 | -0.0044
-0.213 | -0.00118 | -0.228 | -0.00321
-0.2128 | -0.00167 | -0.2278 | -0.00315
-0.2126 | -0.000922628 | -0.2276 | -0.00303
-0.2124 | -0.00122 | -0.2274 | -0.00287
-0.2122 | -0.00152 | -0.2272 | -0.00266
-0.212 | -0.00183 | -0.227 | -0.0024
-0.2118 | -0.00215 | -0.2268 | -0.00209
-0.2116 | -0.00248 | -0.2266 | -0.00173
-0.2114 | -0.00282 | -0.2264 | -0.00249
-0.2112 | -0.00317 | -0.2262 | -0.00341
-0.211 | -0.00227 | -0.226 | -0.00335
-0.2108 | -0.00114 | -0.2258 | -0.00325
-0.2106 | -0.00104 | -0.2256 | -0.00312
-0.2104 | -0.00092966 | -0.2254 | -0.00296
-0.2102 | -0.000810996 | -0.2252 | -0.00276
-0.21 | -0.000683543 | -0.225 | -0.00253
-0.2098 | 0.000486393 | -0.2248 | -0.00227
-0.2096 | 0.000416074 | -0.2246 | -0.00198
-0.2094 | 0.000363334 | -0.2244 | -0.00165
-0.2092 | 0.000328175 | -0.2242 | -0.00129
-0.209 | 0.00134 | -0.224 | -0.000901396
-0.2088 | 0.00113 | -0.2238 | -0.00047729
-0.2086 | 0.000939952 | -0.2236 | -2.05625e-05
-0.2084 | 0.000777338 | -0.2234 | -0.000698356
-0.2082 | 0.000641095 | -0.2232 | -0.000392521
-0.208 | 0.000531221 | -0.223 | -6.22212e-05
-0.2078 | -0.000810117 | -0.2228 | 0.000292545
-0.2076 | -0.0011 | -0.2226 | 0.000671777
-0.2074 | -0.000338979 | -0.2224 | 0.000867494
-0.2072 | -0.000809238 | -0.2222 | 0.000879695
-0.207 | -0.00125 | -0.222 | 0.000916362
-0.2068 | -0.000636956 | -0.2218 | 0.000977495
-0.2066 | -0.00124 | -0.2216 | -0.000104049
-0.2064 | -0.00181 | -0.2214 | -0.00138
-0.2062 | -0.00235 | -0.2212 | -0.00168
-0.206 | -0.00285 | -0.221 | -0.00198
-0.2058 | -0.00332 | -0.2208 | -0.00227
-0.2056 | -0.00271 | -0.2206 | -0.00159
-0.2054 | -0.00333 | -0.2204 | 6.05867e-05
-0.2052 | -0.00389 | -0.2202 | 0.000579292
-0.205 | -0.00442 | -0.22 | -2.83666e-05
-0.2048 | -0.00489 | -0.2198 | -0.000595246
-0.2046 | -0.00533 | -0.2196 | -0.00112
-0.2044 | -0.00572 | -0.2194 | -0.00161
-0.2042 | -0.00607 | -0.2192 | -0.000883888
-0.204 | -0.00637 | -0.219 | -0.00107
-0.2038 | -0.00766 | -0.2188 | -0.00121
-0.2036 | -0.00766 | -0.2186 | -0.0013
-0.2034 | -0.00763 | -0.2184 | -0.00134
-0.2032 | -0.00756 | -0.2182 | -0.0025
-0.203 | -0.00745 | -0.218 | -0.00266
-0.2028 | -0.00731 | -0.2178 | -0.00394
-0.2026 | -0.00714 | -0.2176 | -0.00424
-0.2024 | -0.00693 | -0.2174 | -0.00354
-0.2022 | -0.00668 | -0.2172 | -0.00397
-0.202 | -0.0064 | -0.217 | -0.00436
-0.2018 | -0.00608 | -0.2168 | -0.0047
-0.2016 | -0.00573 | -0.2166 | -0.00501
-0.2014 | -0.00534 | -0.2164 | -0.00527
-0.2012 | -0.00492 | -0.2162 | -0.0055
-0.201 | -0.00446 | -0.216 | -0.00568
-0.2008 | -0.00397 | -0.2158 | -0.00582
-0.2006 | -0.00345 | -0.2156 | -0.00593
-0.2004 | -0.00288 | -0.2154 | -0.00599
-0.2002 | -0.00229 | -0.2152 | -0.00601
-0.2 | -0.00165 | -0.215 | -0.00599
-0.1998 | -0.000984157 | -0.2148 | -0.00593
-0.1996 | -0.00154 | -0.2146 | -0.00582
-0.1994 | -0.00103 | -0.2144 | -0.00568
-0.1992 | -0.000501592 | -0.2142 | -0.0055
-0.199 | 5.65666e-05 | -0.214 | -0.00527
-0.1988 | -0.00061674 | -0.2138 | -0.00501
-0.1986 | -0.000238774 | -0.2136 | -0.00566
-0.1984 | 0.000156771 | -0.2134 | -0.00511
-0.1982 | 0.000569897 | -0.2132 | -0.00454
-0.198 | 0.001 | -0.213 | -0.00392
-0.1978 | 0.00145 | -0.2128 | -0.00328
-0.1976 | 0.00191 | -0.2126 | -0.0026
-0.1974 | 0.0024 | -0.2124 | -0.00189
-0.1972 | 0.00164 | -0.2122 | -0.00232
-0.197 | 0.00193 | -0.212 | -0.00176
-0.1968 | 0.00222 | -0.2118 | -0.00118
-0.1966 | 0.00127 | -0.2116 | -0.000568144
-0.1964 | 0.00135 | -0.2114 | 0.00102
-0.1962 | 0.00143 | -0.2112 | 0.00148
-0.196 | 0.0015 | -0.211 | 0.00197
-0.1958 | 0.00054968 | -0.2108 | 0.00249
-0.1956 | 0.000844142 | -0.2106 | 0.00305
-0.1954 | -0.000128021 | -0.2104 | 0.00247
-0.1952 | -8.40718e-05 | -0.2102 | 0.000743317
-0.195 | -5.77021e-05 | -0.21 | -1.19021e-05
-0.1948 | -4.89122e-05 | -0.2098 | 0.000192038
-0.1946 | -5.77021e-05 | -0.2096 | 0.000395976
-0.1944 | -8.40718e-05 | -0.2094 | 0.000599911
-0.1942 | -0.000128021 | -0.2092 | 0.000803844
-0.194 | -0.000189551 | -0.209 | 0.00101
-0.1938 | -0.00026866 | -0.2088 | 0.00121
-0.1936 | 0.000892486 | -0.2086 | 0.00142
-0.1934 | 0.00101 | -0.2084 | 0.00162
-0.1932 | 0.00112 | -0.2082 | 0.00182
-0.193 | 0.00122 | -0.208 | 0.00203
-0.1928 | 0.00131 | -0.2078 | 0.00223
-0.1926 | 0.0014 | -0.2076 | 0.00244
-0.1924 | 0.00147 | -0.2074 | 0.00264
-0.1922 | 0.00154 | -0.2072 | 0.00264
-0.192 | 0.0016 | -0.207 | 0.00242
-0.1918 | 0.00164 | -0.2068 | 0.00317
-0.1916 | 0.00168 | -0.2066 | 0.00276
-0.1914 | 0.00171 | -0.2064 | 0.00235
-0.1912 | 0.00174 | -0.2062 | 0.00196
-0.191 | 0.00175 | -0.206 | 0.00253
-0.1908 | 0.00175 | -0.2058 | 0.00195
-0.1906 | 0.00175 | -0.2056 | 0.00139
-0.1904 | 0.00277 | -0.2054 | 0.00084227
-0.1902 | 0.00253 | -0.2052 | 0.000312102
-0.19 | 0.0023 | -0.205 | -0.000201757
-0.1898 | 0.00206 | -0.2048 | -0.000699305
-0.1896 | 0.00182 | -0.2046 | -0.00118
-0.1894 | 0.00158 | -0.2044 | -0.00165
-0.1892 | 0.00135 | -0.2042 | -0.00209
-0.189 | 0.00111 | -0.204 | -0.00253
-0.1888 | 0.00087139 | -0.2038 | -0.00294
-0.1886 | 0.000634063 | -0.2036 | -0.00334
-0.1884 | 0.000396736 | -0.2034 | -0.00256
-0.1882 | 0.000159408 | -0.2032 | -0.00271
-0.188 | -7.79188e-05 | -0.203 | -0.00188
-0.1878 | -0.000315246 | -0.2028 | -0.00218
-0.1876 | -0.000552573 | -0.2026 | -0.00245
-0.1874 | -0.000789901 | -0.2024 | -0.00268
-0.1872 | -0.00103 | -0.2022 | -0.00289
-0.187 | -0.00126 | -0.202 | -0.00306
-0.1868 | -0.0015 | -0.2018 | -0.0032
-0.1866 | -0.00174 | -0.2016 | -0.0033
-0.1864 | -0.00198 | -0.2014 | -0.00338
-0.1862 | -0.00221 | -0.2012 | -0.00459
-0.186 | -0.00245 | -0.201 | -0.00481
-0.1858 | -0.00269 | -0.2008 | -0.00501
-0.1856 | -0.00167 | -0.2006 | -0.00518
-0.1854 | -0.00167 | -0.2004 | -0.00534
-0.1852 | -0.00167 | -0.2002 | -0.00546
-0.185 | -0.00165 | -0.2 | -0.00344
-0.1848 | -0.00163 | -0.1998 | -0.0035
-0.1846 | -0.0016 | -0.1996 | -0.00352
-0.1844 | -0.00156 | -0.1994 | -0.0035
-0.1842 | -0.00151 | -0.1992 | -0.00344
-0.184 | -0.00146 | -0.199 | -0.00334
-0.1838 | -0.00139 | -0.1988 | -0.00319
-0.1836 | -0.00132 | -0.1986 | -0.00301
-0.1834 | -0.00123 | -0.1984 | -0.00279
-0.1832 | -0.00114 | -0.1982 | -0.00252
-0.183 | -0.00104 | -0.198 | -0.00221
-0.1828 | -0.00092966 | -0.1978 | -0.00187
-0.1826 | -0.000810996 | -0.1976 | -0.00148
-0.1824 | -0.000683543 | -0.1974 | -0.00105
-0.1822 | -0.00158 | -0.1972 | -0.000582926
-0.182 | -0.00122 | -0.197 | -0.00124
-0.1818 | -0.00189 | -0.1968 | -0.000905909
-0.1816 | -0.00132 | -0.1966 | -0.00171
-0.1814 | -0.000751225 | -0.1964 | -0.00152
-0.1812 | -0.000193067 | -0.1962 | -0.00131
-0.181 | 0.00139 | -0.196 | -0.00012292
-0.1808 | 0.00172 | -0.1958 | -0.00123
-0.1806 | 0.00204 | -0.1956 | -0.00136
-0.1804 | 0.00237 | -0.1954 | -0.00146
-0.1802 | 0.00143 | -0.1952 | -0.00154
-0.18 | 0.00153 | -0.195 | -0.00159
-0.1798 | 0.00161 | -0.1948 | -0.00162
-0.1796 | 0.00168 | -0.1946 | -0.00162
-0.1794 | 0.00175 | -0.1944 | -0.000644913
-0.1792 | 0.00181 | -0.1942 | 0.000159282
-0.179 | 0.00185 | -0.194 | -0.000162885
-0.1788 | 0.00189 | -0.1938 | -0.000444272
-0.1786 | 0.00193 | -0.1936 | -0.000684878
-0.1784 | 0.00195 | -0.1934 | -0.000884703
-0.1782 | 0.00196 | -0.1932 | -0.00104
-0.178 | 0.00196 | -0.193 | -0.00116
-0.1778 | 0.00299 | -0.1928 | -0.00241
-0.1776 | 0.00277 | -0.1926 | -0.00266
-0.1774 | 0.00254 | -0.1924 | -0.00288
-0.1772 | 0.00231 | -0.1922 | -0.00307
-0.177 | 0.00311 | -0.192 | -0.00322
-0.1768 | 0.00267 | -0.1918 | -0.00334
-0.1766 | 0.00223 | -0.1916 | -0.00343
-0.1764 | 0.00181 | -0.1914 | -0.00349
-0.1762 | 0.00139 | -0.1912 | -0.00352
-0.176 | 0.00202 | -0.191 | -0.00351
-0.1758 | 0.0014 | -0.1908 | -0.00347
-0.1756 | 0.000802829 | -0.1906 | -0.00339
-0.1754 | 0.000222696 | -0.1904 | -0.00329
-0.1752 | -0.000339858 | -0.1902 | -0.00315
-0.175 | -0.000884832 | -0.19 | -0.00298
-0.1748 | -0.00141 | -0.1898 | -0.00394
-0.1746 | -0.00192 | -0.1896 | -0.00392
-0.1744 | -0.00241 | -0.1894 | -0.00388
-0.1742 | -0.00289 | -0.1892 | -0.00381
-0.174 | -0.00335 | -0.189 | -0.00371
-0.1738 | -0.00379 | -0.1888 | -0.00264
-0.1736 | -0.00421 | -0.1886 | -0.00269
-0.1734 | -0.00461 | -0.1884 | -0.00176
-0.1732 | -0.00396 | -0.1882 | -0.00195
-0.173 | -0.00455 | -0.188 | -0.0021
-0.1728 | -0.00511 | -0.1878 | -0.00125
-0.1726 | -0.00564 | -0.1876 | -0.000560905
-0.1724 | -0.00614 | -0.1874 | -0.000980946
-0.1722 | -0.00662 | -0.1872 | -0.00134
-0.172 | -0.00582 | -0.187 | -0.000690587
-0.1718 | -0.00601 | -0.1868 | -0.00114
-0.1716 | -0.00491 | -0.1866 | -0.00152
-0.1714 | -0.0048 | -0.1864 | -0.00184
-0.1712 | -0.00465 | -0.1862 | -0.00209
-0.171 | -0.00445 | -0.186 | -0.00228
-0.1708 | -0.00547 | -0.1858 | -0.00261
-0.1706 | -0.00541 | -0.1856 | -0.00308
-0.1704 | -0.00533 | -0.1854 | -0.00253
-0.1702 | -0.0052 | -0.1852 | -0.00308
-0.17 | -0.00505 | -0.185 | -0.00354
-0.1698 | -0.00485 | -0.1848 | -0.00394
-0.1696 | -0.00462 | -0.1846 | -0.00426
-0.1694 | -0.00436 | -0.1844 | -0.00451
-0.1692 | -0.00406 | -0.1842 | -0.00585
-0.169 | -0.00373 | -0.184 | -0.00734
-0.1688 | -0.00336 | -0.1838 | -0.00781
-0.1686 | -0.00295 | -0.1836 | -0.00822
-0.1684 | -0.00251 | -0.1834 | -0.00857
-0.1682 | -0.00204 | -0.1832 | -0.00887
-0.168 | -0.00153 | -0.183 | -0.00911
-0.1678 | -0.000984157 | -0.1828 | -0.0093
-0.1676 | -0.00166 | -0.1826 | -0.00942
-0.1674 | -0.00128 | -0.1824 | -0.00949
-0.1672 | -0.000870768 | -0.1822 | -0.0095
-0.167 | -0.000435668 | -0.182 | -0.00946
-0.1668 | -0.00123 | -0.1818 | -0.00936
-0.1666 | -0.000977126 | -0.1816 | -0.0092
-0.1664 | -0.000704639 | -0.1814 | -0.00802
-0.1662 | -0.000414572 | -0.1812 | -0.00795
-0.166 | -0.000106925 | -0.181 | -0.00877
-0.1658 | -0.00104 | -0.1808 | -0.00837
-0.1656 | -0.00092966 | -0.1806 | -0.00791
-0.1654 | -0.000810996 | -0.1804 | -0.00739
-0.1652 | -0.000683543 | -0.1802 | -0.00681
-0.165 | -0.000547299 | -0.18 | -0.00618
-0.1648 | -0.000402266 | -0.1798 | -0.00549
-0.1646 | -0.000248443 | -0.1796 | -0.00474
-0.1644 | -0.00112 | -0.1794 | -0.00394
-0.1642 | -0.000732766 | -0.1792 | -0.00404
-0.164 | -0.000346011 | -0.179 | -0.00292
-0.1638 | 4.07448e-05 | -0.1788 | -0.00176
-0.1636 | 0.0004275 | -0.1786 | -0.00171
-0.1634 | 0.000814256 | -0.1784 | -0.00066029
-0.1632 | 0.0012 | -0.1782 | -0.00073855
-0.163 | 0.000329933 | -0.178 | 0.000174974
-0.1628 | 0.000483756 | -0.1778 | 0.00112
-0.1626 | 0.000628789 | -0.1776 | 0.000932745
-0.1624 | 0.000765033 | -0.1774 | 0.000560854
-0.1622 | 0.000892486 | -0.1772 | 0.00116
-0.162 | 0.00101 | -0.177 | 0.00178
-0.1618 | 0.00112 | -0.1768 | 0.00125
-0.1616 | 0.00122 | -0.1766 | 0.00265
-0.1614 | 0.00131 | -0.1764 | 0.00289
-0.1612 | 0.0014 | -0.1762 | 0.00315
-0.161 | 0.00147 | -0.176 | 0.00343
-0.1608 | 0.00154 | -0.1758 | 0.00373
-0.1606 | 0.0016 | -0.1756 | 0.00287
-0.1604 | 0.00164 | -0.1754 | 0.00298
-0.1602 | 0.00168 | -0.1752 | 0.00193
-0.16 | 0.00171 | -0.175 | 0.00184
-0.1598 | 0.00174 | -0.1748 | 0.00271
-0.1596 | 0.00175 | -0.1746 | 0.00242
-0.1594 | 0.00175 | -0.1744 | 0.00214
-0.1592 | 0.00175 | -0.1742 | 0.00187
-0.159 | 0.00174 | -0.174 | 0.00256
-0.1588 | 0.00171 | -0.1738 | 0.00306
-0.1586 | 0.00168 | -0.1736 | 0.00242
-0.1584 | 0.00268 | -0.1734 | 0.00181
-0.1582 | 0.00241 | -0.1732 | 0.00121
-0.158 | 0.00215 | -0.173 | 0.000647336
-0.1578 | 0.00189 | -0.1728 | 0.00106
-0.1576 | 0.00162 | -0.1726 | 0.00131
-0.1574 | 0.00239 | -0.1724 | 0.00138
-0.1572 | 0.00191 | -0.1722 | 0.00129
-0.157 | 0.00248 | -0.172 | 0.00106
-0.1568 | 0.0018 | -0.1718 | -0.000278583
-0.1566 | 0.00114 | -0.1716 | -0.00155
-0.1564 | 0.000499578 | -0.1714 | -0.00276
-0.1562 | -0.000124505 | -0.1712 | -0.00507
-0.156 | -0.000731008 | -0.171 | -0.00636
-0.1558 | -0.00132 | -0.1708 | -0.00643
-0.1556 | -0.00189 | -0.1706 | -0.00739
-0.1554 | -0.00245 | -0.1704 | -0.00829
-0.1552 | -0.00195 | -0.1702 | -0.00912
-0.155 | -0.00268 | -0.17 | -0.00989
-0.1548 | -0.00339 | -0.1698 | -0.01155
-0.1546 | -0.00407 | -0.1696 | -0.01198
-0.1544 | -0.00473 | -0.1694 | -0.01236
-0.1542 | -0.0041 | -0.1692 | -0.01269
-0.154 | -0.00446 | -0.169 | -0.01178
-0.1538 | -0.0048 | -0.1688 | -0.01177
-0.1536 | -0.0051 | -0.1686 | -0.0117
-0.1534 | -0.00536 | -0.1684 | -0.01156
-0.1532 | -0.00559 | -0.1682 | -0.01136
-0.153 | -0.00578 | -0.168 | -0.01013
-0.1528 | -0.00594 | -0.1678 | -0.01
-0.1526 | -0.00606 | -0.1676 | -0.00979
-0.1524 | -0.00615 | -0.1674 | -0.00951
-0.1522 | -0.00621 | -0.1672 | -0.00915
-0.152 | -0.00622 | -0.167 | -0.00776
-0.1518 | -0.00621 | -0.1668 | -0.0065
-0.1516 | -0.00615 | -0.1666 | -0.00632
-0.1514 | -0.00606 | -0.1664 | -0.00721
-0.1512 | -0.00594 | -0.1662 | -0.00707
-0.151 | -0.00578 | -0.166 | -0.00684
-0.1508 | -0.00559 | -0.1658 | -0.00653
-0.1506 | -0.00536 | -0.1656 | -0.00614
-0.1504 | -0.0051 | -0.1654 | -0.00566
-0.1502 | -0.0048 | -0.1652 | -0.00511
-0.15 | -0.00446 | -0.165 | -0.00447
-0.1498 | -0.0041 | -0.1648 | -0.00376
-0.1496 | -0.00369 | -0.1646 | -0.00412
-0.1494 | -0.00325 | -0.1644 | -0.00346
-0.1492 | -0.00278 | -0.1642 | -0.00272
-0.149 | -0.00227 | -0.164 | -0.00287
-0.1488 | -0.00172 | -0.1638 | -0.00295
-0.1486 | -0.00114 | -0.1636 | -0.00318
-0.1484 | -0.000527083 | -0.1634 | -0.00241
-0.1482 | -0.00113 | -0.1632 | -0.00159
-0.148 | -0.000681785 | -0.163 | -0.000712426
-0.1478 | -0.000202735 | -0.1628 | 0.000209229
-0.1476 | 0.000302684 | -0.1626 | 1.26764e-05
-0.1474 | 0.000834473 | -0.1624 | -0.00035108
-0.1472 | 0.000134797 | -0.1622 | -0.000890196
-0.147 | 0.000486393 | -0.162 | -0.00161
-0.1468 | -0.000402266 | -0.1618 | -0.00253
-0.1466 | -0.000248443 | -0.1616 | -0.00343
-0.1464 | -8.58297e-05 | -0.1614 | -0.00317
-0.1462 | 8.55733e-05 | -0.1612 | -0.00291
-0.146 | 0.000265766 | -0.161 | -0.00361
-0.1458 | 0.000454749 | -0.1608 | -0.00315
-0.1456 | 0.000652522 | -0.1606 | -0.0027
-0.1454 | 0.000859084 | -0.1604 | -0.00225
-0.1452 | 0.00107 | -0.1602 | -0.00182
-0.145 | 4.07448e-05 | -0.16 | -0.00139
-0.1448 | 4.07448e-05 | -0.1598 | -0.000966896
-0.1446 | 4.07448e-05 | -0.1596 | 0.000612322
-0.1444 | 4.07448e-05 | -0.1594 | 0.00123
-0.1442 | 4.07448e-05 | -0.1592 | 0.00185
-0.144 | 4.07448e-05 | -0.159 | 0.00247
-0.1438 | 4.07448e-05 | -0.1588 | 0.00309
-0.1436 | 4.07448e-05 | -0.1586 | 0.00371
-0.1434 | 4.07448e-05 | -0.1584 | 0.00433
-0.1432 | 4.07448e-05 | -0.1582 | 0.00495
-0.143 | 4.07448e-05 | -0.158 | 0.00557
-0.1428 | 4.07448e-05 | -0.1578 | 0.00502
-0.1426 | 4.07448e-05 | -0.1576 | 0.00543
-0.1424 | 4.07448e-05 | -0.1574 | 0.00582
-0.1422 | 4.07448e-05 | -0.1572 | 0.00621
-0.142 | 4.07448e-05 | -0.157 | 0.00659
-0.1418 | 4.07448e-05 | -0.1568 | 0.00579
-0.1416 | 4.07448e-05 | -0.1566 | 0.00477
-0.1414 | 4.07448e-05 | -0.1564 | 0.00469
-0.1412 | 4.07448e-05 | -0.1562 | 0.00554
-0.141 | 4.07448e-05 | -0.156 | 0.00616
-0.1408 | 4.07448e-05 | -0.1558 | 0.00561
-0.1406 | 4.07448e-05 | -0.1556 | 0.00505
-0.1404 | 4.07448e-05 | -0.1554 | 0.00544
-0.1402 | 4.07448e-05 | -0.1552 | 0.00467
-0.14 | 4.07448e-05 | -0.155 | 0.00485
-0.1398 | 4.07448e-05 | -0.1548 | 0.00484
-0.1396 | 4.07448e-05 | -0.1546 | 0.00367
-0.1394 | 4.07448e-05 | -0.1544 | 0.00252
-0.1392 | 0.00107 | -0.1542 | 0.00139
-0.139 | 0.000859084 | -0.154 | 0.00123
-0.1388 | 0.000652522 | -0.1538 | 0.00206
-0.1386 | 0.000454749 | -0.1536 | 0.000795712
-0.1384 | 0.0013 | -0.1534 | -0.000423665
-0.1382 | 0.000903913 | -0.1532 | -0.0016
-0.138 | 0.000525947 | -0.153 | -0.00274
-0.1378 | 0.000165561 | -0.1528 | -0.00384
-0.1376 | -0.000177245 | -0.1526 | -0.00489
-0.1374 | -0.000502471 | -0.1524 | -0.00591
-0.1372 | -0.000810117 | -0.1522 | -0.00688
-0.137 | -0.0011 | -0.152 | -0.00782
-0.1368 | -0.00137 | -0.1518 | -0.00967
-0.1366 | -0.00163 | -0.1516 | -0.01032
-0.1364 | -0.00186 | -0.1514 | -0.00978
-0.1362 | -0.00208 | -0.1512 | -0.01111
-0.136 | -0.00229 | -0.151 | -0.0122
-0.1358 | -0.00247 | -0.1508 | -0.01093
-0.1356 | -0.00264 | -0.1506 | -0.01058
-0.1354 | -0.00279 | -0.1504 | -0.00925
-0.1352 | -0.00292 | -0.1502 | -0.00904
-0.135 | -0.00303 | -0.15 | -0.00879
-0.1348 | -0.00313 | -0.1498 | -0.0085
-0.1346 | -0.00321 | -0.1496 | -0.00817
-0.1344 | -0.00327 | -0.1494 | -0.0078
-0.1342 | -0.00332 | -0.1492 | -0.00739
-0.134 | -0.00334 | -0.149 | -0.00694
-0.1338 | -0.00335 | -0.1488 | -0.00548
-0.1336 | -0.00334 | -0.1486 | -0.00515
-0.1334 | -0.00332 | -0.1484 | -0.00477
-0.1332 | -0.00327 | -0.1482 | -0.00433
-0.133 | -0.00321 | -0.148 | -0.00385
-0.1328 | -0.00313 | -0.1478 | -0.00332
-0.1326 | -0.00303 | -0.1476 | -0.00274
-0.1324 | -0.00292 | -0.1474 | -0.00211
-0.1322 | -0.00279 | -0.1472 | -0.00144
-0.132 | -0.00264 | -0.147 | -0.000711919
-0.1318 | -0.00351 | -0.1468 | 6.29242e-05
-0.1316 | -0.00311 | -0.1466 | 0.000886701
-0.1314 | -0.0027 | -0.1464 | 0.00176
-0.1312 | -0.00228 | -0.1462 | 0.00268
-0.131 | -0.00185 | -0.146 | 0.00248
-0.1308 | -0.00142 | -0.1458 | 0.00212
-0.1306 | -0.00097361 | -0.1456 | 0.00275
-0.1304 | -0.00052093 | -0.1454 | 0.00437
-0.1302 | -5.946e-05 | -0.1452 | 0.00369
-0.13 | 0.0004108 | -0.145 | 0.00401
-0.1298 | 0.000889849 | -0.1448 | 0.0032
-0.1296 | 0.00138 | -0.1446 | 0.0022
-0.1294 | 0.00187 | -0.1444 | 0.00217
-0.1292 | 0.00238 | -0.1442 | 0.00216
-0.129 | 0.00164 | -0.144 | 0.00217
-0.1288 | 0.00193 | -0.1438 | 0.00103
-0.1286 | 0.00222 | -0.1436 | -0.000313406
-0.1284 | 0.00251 | -0.1434 | -0.000696797
-0.1282 | 0.00154 | -0.1432 | -0.00108
-0.128 | 0.0016 | -0.143 | -0.00146
-0.1278 | 0.00164 | -0.1428 | -0.00185
-0.1276 | 0.00168 | -0.1426 | -0.00223
-0.1274 | 0.00171 | -0.1424 | -0.00261
-0.1272 | 0.00174 | -0.1422 | -0.003
-0.127 | 0.00175 | -0.142 | -0.00338
-0.1268 | 0.00175 | -0.1418 | -0.00376
-0.1266 | 0.00175 | -0.1416 | -0.00298
-0.1264 | 0.00174 | -0.1414 | -0.00315
-0.1262 | 0.00171 | -0.1412 | -0.00331
-0.126 | 0.00272 | -0.141 | -0.00229
-0.1258 | 0.00246 | -0.1408 | -0.00105
-0.1256 | 0.00324 | -0.1406 | -0.000743602
-0.1254 | 0.0038 | -0.1404 | -0.000413279
-0.1252 | 0.00313 | -0.1402 | -0.00123
-0.125 | 0.00247 | -0.14 | -0.00106
-0.1248 | 0.00183 | -0.1398 | -0.000883072
-0.1246 | 0.0012 | -0.1396 | -0.000687325
-0.1244 | 0.000596266 | -0.1394 | -0.000475265
-0.1242 | 0.00104 | -0.1392 | -0.000246893
-0.124 | 0.000254339 | -0.139 | -2.20934e-06
-0.1238 | -0.000505987 | -0.1388 | 0.000258787
-0.1236 | -0.00124 | -0.1386 | -0.000631047
-0.1234 | -0.00195 | -0.1384 | -0.000553564
-0.1232 | -0.00263 | -0.1382 | -0.000467925
-0.123 | -0.00328 | -0.138 | -0.000374129
-0.1228 | -0.00391 | -0.1378 | -0.000272177
-0.1226 | -0.00555 | -0.1376 | -0.00016207
-0.1224 | -0.00591 | -0.1374 | -4.38056e-05
-0.1222 | -0.00625 | -0.1372 | 8.26145e-05
-0.122 | -0.00658 | -0.137 | 0.000217191
-0.1218 | -0.00688 | -0.1368 | 0.00132
-0.1216 | -0.00592 | -0.1366 | 0.00223
-0.1214 | -0.00596 | -0.1364 | 0.002
-0.1212 | -0.00597 | -0.1362 | 0.00179
-0.121 | -0.00596 | -0.136 | 0.00161
-0.1208 | -0.00592 | -0.1358 | 0.00145
-0.1206 | -0.00585 | -0.1356 | 0.00131
-0.1204 | -0.00576 | -0.1354 | 0.00216
-0.1202 | -0.00564 | -0.1352 | 0.00070819
-0.12 | -0.00549 | -0.135 | 0.000239212
-0.1198 | -0.00532 | -0.1348 | -0.000205297
-0.1196 | -0.00513 | -0.1346 | -0.000625338
-0.1194 | -0.00593 | -0.1344 | -0.00102
-0.1192 | -0.00547 | -0.1342 | -0.00139
-0.119 | -0.00499 | -0.134 | -0.00174
-0.1188 | -0.00448 | -0.1338 | -0.00206
-0.1186 | -0.00397 | -0.1336 | -0.00236
-0.1184 | -0.00343 | -0.1334 | -0.00263
-0.1182 | -0.00288 | -0.1332 | -0.00288
-0.118 | -0.00127 | -0.133 | -0.0031
-0.1178 | -0.000897137 | -0.1328 | -0.0033
-0.1176 | -0.000497197 | -0.1326 | -0.00348
-0.1174 | -7.08869e-05 | -0.1324 | -0.00363
-0.1172 | 0.000381793 | -0.1322 | -0.00472
-0.117 | 0.000860842 | -0.132 | -0.00462
-0.1168 | 0.00137 | -0.1318 | -0.0045
-0.1166 | 0.0019 | -0.1316 | -0.00437
-0.1164 | 0.00246 | -0.1314 | -0.00423
-0.1162 | 0.00304 | -0.1312 | -0.00502
-0.116 | 0.00365 | -0.131 | -0.00464
-0.1158 | 0.00303 | -0.1308 | -0.00426
-0.1156 | 0.00346 | -0.1306 | -0.00386
-0.1154 | 0.00265 | -0.1304 | -0.00346
-0.1152 | 0.00163 | -0.1302 | -0.00305
-0.115 | 0.000602419 | -0.13 | -0.00263
-0.1148 | 0.000826562 | -0.1298 | -0.0022
-0.1146 | 0.00104 | -0.1296 | -0.00176
-0.1144 | 0.00125 | -0.1294 | -0.00132
-0.1142 | 0.00145 | -0.1292 | -0.000863219
-0.114 | 0.000377398 | -0.129 | -0.000402368
-0.1138 | 0.000324659 | -0.1288 | 6.66366e-05
-0.1136 | 0.000254339 | -0.1286 | 0.000543795
-0.1134 | 0.00016644 | -0.1284 | 0.00103
-0.1132 | 6.09616e-05 | -0.1282 | 0.00152
-0.113 | -6.2097e-05 | -0.128 | 0.00202
-0.1128 | -0.000202735 | -0.1278 | 0.00253
-0.1126 | -0.000360954 | -0.1276 | 0.00305
-0.1124 | 0.000721083 | -0.1274 | 0.00358
-0.1122 | 0.000760638 | -0.1272 | 0.00411
-0.112 | 0.000791402 | -0.127 | 0.00465
-0.1118 | 0.000813377 | -0.1268 | 0.00521
-0.1116 | 0.000826562 | -0.1266 | 0.0046
-0.1114 | 0.000830957 | -0.1264 | 0.00378
-0.1112 | 0.000826562 | -0.1262 | 0.00391
-0.111 | 0.000813377 | -0.126 | 0.00404
-0.1108 | 0.000791402 | -0.1258 | 0.00416
-0.1106 | 0.000760638 | -0.1256 | 0.00427
-0.1104 | 0.000721083 | -0.1254 | 0.00533
-0.1102 | 0.000672739 | -0.1252 | 0.00406
-0.11 | 0.000615604 | -0.125 | 0.00374
-0.1098 | 0.00054968 | -0.1248 | 0.0034
-0.1096 | 0.000474966 | -0.1246 | 0.00307
-0.1094 | 0.000391462 | -0.1244 | 0.00368
-0.1092 | 0.00259 | -0.1242 | 0.00408
-0.109 | 0.00251 | -0.124 | 0.00333
-0.1088 | 0.00243 | -0.1238 | 0.00258
-0.1086 | 0.00237 | -0.1236 | 0.00184
-0.1084 | 0.00231 | -0.1234 | 0.00111
-0.1082 | 0.00226 | -0.1232 | 0.000392642
-0.108 | 0.00222 | -0.123 | -0.000321064
-0.1078 | 0.00197 | -0.1228 | -0.00103
-0.1076 | 0.0015 | -0.1226 | -0.00172
-0.1074 | 0.00207 | -0.1224 | -0.00241
-0.1072 | 0.0014 | -0.1222 | -0.00309
-0.107 | 0.00075009 | -0.122 | -0.0026
-0.1068 | 0.000117217 | -0.1218 | -0.00401
-0.1066 | -0.000498076 | -0.1216 | -0.0052
-0.1064 | -0.0011 | -0.1214 | -0.00522
-0.1062 | -0.00168 | -0.1212 | -0.00621
-0.106 | -0.00224 | -0.121 | -0.00487
-0.1058 | -0.00278 | -0.1208 | -0.00448
-0.1056 | -0.00331 | -0.1206 | -0.00314
-0.1054 | -0.00279 | -0.1204 | -0.00296
-0.1052 | -0.00349 | -0.1202 | -0.00276
-0.105 | -0.00418 | -0.12 | -0.00256
-0.1048 | -0.00357 | -0.1198 | -0.00236
-0.1046 | -0.00397 | -0.1196 | -0.00214
-0.1044 | -0.00433 | -0.1194 | -0.00192
-0.1042 | -0.00465 | -0.1192 | -0.00168
-0.104 | -0.00494 | -0.119 | -0.00144
-0.1038 | -0.0052 | -0.1188 | -0.00119
-0.1036 | -0.00542 | -0.1186 | -0.000936386
-0.1034 | -0.0056 | -0.1184 | -0.000671275
-0.1032 | -0.00575 | -0.1182 | -0.000398012
-0.103 | -0.00587 | -0.118 | -0.00108
-0.1028 | -0.00595 | -0.1178 | -0.000586479
-0.1026 | -0.00599 | -0.1176 | -9.70609e-05
-0.1024 | -0.00703 | -0.1174 | 0.000392352
-0.1022 | -0.00679 | -0.1172 | 0.000881761
-0.102 | -0.00652 | -0.117 | 0.00137
-0.1018 | -0.00623 | -0.1168 | 0.00186
-0.1016 | -0.00591 | -0.1166 | 0.00235
-0.1014 | -0.00556 | -0.1164 | 0.00284
-0.1012 | -0.00519 | -0.1162 | 0.00333
-0.101 | -0.00479 | -0.116 | 0.00382
-0.1008 | -0.00436 | -0.1158 | 0.00431
-0.1006 | -0.00391 | -0.1156 | 0.0048
-0.1004 | -0.00343 | -0.1154 | 0.00529
-0.1002 | -0.00292 | -0.1152 | 0.00461
-0.1 | -0.00239 | -0.115 | 0.00488
-0.0998 | -0.00287 | -0.1148 | 0.00611
-0.0996 | -0.00207 | -0.1146 | 0.00616
-0.0994 | -0.00125 | -0.1144 | 0.00622
-0.0992 | -0.000414572 | -0.1142 | 0.00415
-0.099 | -0.000819786 | -0.114 | 0.00206
-0.0988 | -0.000182519 | -0.1138 | 0.00207
-0.0986 | 0.000463539 | -0.1136 | 0.00205
-0.0984 | 8.46943e-05 | -0.1134 | 0.00199
-0.0982 | 0.000963684 | -0.1132 | 0.00286
-0.098 | 0.00184 | -0.113 | 0.00254
-0.0978 | 0.00272 | -0.1128 | 0.00219
-0.0976 | 0.00234 | -0.1126 | 0.00182
-0.0974 | 0.00299 | -0.1124 | 0.000466114
-0.0972 | 0.00237 | -0.1122 | 0.000245886
-0.097 | 0.00276 | -0.112 | -0.000966281
-0.0968 | 0.00211 | -0.1118 | -0.00105
-0.0966 | 0.00268 | -0.1116 | -1.10327e-05
-0.0964 | 0.00323 | -0.1114 | 0.00121
-0.0962 | 0.00376 | -0.1112 | 0.00144
-0.096 | 0.00425 | -0.111 | 0.00281
-0.0958 | 0.00472 | -0.1108 | 0.00321
-0.0956 | 0.00517 | -0.1106 | 0.0036
-0.0954 | 0.00558 | -0.1104 | 0.0028
-0.0952 | 0.00472 | -0.1102 | 0.00293
-0.095 | 0.00485 | -0.11 | 0.00304
-0.0948 | 0.00495 | -0.1098 | 0.00313
-0.0946 | 0.00501 | -0.1096 | 0.00319
-0.0944 | 0.00503 | -0.1094 | 0.00322
-0.0942 | 0.00503 | -0.1092 | 0.00324
-0.094 | 0.00498 | -0.109 | 0.00322
-0.0938 | 0.0049 | -0.1088 | 0.00319
-0.0936 | 0.00479 | -0.1086 | 0.00313
-0.0934 | 0.00464 | -0.1084 | 0.00304
-0.0932 | 0.00445 | -0.1082 | 0.00293
-0.093 | 0.00423 | -0.108 | 0.0028
-0.0928 | 0.00398 | -0.1078 | 0.0038
-0.0926 | 0.00369 | -0.1076 | 0.0048
-0.0924 | 0.00336 | -0.1074 | 0.00461
-0.0922 | 0.00426 | -0.1072 | 0.00442
-0.092 | 0.0041 | -0.107 | 0.00422
-0.0918 | 0.00391 | -0.1068 | 0.00401
-0.0916 | 0.00369 | -0.1066 | 0.0038
-0.0914 | 0.00345 | -0.1064 | 0.00357
-0.0912 | 0.00318 | -0.1062 | 0.00334
-0.091 | 0.00289 | -0.106 | 0.0031
-0.0908 | 0.00257 | -0.1058 | 0.00285
-0.0906 | 0.00222 | -0.1056 | 0.00355
-0.0904 | 0.00185 | -0.1054 | 0.00405
-0.0902 | 0.00145 | -0.1052 | 0.00434
-0.09 | 0.00206 | -0.105 | 0.00444
-0.0898 | 0.00139 | -0.1048 | 0.0034
-0.0896 | 0.00196 | -0.1046 | 0.00218
-0.0894 | 0.00149 | -0.1044 | 0.00173
-0.0892 | 0.00101 | -0.1042 | 0.000150253
-0.089 | 0.00052331 | -0.104 | -0.000232194
-0.0888 | 2.6681e-05 | -0.1038 | -0.000365851
-0.0886 | -0.000478738 | -0.1036 | -0.00141
-0.0884 | -0.000992947 | -0.1034 | -0.0024
-0.0882 | -0.000258112 | -0.1032 | -0.00335
-0.088 | -0.000556968 | -0.103 | -0.00542
-0.0878 | -0.000855825 | -0.1028 | -0.00648
-0.0876 | -0.00115 | -0.1026 | -0.0075
-0.0874 | -0.00145 | -0.1024 | -0.00849
-0.0872 | -0.00175 | -0.1022 | -0.00826
-0.087 | -0.00205 | -0.102 | -0.00799
-0.0868 | -0.00235 | -0.1018 | -0.00766
-0.0866 | -0.00139 | -0.1016 | -0.00822
-0.0864 | -0.00146 | -0.1014 | -0.00872
-0.0862 | -0.00151 | -0.1012 | -0.00915
-0.086 | -0.00156 | -0.101 | -0.00952
-0.0858 | -0.0016 | -0.1008 | -0.00982
-0.0856 | -0.00163 | -0.1006 | -0.01005
-0.0854 | -0.000621135 | -0.1004 | -0.01023
-0.0852 | -0.000849672 | -0.1002 | -0.01033
-0.085 | -0.00106 | -0.1 | -0.00941
-0.0848 | -0.00125 | -0.0998 | -0.00959
-0.0846 | -0.00143 | -0.0996 | -0.00969
-0.0844 | -0.00159 | -0.0994 | -0.00972
-0.0842 | -0.00173 | -0.0992 | -0.00967
-0.084 | -0.00185 | -0.099 | -0.00956
-0.0838 | -0.00196 | -0.0988 | -0.00936
-0.0836 | -0.00205 | -0.0986 | -0.00814
-0.0834 | -0.00212 | -0.0984 | -0.008
-0.0832 | -0.00217 | -0.0982 | -0.00778
-0.083 | -0.0022 | -0.098 | -0.00748
-0.0828 | -0.00222 | -0.0978 | -0.0071
-0.0826 | -0.00222 | -0.0976 | -0.00663
-0.0824 | -0.0022 | -0.0974 | -0.00725
-0.0822 | -0.00217 | -0.0972 | -0.00684
-0.082 | -0.00212 | -0.097 | -0.00635
-0.0818 | -0.00205 | -0.0968 | -0.0058
-0.0816 | -0.00196 | -0.0966 | -0.00516
-0.0814 | -0.00185 | -0.0964 | -0.00446
-0.0812 | -0.00173 | -0.0962 | -0.00368
-0.081 | -0.00159 | -0.096 | -0.00283
-0.0808 | -0.00143 | -0.0958 | -0.0019
-0.0806 | -0.00125 | -0.0956 | -0.000901831
-0.0804 | -0.00106 | -0.0954 | -0.000996442
-0.0802 | -0.000849672 | -0.0952 | -0.00123
-0.08 | -0.000621135 | -0.095 | -0.00162
-0.0798 | -0.00163 | -0.0948 | -0.00217
-0.0796 | -0.0016 | -0.0946 | -0.00172
-0.0794 | -0.00156 | -0.0944 | -0.00239
-0.0792 | -0.00151 | -0.0942 | -0.00324
-0.079 | -0.00146 | -0.094 | -0.0031
-0.0788 | -0.00139 | -0.0938 | -0.00295
-0.0786 | -0.00132 | -0.0936 | -0.00276
-0.0784 | -0.00123 | -0.0934 | -0.00255
-0.0782 | -0.00114 | -0.0932 | -0.00232
-0.078 | -5.84165e-06 | -0.093 | -0.00206
-0.0778 | -0.00011132 | -0.0928 | -0.00178
-0.0776 | -0.000199219 | -0.0926 | -0.00148
-0.0774 | -0.000269539 | -0.0924 | -0.00115
-0.0772 | -0.000322278 | -0.0922 | -0.000792539
-0.077 | -0.000357438 | -0.092 | -0.000413279
-0.0768 | -0.000375017 | -0.0918 | -0.00118
-0.0766 | -0.000375017 | -0.0916 | -0.000964633
-0.0764 | -0.000357438 | -0.0914 | -0.000736262
-0.0762 | -0.000322278 | -0.0912 | -0.000491577
-0.076 | -0.000269539 | -0.091 | -0.000230581
-0.0758 | -0.000199219 | -0.0908 | 4.67275e-05
-0.0756 | 0.000922372 | -0.0906 | 0.000340348
-0.0754 | 0.000812498 | -0.0904 | 0.000650282
-0.0752 | -0.000528841 | -0.0902 | 0.000976527
-0.075 | -0.000818907 | -0.09 | 0.00132
-0.0748 | -0.00109 | -0.0898 | 0.000510812
-0.0746 | -0.00135 | -0.0896 | 0.000669856
-0.0744 | -0.00158 | -0.0894 | 0.000837057
-0.0742 | -0.0018 | -0.0892 | 0.00101
-0.074 | -0.00201 | -0.089 | 0.00216
-0.0738 | -0.00219 | -0.0888 | 0.00215
-0.0736 | -0.00236 | -0.0886 | 0.00216
-0.0734 | -0.00251 | -0.0884 | 0.00101
-0.0732 | -0.00264 | -0.0882 | 0.000837057
-0.073 | -0.00275 | -0.088 | 0.00163
-0.0728 | -0.00285 | -0.0878 | 0.00127
-0.0726 | -0.00293 | -0.0876 | 0.00092759
-0.0724 | -0.00299 | -0.0874 | 0.000601345
-0.0722 | -0.00303 | -0.0872 | 0.000291412
-0.072 | -0.00306 | -0.087 | -2.20934e-06
-0.0718 | -0.00307 | -0.0868 | 0.000679644
-0.0716 | -0.00306 | -0.0866 | 0.000218822
-0.0714 | -0.002 | -0.0864 | -0.000217531
-0.0712 | -0.00217 | -0.0862 | -0.000629416
-0.071 | -0.00232 | -0.086 | -5.76711e-05
-0.0708 | -0.00244 | -0.0858 | -0.000620444
-0.0706 | -0.00253 | -0.0856 | -0.00115
-0.0704 | -0.00259 | -0.0854 | -0.000688956
-0.0702 | -0.00263 | -0.0852 | -0.00135
-0.07 | -0.00161 | -0.085 | -0.00198
-0.0698 | -0.00181 | -0.0848 | -0.00256
-0.0696 | -0.00198 | -0.0846 | -0.0031
-0.0694 | -0.00211 | -0.0844 | -0.0036
-0.0692 | -0.00221 | -0.0842 | -0.00311
-0.069 | -0.00227 | -0.084 | -0.00373
-0.0688 | -0.0023 | -0.0838 | -0.00334
-0.0686 | -0.00332 | -0.0836 | -0.00406
-0.0684 | -0.00306 | -0.0834 | -0.00472
-0.0682 | -0.00278 | -0.0832 | -0.00533
-0.068 | -0.00247 | -0.083 | -0.00588
-0.0678 | -0.00339 | -0.0828 | -0.00638
-0.0676 | -0.00325 | -0.0826 | -0.00681
-0.0674 | -0.0031 | -0.0824 | -0.00719
-0.0672 | -0.00294 | -0.0822 | -0.00751
-0.067 | -0.00275 | -0.082 | -0.00778
-0.0668 | -0.00255 | -0.0818 | -0.00799
-0.0666 | -0.00233 | -0.0816 | -0.00814
-0.0664 | -0.00209 | -0.0814 | -0.00823
-0.0662 | -0.00184 | -0.0812 | -0.00827
-0.066 | -0.00157 | -0.081 | -0.00825
-0.0658 | -0.00231 | -0.0808 | -0.00817
-0.0656 | -0.00282 | -0.0806 | -0.00804
-0.0654 | -0.00333 | -0.0804 | -0.00689
-0.0652 | -0.00282 | -0.0802 | -0.00684
-0.065 | -0.00231 | -0.08 | -0.00672
-0.0648 | -0.00181 | -0.0798 | -0.00654
-0.0646 | -0.00133 | -0.0796 | -0.0063
-0.0644 | -0.000847914 | -0.0794 | -0.00599
-0.0642 | -0.000377654 | -0.0792 | -0.00561
-0.064 | 8.38153e-05 | -0.079 | -0.00517
-0.0638 | 0.000536495 | -0.0788 | -0.00583
-0.0636 | 0.000980385 | -0.0786 | -0.00644
-0.0634 | 0.00142 | -0.0784 | -0.00583
-0.0632 | 0.00184 | -0.0782 | -0.00517
-0.063 | 0.00226 | -0.078 | -0.00446
-0.0628 | 0.00267 | -0.0778 | -0.00486
-0.0626 | 0.00307 | -0.0776 | -0.00427
-0.0624 | 0.00346 | -0.0774 | -0.00364
-0.0622 | 0.00281 | -0.0772 | -0.00297
-0.062 | 0.0034 | -0.077 | -0.00225
-0.0618 | 0.00397 | -0.0768 | -0.0015
-0.0616 | 0.00452 | -0.0766 | -0.00187
-0.0614 | 0.00506 | -0.0764 | -0.00125
-0.0612 | 0.00535 | -0.0762 | -0.000599919
-0.061 | 0.00541 | -0.076 | 8.52117e-05
-0.0608 | 0.00544 | -0.0758 | -0.000364177
-0.0606 | 0.00546 | -0.0756 | 0.000170062
-0.0604 | 0.00546 | -0.0754 | 0.000728769
-0.0602 | 0.00544 | -0.0752 | 0.0001448
-0.06 | 0.00541 | -0.075 | 0.000536304
-0.0598 | 0.00409 | -0.0748 | 0.000944119
-0.0596 | 0.00379 | -0.0746 | 0.00137
-0.0594 | 0.00346 | -0.0744 | 0.00181
-0.0592 | 0.00311 | -0.0742 | 0.00227
-0.059 | 0.00272 | -0.074 | 0.00253
-0.0588 | 0.00335 | -0.0738 | 0.00356
-0.0586 | 0.0027 | -0.0736 | 0.00324
-0.0584 | 0.00329 | -0.0734 | 0.00274
-0.0582 | 0.00387 | -0.0732 | 0.00227
-0.058 | 0.00319 | -0.073 | 0.00181
-0.0578 | 0.00252 | -0.0728 | 0.00139
-0.0576 | 0.00184 | -0.0726 | 0.000981644
-0.0574 | 0.00116 | -0.0724 | 0.00156
-0.0572 | 0.000484635 | -0.0722 | 0.00101
-0.057 | -0.000192188 | -0.072 | 0.000484911
-0.0568 | -0.00086901 | -0.0718 | -4.46727e-06
-0.0566 | -0.00155 | -0.0716 | -0.000461223
-0.0564 | -0.00119 | -0.0714 | -0.000885354
-0.0562 | -0.00208 | -0.0712 | -0.00128
-0.056 | -0.00296 | -0.071 | -0.00164
-0.0558 | -0.00384 | -0.0708 | -0.00196
-0.0556 | -0.00345 | -0.0706 | -0.00226
-0.0554 | -0.00178 | -0.0704 | -0.00252
-0.0552 | -0.00133 | -0.0702 | -0.00391
-0.055 | -0.0021 | -0.07 | -0.00432
-0.0548 | -0.00283 | -0.0698 | -0.00471
-0.0546 | -0.00351 | -0.0696 | -0.00507
-0.0544 | -0.00415 | -0.0694 | -0.00541
-0.0542 | -0.00474 | -0.0692 | -0.00573
-0.054 | -0.00529 | -0.069 | -0.00602
-0.0538 | -0.0058 | -0.0688 | -0.00724
-0.0536 | -0.00626 | -0.0686 | -0.00728
-0.0534 | -0.00667 | -0.0684 | -0.00614
-0.0532 | -0.00705 | -0.0682 | -0.00593
-0.053 | -0.00738 | -0.068 | -0.0057
-0.0528 | -0.00766 | -0.0678 | -0.00544
-0.0526 | -0.00791 | -0.0676 | -0.00516
-0.0524 | -0.0081 | -0.0674 | -0.00485
-0.0522 | -0.00929 | -0.0672 | -0.00452
-0.052 | -0.00793 | -0.067 | -0.00417
-0.0518 | -0.00755 | -0.0668 | -0.00379
-0.0516 | -0.00714 | -0.0666 | -0.00339
-0.0514 | -0.00667 | -0.0664 | -0.00296
-0.0512 | -0.00617 | -0.0662 | -0.00251
-0.051 | -0.00688 | -0.066 | -0.00203
-0.0508 | -0.00652 | -0.0658 | -0.00153
-0.0506 | -0.00612 | -0.0656 | -0.001
-0.0504 | -0.00569 | -0.0654 | -0.000449782
-0.0502 | -0.00523 | -0.0652 | 0.000125235
-0.05 | -0.00472 | -0.065 | 0.000724719
-0.0498 | -0.00419 | -0.0648 | 0.00135
-0.0496 | -0.00362 | -0.0646 | 0.002
-0.0494 | -0.00301 | -0.0644 | 0.00267
-0.0492 | -0.00237 | -0.0642 | 0.00337
-0.049 | -0.00273 | -0.064 | 0.00409
-0.0488 | -0.0018 | -0.0638 | 0.00367
-0.0486 | -0.00314 | -0.0636 | 0.00306
-0.0484 | -0.00217 | -0.0634 | 0.00224
-0.0482 | -0.0012 | -0.0632 | 0.00239
-0.048 | -0.00148 | -0.063 | 0.00254
-0.0478 | -0.000723976 | -0.0628 | 0.00268
-0.0476 | 3.19549e-05 | -0.0626 | 0.00283
-0.0474 | 0.000787886 | -0.0624 | 0.00298
-0.0472 | 0.00154 | -0.0622 | 0.00196
-0.047 | 0.0023 | -0.062 | 0.00189
-0.0468 | 0.00306 | -0.0618 | 0.00181
-0.0466 | 0.00381 | -0.0616 | 0.00172
-0.0464 | 0.00457 | -0.0614 | 0.00163
-0.0462 | 0.00407 | -0.0612 | 0.00153
-0.046 | 0.00459 | -0.061 | 0.00142
-0.0458 | 0.0051 | -0.0608 | 0.0013
-0.0456 | 0.00561 | -0.0606 | 0.000214682
-0.0454 | 0.0061 | -0.0604 | 0.000279941
-0.0452 | 0.00533 | -0.0602 | 0.000328885
-0.045 | 0.00432 | -0.06 | 0.000361514
-0.0448 | 0.00329 | -0.0598 | 0.000377829
-0.0446 | 0.00347 | -0.0596 | 0.000377829
-0.0444 | 0.00362 | -0.0594 | 0.000361514
-0.0442 | 0.00373 | -0.0592 | 0.000328885
-0.044 | 0.00381 | -0.059 | 0.000279941
-0.0438 | 0.00386 | -0.0588 | 0.000214682
-0.0436 | 0.00387 | -0.0586 | 0.0013
-0.0434 | 0.00384 | -0.0584 | 0.00142
-0.0432 | 0.00378 | -0.0582 | 0.00153
-0.043 | 0.00368 | -0.058 | 0.00163
-0.0428 | 0.00355 | -0.0578 | 0.000765304
-0.0426 | 0.00338 | -0.0576 | 0.00105
-0.0424 | 0.00318 | -0.0574 | 0.00132
-0.0422 | 0.00294 | -0.0572 | 0.00157
-0.042 | 0.00393 | -0.057 | 0.00181
-0.0418 | 0.00385 | -0.0568 | 0.00203
-0.0416 | 0.00375 | -0.0566 | 0.00223
-0.0414 | 0.00362 | -0.0564 | 0.00242
-0.0412 | 0.00347 | -0.0562 | 0.00259
-0.041 | 0.00329 | -0.056 | 0.00275
-0.0408 | 0.00308 | -0.0558 | 0.00385
-0.0406 | 0.00285 | -0.0556 | 0.00473
-0.0404 | 0.00259 | -0.0554 | 0.0054
-0.0402 | 0.00231 | -0.0552 | 0.00492
-0.04 | 0.00199 | -0.055 | 0.0054
-0.0398 | 0.00166 | -0.0548 | 0.00473
-0.0396 | 0.00129 | -0.0546 | 0.00408
-0.0394 | 0.000899518 | -0.0544 | 0.00344
-0.0392 | 0.000481998 | -0.0542 | 0.00282
-0.039 | 0.00107 | -0.054 | 0.00318
-0.0388 | 0.00164 | -0.0538 | 0.00239
-0.0386 | 0.00117 | -0.0536 | 0.00163
-0.0384 | 0.00299 | -0.0534 | 0.000888022
-0.0382 | 0.00252 | -0.0532 | 0.00017435
-0.038 | 0.00205 | -0.053 | -0.000514857
-0.0378 | 0.0016 | -0.0528 | -0.00118
-0.0376 | 0.00116 | -0.0526 | -0.00182
-0.0374 | 0.000722841 | -0.0524 | -0.00244
-0.0372 | 0.000296531 | -0.0522 | -0.00303
-0.037 | -0.000120989 | -0.052 | -0.00359
-0.0368 | 0.000503973 | -0.0518 | -0.00318
-0.0366 | -0.00011132 | -0.0516 | -0.00294
-0.0364 | -0.000709034 | -0.0514 | -0.00382
-0.0362 | -0.00129 | -0.0512 | -0.00466
-0.036 | -0.00185 | -0.051 | -0.00547
-0.0358 | -0.0024 | -0.0508 | -0.00623
-0.0356 | -0.00292 | -0.0506 | -0.00791
-0.0354 | -0.00447 | -0.0504 | -0.00723
-0.0352 | -0.00474 | -0.0502 | -0.00746
-0.035 | -0.00501 | -0.05 | -0.00765
-0.0348 | -0.00527 | -0.0498 | -0.0078
-0.0346 | -0.00426 | -0.0496 | -0.00791
-0.0344 | -0.00427 | -0.0494 | -0.00798
-0.0342 | -0.00426 | -0.0492 | -0.00801
-0.034 | -0.00424 | -0.049 | -0.008
-0.0338 | -0.00419 | -0.0488 | -0.00794
-0.0336 | -0.00413 | -0.0486 | -0.00689
-0.0334 | -0.00405 | -0.0484 | -0.00792
-0.0332 | -0.00396 | -0.0482 | -0.00773
-0.033 | -0.00384 | -0.048 | -0.00751
-0.0328 | -0.00371 | -0.0478 | -0.0082
-0.0326 | -0.00356 | -0.0476 | -0.00749
-0.0324 | -0.00339 | -0.0474 | -0.00653
-0.0322 | -0.00321 | -0.0472 | -0.00555
-0.032 | -0.00301 | -0.047 | -0.00549
-0.0318 | -0.00279 | -0.0468 | -0.00423
-0.0316 | -0.00255 | -0.0466 | -0.00296
-0.0314 | -0.0023 | -0.0464 | -0.00166
-0.0312 | -0.00202 | -0.0462 | -0.000331295
-0.031 | -0.00173 | -0.046 | 0.00102
-0.0308 | -0.00143 | -0.0458 | 0.00239
-0.0306 | -6.6492e-05 | -0.0456 | 0.00262
-0.0304 | 6.09616e-05 | -0.0454 | 0.00266
-0.0302 | 0.000214785 | -0.0452 | 0.0025
-0.03 | 0.000394978 | -0.045 | 0.0033
-0.0298 | 0.00060154 | -0.0448 | 0.00294
-0.0296 | 0.000834473 | -0.0446 | 0.00352
-0.0294 | 0.00109 | -0.0444 | 0.00409
-0.0292 | 0.00138 | -0.0442 | 0.00466
-0.029 | 0.00169 | -0.044 | 0.00522
-0.0288 | 0.000772064 | -0.0438 | 0.0046
-0.0286 | 0.000903913 | -0.0436 | 0.00493
-0.0284 | 0.00105 | -0.0434 | 0.00524
-0.0282 | -3.74853e-05 | -0.0432 | 0.00553
-0.028 | -8.58297e-05 | -0.043 | 0.00581
-0.0278 | -0.000125384 | -0.0428 | 0.00607
-0.0276 | -0.000156149 | -0.0426 | 0.00632
-0.0274 | -0.000178124 | -0.0424 | 0.00654
-0.0272 | -0.000191309 | -0.0422 | 0.00676
-0.027 | -0.000195703 | -0.042 | 0.00695
-0.0268 | -0.000191309 | -0.0418 | 0.00713
-0.0266 | -0.00144 | -0.0416 | 0.00613
-0.0264 | -0.00165 | -0.0414 | 0.00489
-0.0262 | -0.00186 | -0.0412 | 0.00458
-0.026 | -0.00207 | -0.041 | 0.00424
-0.0258 | -0.00228 | -0.0408 | 0.00386
-0.0256 | -0.00249 | -0.0406 | 0.00346
-0.0254 | -0.0027 | -0.0404 | 0.00418
-0.0252 | -0.00165 | -0.0402 | 0.00393
-0.025 | -0.00163 | -0.04 | 0.00364
-0.0248 | -0.0016 | -0.0398 | 0.00334
-0.0246 | -0.00156 | -0.0396 | 0.00301
-0.0244 | -0.00151 | -0.0394 | 0.00265
-0.0242 | -0.00146 | -0.0392 | 0.00227
-0.024 | -0.00139 | -0.039 | 0.00187
-0.0238 | -0.00132 | -0.0388 | 0.00144
-0.0236 | -0.00123 | -0.0386 | 0.000988671
-0.0234 | -0.00114 | -0.0384 | -0.000655708
-0.0232 | -0.00104 | -0.0382 | -0.000206238
-0.023 | -0.00092966 | -0.038 | -0.000740545
-0.0228 | -0.000810996 | -0.0378 | -0.0013
-0.0226 | -0.000683543 | -0.0376 | -0.000715257
-0.0224 | -0.000547299 | -0.0374 | 6.05077e-05
-0.0222 | -0.000402266 | -0.0372 | 0.000827971
-0.022 | -0.000248443 | -0.037 | 0.000428291
-0.0218 | -8.58297e-05 | -0.0368 | 0.0012
-0.0216 | 8.55733e-05 | -0.0366 | 0.00101
-0.0214 | 0.000265766 | -0.0364 | 0.000837057
-0.0212 | 0.000454749 | -0.0362 | 0.000669856
-0.021 | 0.000652522 | -0.036 | 0.000510812
-0.0208 | 0.000859084 | -0.0358 | 0.000359923
-0.0206 | 0.00107 | -0.0356 | 0.000217191
-0.0204 | 4.07448e-05 | -0.0354 | 8.26145e-05
-0.0202 | 4.07448e-05 | -0.0352 | -4.38056e-05
-0.02 | 4.07448e-05 | -0.035 | 0.000797092
-0.0198 | 4.07448e-05 | -0.0348 | 0.00145
-0.0196 | 4.07448e-05 | -0.0346 | 0.000952874
-0.0194 | 4.07448e-05 | -0.0344 | 0.00144
-0.0192 | 4.07448e-05 | -0.0342 | 0.00176
-0.019 | 4.07448e-05 | -0.034 | 0.000946349
-0.0188 | 4.07448e-05 | -0.0338 | 0.000175594
-0.0186 | 4.07448e-05 | -0.0336 | -0.00055438
-0.0184 | 4.07448e-05 | -0.0334 | -0.000284412
-0.0182 | 4.07448e-05 | -0.0332 | -0.00113
-0.018 | 4.07448e-05 | -0.033 | -0.00193
-0.0178 | 4.07448e-05 | -0.0328 | -0.00268
-0.0176 | 4.07448e-05 | -0.0326 | -0.00338
-0.0174 | 4.07448e-05 | -0.0324 | -0.00404
-0.0172 | 4.07448e-05 | -0.0322 | -0.00464
-0.017 | 4.07448e-05 | -0.032 | -0.00519
-0.0168 | 4.07448e-05 | -0.0318 | -0.0057
-0.0166 | 4.07448e-05 | -0.0316 | -0.00616
-0.0164 | 4.07448e-05 | -0.0314 | -0.00656
-0.0162 | 4.07448e-05 | -0.0312 | -0.00692
-0.016 | 4.07448e-05 | -0.031 | -0.00723
-0.0158 | 4.07448e-05 | -0.0308 | -0.00749
-0.0156 | 4.07448e-05 | -0.0306 | -0.00771
-0.0154 | 4.07448e-05 | -0.0304 | -0.00787
-0.0152 | 4.07448e-05 | -0.0302 | -0.00798
-0.015 | 4.07448e-05 | -0.03 | -0.00805
-0.0148 | 4.07448e-05 | -0.0298 | -0.00807
-0.0146 | 4.07448e-05 | -0.0296 | -0.00803
-0.0144 | 4.07448e-05 | -0.0294 | -0.00795
-0.0142 | 4.07448e-05 | -0.0292 | -0.00782
-0.014 | 4.07448e-05 | -0.029 | -0.00764
-0.0138 | 4.07448e-05 | -0.0288 | -0.00837
-0.0136 | 4.07448e-05 | -0.0286 | -0.0079
-0.0134 | 4.07448e-05 | -0.0284 | -0.00738
-0.0132 | 4.07448e-05 | -0.0282 | -0.00682
-0.013 | 4.07448e-05 | -0.028 | -0.00622
-0.0128 | 0.00107 | -0.0278 | -0.00558
-0.0126 | 0.000859084 | -0.0276 | -0.0049
-0.0124 | 0.000652522 | -0.0274 | -0.00418
-0.0122 | 0.000454749 | -0.0272 | -0.00341
-0.012 | 0.000265766 | -0.027 | -0.00378
-0.0118 | 8.55733e-05 | -0.0268 | -0.00315
-0.0116 | -8.58297e-05 | -0.0266 | -0.00249
-0.0114 | -0.000248443 | -0.0264 | -0.00179
-0.0112 | -0.000402266 | -0.0262 | -0.00203
-0.011 | -0.000547299 | -0.026 | -0.00107
-0.0108 | -0.000683543 | -0.0258 | -8.6941e-05
-0.0106 | -0.000810996 | -0.0256 | 0.000920381
-0.0104 | -0.00092966 | -0.0254 | 0.00195
-0.0102 | -0.00104 | -0.0252 | 0.00301
-0.01 | -0.00114 | -0.025 | 0.00409
-0.0098 | -0.00123 | -0.0248 | 0.00403
-0.0096 | -0.00132 | -0.0246 | 0.00377
-0.0094 | -0.00139 | -0.0244 | 0.00449
-0.0092 | -0.00146 | -0.0242 | 0.00404
-0.009 | -0.00151 | -0.024 | 0.00339
-0.0088 | -0.00156 | -0.0238 | 0.00369
-0.0086 | -0.000568395 | -0.0236 | 0.00398
-0.0084 | -0.000814512 | -0.0234 | 0.00426
-0.0082 | -0.00104 | -0.0232 | 0.00336
-0.008 | -0.00125 | -0.023 | 0.00341
-0.0078 | -0.00145 | -0.0228 | 0.00344
-0.0076 | -0.00162 | -0.0226 | 0.00346
-0.0074 | -0.00178 | -0.0224 | 0.00346
-0.0072 | -0.00192 | -0.0222 | 0.00344
-0.007 | -0.00205 | -0.022 | 0.00341
-0.0068 | -0.00112 | -0.0218 | 0.00336
-0.0066 | -0.00142 | -0.0216 | 0.0033
-0.0064 | -0.0017 | -0.0214 | 0.00322
-0.0062 | -0.00195 | -0.0212 | 0.00312
-0.006 | -0.00217 | -0.021 | 0.003
-0.0058 | -0.00237 | -0.0208 | 0.00287
-0.0056 | -0.00254 | -0.0206 | 0.00273
-0.0054 | -0.00269 | -0.0204 | 0.00256
-0.0052 | -0.0028 | -0.0202 | 0.00238
-0.005 | -0.0029 | -0.02 | 0.00219
-0.0048 | -0.00296 | -0.0198 | 0.00198
-0.0046 | -0.003 | -0.0196 | 0.00175
-0.0044 | -0.00302 | -0.0194 | 0.0015
-0.0042 | -0.003 | -0.0192 | 0.00124
-0.004 | -0.00296 | -0.019 | 0.000965159
-0.0038 | -0.0029 | -0.0188 | 0.000671494
-0.0036 | -0.00177 | -0.0186 | 0.00153
-0.0034 | -0.00187 | -0.0184 | 0.00238
-0.0032 | -0.00193 | -0.0182 | 0.00206
-0.003 | -0.00196 | -0.018 | 0.00174
-0.0028 | -0.00195 | -0.0178 | 0.00142
-0.0026 | -0.00316 | -0.0176 | 0.00111
-0.0024 | -0.00331 | -0.0174 | 0.000787322
-0.0022 | -0.00344 | -0.0172 | 0.000469209
-0.002 | -0.00458 | -0.017 | 0.000151095
-0.0018 | -0.00444 | -0.0168 | -0.000167021
-0.0016 | -0.00531 | -0.0166 | -0.000485138
-0.0014 | -0.00595 | -0.0164 | -0.000803256
-0.0012 | -0.00637 | -0.0162 | -0.00112
-0.001 | -0.00658 | -0.016 | -0.000272177
-0.0008 | -0.00657 | -0.0158 | 0.000585032
-0.0006 | -0.00637 | -0.0156 | 0.000291412
-0.0004 | -0.00598 | -0.0154 | 1.41029e-05
-0.0002 | -0.00541 | -0.0152 | -0.000246893
0 | -0.00467 | -0.015 | 0.000467584
0.0002 | -0.00376 | -0.0148 | 3.93869e-05
0.0004 | -0.00271 | -0.0146 | -0.000364342
0.0006 | -0.0015 | -0.0144 | -0.000743602
0.0008 | -0.0012 | -0.0142 | -0.0011
0.001 | 0.000486515 | -0.014 | -0.00143
0.0012 | 0.00228 | -0.0138 | -0.00173
0.0014 | 0.00417 | -0.0136 | -0.00202
0.0016 | 0.0049 | -0.0134 | -0.00227
0.0018 | 0.00674 | -0.0132 | -0.00251
0.002 | 0.0076 | -0.013 | -0.00271
0.0022 | 0.00978 | -0.0128 | -0.0029
0.0024 | 0.01096 | -0.0126 | -0.00306
0.0026 | 0.01239 | -0.0124 | -0.00319
0.0028 | 0.01404 | -0.0122 | -0.0033
0.003 | 0.01591 | -0.012 | -0.00339
0.0032 | 0.01797 | -0.0118 | -0.00345
0.0034 | 0.01894 | -0.0116 | -0.00348
0.0036 | 0.02111 | -0.0114 | -0.0035
0.0038 | 0.0234 | -0.0112 | -0.00348
0.004 | 0.0258 | -0.011 | -0.00345
0.0042 | 0.02831 | -0.0108 | -0.00339
0.0044 | 0.03089 | -0.0106 | -0.0033
0.0046 | 0.03353 | -0.0104 | -0.00319
0.0048 | 0.03519 | -0.0102 | -0.00306
0.005 | 0.03812 | -0.01 | -0.0029
0.0052 | 0.04105 | -0.0098 | -0.00271
0.0054 | 0.04396 | -0.0096 | -0.00251
0.0056 | 0.0458 | -0.0094 | -0.00227
0.0058 | 0.04884 | -0.0092 | -0.00202
0.006 | 0.05077 | -0.009 | -0.00173
0.0062 | 0.05281 | -0.0088 | -0.000469556
0.0064 | 0.05392 | -0.0086 | -0.000339058
0.0066 | 0.05508 | -0.0084 | -0.000175935
0.0068 | 0.05626 | -0.0082 | -0.00115
0.007 | 0.05765 | -0.008 | -0.00114
0.0072 | 0.05922 | -0.0078 | -0.0011
0.0074 | 0.06093 | -0.0076 | -0.00104
0.0076 | 0.06275 | -0.0074 | -0.000951584
0.0078 | 0.0636 | -0.0072 | -0.000841476
0.008 | 0.0647 | -0.007 | 0.000252262
0.0082 | 0.06727 | -0.0068 | 0.000211481
0.0084 | 0.06898 | -0.0066 | 0.000203325
0.0086 | 0.07103 | -0.0064 | 0.000227794
0.0088 | 0.07259 | -0.0062 | 0.000284887
0.009 | 0.07485 | -0.006 | 0.000374604
0.0092 | 0.07672 | -0.0058 | 0.000496946
0.0094 | 0.07941 | -0.0056 | -0.00051523
0.0096 | 0.08182 | -0.0054 | -0.000543777
0.0098 | 0.08409 | -0.0052 | -0.000547855
0.01 | 0.08639 | -0.005 | -0.000527464
0.0102 | 0.08883 | -0.0048 | -0.00165
0.0104 | 0.09259 | -0.0046 | -0.0018
0.0106 | 0.09654 | -0.0044 | -0.00193
0.0108 | 0.10182 | -0.0042 | -0.00204
0.011 | 0.10293 | -0.004 | -0.00118
0.0112 | 0.10406 | -0.0038 | -0.00146
0.0114 | 0.10533 | -0.0036 | -0.00172
0.0116 | 0.10673 | -0.0034 | -0.00195
0.0118 | 0.10825 | -0.0032 | -0.00216
0.012 | 0.11002 | -0.003 | -0.00234
0.0122 | 0.11217 | -0.0028 | -0.0025
0.0124 | 0.11419 | -0.0026 | -0.00264
0.0126 | 0.11638 | -0.0024 | -0.00275
0.0128 | 0.11831 | -0.0022 | -0.00283
0.013 | 0.12015 | -0.002 | -0.00289
0.0132 | 0.12194 | -0.0018 | -0.00293
0.0134 | 0.12383 | -0.0016 | -0.00294
0.0136 | 0.1258 | -0.0014 | -0.00293
0.0138 | 0.1277 | -0.0012 | -0.00289
0.014 | 0.12969 | -0.001 | -0.00283
0.0142 | 0.13174 | -0.0008 | -0.00275
0.0144 | 0.13385 | -0.0006 | -0.00264
0.0146 | 0.13598 | -0.0004 | -0.0025
0.0148 | 0.13813 | -0.0002 | -0.00234
0.015 | 0.14046 | 0 | -0.00312
0.0152 | 0.14262 | 0.0002 | -0.00271
0.0154 | 0.14475 | 0.0004 | -0.00229
0.0156 | 0.14682 | 0.0006 | -0.00185
0.0158 | 0.149 | 0.0008 | -0.00139
0.016 | 0.15109 | 0.001 | -0.000915703
0.0162 | 0.15323 | 0.0012 | -0.000426311
0.0164 | 0.15524 | 0.0014 | -0.00109
0.0166 | 0.1573 | 0.0016 | -0.000781874
0.0168 | 0.15921 | 0.0018 | -0.00143
0.017 | 0.16111 | 0.002 | -0.000905107
0.0172 | 0.16284 | 0.0022 | -0.000383067
0.0174 | 0.16452 | 0.0024 | 0.000138969
0.0176 | 0.16598 | 0.0026 | 0.000661004
0.0178 | 0.16719 | 0.0028 | 0.00118
0.018 | 0.16833 | 0.003 | 0.00171
0.0182 | 0.16924 | 0.0032 | 0.00106
0.0184 | 0.17005 | 0.0034 | 0.00137
0.0186 | 0.17058 | 0.0036 | 0.00166
0.0188 | 0.171 | 0.0038 | 0.00195
0.019 | 0.17134 | 0.004 | 0.00223
0.0192 | 0.17144 | 0.0042 | 0.00251
0.0194 | 0.17032 | 0.0044 | 0.00277
0.0196 | 0.17018 | 0.0046 | 0.00303
0.0198 | 0.17094 | 0.0048 | 0.00328
0.02 | 0.17176 | 0.005 | 0.00256
0.0202 | 0.17206 | 0.0052 | 0.00299
0.0204 | 0.17232 | 0.0054 | 0.00341
0.0206 | 0.17254 | 0.0056 | 0.00381
0.0208 | 0.17318 | 0.0058 | 0.00419
0.021 | 0.17365 | 0.006 | 0.00456
0.0212 | 0.17453 | 0.0062 | 0.00374
0.0214 | 0.17579 | 0.0064 | 0.00386
0.0216 | 0.17744 | 0.0066 | 0.00395
0.0218 | 0.17945 | 0.0068 | 0.00306
0.022 | 0.18134 | 0.007 | 0.00235
0.0222 | 0.18424 | 0.0072 | 0.0018
0.0224 | 0.18826 | 0.0074 | 0.00237
0.0226 | 0.19338 | 0.0076 | 0.00194
0.0228 | 0.19855 | 0.0078 | 0.00165
0.023 | 0.20317 | 0.008 | 0.00151
0.0232 | 0.2076 | 0.0082 | 0.0015
0.0234 | 0.21173 | 0.0084 | 0.00161
0.0236 | 0.216 | 0.0086 | 0.00185
0.0238 | 0.22038 | 0.0088 | 0.0022
0.024 | 0.22428 | 0.009 | 0.00264
0.0242 | 0.22814 | 0.0092 | 0.00319
0.0244 | 0.23193 | 0.0094 | 0.00381
0.0246 | 0.23563 | 0.0096 | 0.00452
0.0248 | 0.23921 | 0.0098 | 0.00529
0.025 | 0.24263 | 0.01 | 0.00613
0.0252 | 0.24588 | 0.0102 | 0.00818
0.0254 | 0.24891 | 0.0104 | 0.00933
0.0256 | 0.25171 | 0.0106 | 0.01053
0.0258 | 0.25425 | 0.0108 | 0.01176
0.026 | 0.25649 | 0.011 | 0.01302
0.0262 | 0.25898 | 0.0112 | 0.0143
0.0264 | 0.26124 | 0.0114 | 0.01559
0.0266 | 0.26275 | 0.0116 | 0.01593
0.0268 | 0.26407 | 0.0118 | 0.01646
0.027 | 0.26575 | 0.012 | 0.01834
0.0272 | 0.26729 | 0.0122 | 0.01943
0.0274 | 0.26914 | 0.0124 | 0.02068
0.0276 | 0.27128 | 0.0126 | 0.02206
0.0278 | 0.27274 | 0.0128 | 0.02357
0.028 | 0.27408 | 0.013 | 0.02518
0.0282 | 0.27528 | 0.0132 | 0.02689
0.0284 | 0.27632 | 0.0134 | 0.02866
0.0286 | 0.27776 | 0.0136 | 0.0305
0.0288 | 0.27911 | 0.0138 | 0.03141
0.029 | 0.28034 | 0.014 | 0.03255
0.0292 | 0.28146 | 0.0142 | 0.03389
0.0294 | 0.28243 | 0.0144 | 0.03541
0.0296 | 0.28324 | 0.0146 | 0.03803
0.0298 | 0.28388 | 0.0148 | 0.03962
0.03 | 0.28433 | 0.015 | 0.04132
0.0302 | 0.28457 | 0.0152 | 0.04428
0.0304 | 0.28469 | 0.0154 | 0.04539
0.0306 | 0.28526 | 0.0156 | 0.04674
0.0308 | 0.28626 | 0.0158 | 0.04734
0.031 | 0.28663 | 0.016 | 0.04832
0.0312 | 0.2874 | 0.0162 | 0.04964
0.0314 | 0.28763 | 0.0164 | 0.05126
0.0316 | 0.28788 | 0.0166 | 0.05218
0.0318 | 0.28861 | 0.0168 | 0.05351
0.032 | 0.28923 | 0.017 | 0.05638
0.0322 | 0.29032 | 0.0172 | 0.05978
0.0324 | 0.2914 | 0.0174 | 0.06368
0.0326 | 0.29245 | 0.0176 | 0.06686
0.0328 | 0.29339 | 0.0178 | 0.07044
0.033 | 0.29419 | 0.018 | 0.07363
0.0332 | 0.29496 | 0.0182 | 0.07849
0.0334 | 0.2957 | 0.0184 | 0.08285
0.0336 | 0.2964 | 0.0186 | 0.08781
0.0338 | 0.29658 | 0.0188 | 0.09237
0.034 | 0.29729 | 0.019 | 0.09762
0.0342 | 0.29794 | 0.0192 | 0.10254
0.0344 | 0.29854 | 0.0194 | 0.10822
0.0346 | 0.29955 | 0.0196 | 0.11364
0.0348 | 0.29991 | 0.0198 | 0.1189
0.035 | 0.30022 | 0.02 | 0.12511
0.0352 | 0.30092 | 0.0202 | 0.13119
0.0354 | 0.30145 | 0.0204 | 0.13728
0.0356 | 0.30181 | 0.0206 | 0.14442
0.0358 | 0.30245 | 0.0208 | 0.15155
0.036 | 0.30325 | 0.021 | 0.15876
0.0362 | 0.30318 | 0.0212 | 0.1671
0.0364 | 0.30351 | 0.0214 | 0.17646
0.0366 | 0.30423 | 0.0216 | 0.18765
0.0368 | 0.30513 | 0.0218 | 0.20154
0.037 | 0.30598 | 0.022 | 0.21493
0.0372 | 0.30573 | 0.0222 | 0.22889
0.0374 | 0.30565 | 0.0224 | 0.24331
0.0376 | 0.30698 | 0.0226 | 0.25808
0.0378 | 0.30973 | 0.0228 | 0.27214
0.038 | 0.31138 | 0.023 | 0.28655
0.0382 | 0.31193 | 0.0232 | 0.30118
0.0384 | 0.31367 | 0.0234 | 0.31593
0.0386 | 0.31431 | 0.0236 | 0.33068
0.0388 | 0.31509 | 0.0238 | 0.34532
0.039 | 0.316 | 0.024 | 0.36089
0.0392 | 0.31705 | 0.0242 | 0.37634
0.0394 | 0.31821 | 0.0244 | 0.39155
0.0396 | 0.31949 | 0.0246 | 0.40643
0.0398 | 0.32086 | 0.0248 | 0.41969
0.04 | 0.32233 | 0.025 | 0.43336
0.0402 | 0.32388 | 0.0252 | 0.44635
0.0404 | 0.3255 | 0.0254 | 0.45858
0.0406 | 0.32594 | 0.0256 | 0.47014
0.0408 | 0.32745 | 0.0258 | 0.48114
0.041 | 0.32901 | 0.026 | 0.49262
0.0412 | 0.33059 | 0.0262 | 0.50355
0.0414 | 0.3322 | 0.0264 | 0.51477
0.0416 | 0.33256 | 0.0266 | 0.52408
0.0418 | 0.33166 | 0.0268 | 0.53466
0.042 | 0.33199 | 0.027 | 0.54336
0.0422 | 0.33353 | 0.0272 | 0.55124
0.0424 | 0.33501 | 0.0274 | 0.55918
0.0426 | 0.33642 | 0.0276 | 0.56497
0.0428 | 0.33776 | 0.0278 | 0.56969
0.043 | 0.34028 | 0.028 | 0.57537
0.0432 | 0.34167 | 0.0282 | 0.58098
0.0434 | 0.34298 | 0.0284 | 0.58434
0.0436 | 0.34315 | 0.0286 | 0.58652
0.0438 | 0.34446 | 0.0288 | 0.58864
0.044 | 0.34335 | 0.029 | 0.59062
0.0442 | 0.34334 | 0.0292 | 0.59048
0.0444 | 0.34339 | 0.0294 | 0.5905
0.0446 | 0.34347 | 0.0296 | 0.59061
0.0448 | 0.34586 | 0.0298 | 0.59078
0.045 | 0.34701 | 0.03 | 0.59021
0.0452 | 0.34691 | 0.0302 | 0.58906
0.0454 | 0.3491 | 0.0304 | 0.58846
0.0456 | 0.35127 | 0.0306 | 0.58859
0.0458 | 0.35344 | 0.0308 | 0.58846
0.046 | 0.35331 | 0.031 | 0.58921
0.0462 | 0.35418 | 0.0312 | 0.59105
0.0464 | 0.35605 | 0.0314 | 0.59299
0.0466 | 0.35789 | 0.0316 | 0.59504
0.0468 | 0.35866 | 0.0318 | 0.59601
0.047 | 0.35835 | 0.032 | 0.59569
0.0472 | 0.35798 | 0.0322 | 0.59617
0.0474 | 0.35878 | 0.0324 | 0.59648
0.0476 | 0.35973 | 0.0326 | 0.5966
0.0478 | 0.36183 | 0.0328 | 0.59651
0.048 | 0.36258 | 0.033 | 0.59738
0.0482 | 0.36197 | 0.0332 | 0.59822
0.0484 | 0.36249 | 0.0334 | 0.59904
0.0486 | 0.36288 | 0.0336 | 0.59981
0.0488 | 0.36313 | 0.0338 | 0.60055
0.049 | 0.36346 | 0.034 | 0.60123
0.0492 | 0.36385 | 0.0342 | 0.60185
0.0494 | 0.3643 | 0.0344 | 0.6024
0.0496 | 0.36479 | 0.0346 | 0.60287
0.0498 | 0.36533 | 0.0348 | 0.6023
0.05 | 0.36589 | 0.035 | 0.60279
0.0502 | 0.36751 | 0.0352 | 0.60317
0.0504 | 0.3679 | 0.0354 | 0.60344
0.0506 | 0.3683 | 0.0356 | 0.60357
0.0508 | 0.3687 | 0.0358 | 0.60379
0.051 | 0.3691 | 0.036 | 0.60523
0.0512 | 0.36949 | 0.0362 | 0.60578
0.0514 | 0.36985 | 0.0364 | 0.60755
0.0516 | 0.37018 | 0.0366 | 0.60822
0.0518 | 0.37048 | 0.0368 | 0.60893
0.052 | 0.37198 | 0.037 | 0.60873
0.0522 | 0.37366 | 0.0372 | 0.60971
0.0524 | 0.37322 | 0.0374 | 0.61092
0.0526 | 0.37398 | 0.0376 | 0.61214
0.0528 | 0.37466 | 0.0378 | 0.61336
0.053 | 0.37526 | 0.038 | 0.61478
0.0532 | 0.37473 | 0.0382 | 0.61522
0.0534 | 0.37431 | 0.0384 | 0.61563
0.0536 | 0.37503 | 0.0386 | 0.61599
0.0538 | 0.37686 | 0.0388 | 0.61841
0.054 | 0.37753 | 0.039 | 0.61865
0.0542 | 0.37931 | 0.0392 | 0.61975
0.0544 | 0.38014 | 0.0394 | 0.62077
0.0546 | 0.38126 | 0.0396 | 0.62286
0.0548 | 0.38266 | 0.0398 | 0.62272
0.055 | 0.38309 | 0.04 | 0.62343
0.0552 | 0.38458 | 0.0402 | 0.62498
0.0554 | 0.38713 | 0.0404 | 0.62544
0.0556 | 0.38845 | 0.0406 | 0.62694
0.0558 | 0.38957 | 0.0408 | 0.62735
0.056 | 0.39047 | 0.041 | 0.62879
0.0562 | 0.3924 | 0.0412 | 0.63009
0.0564 | 0.39308 | 0.0414 | 0.6303
0.0566 | 0.39352 | 0.0416 | 0.63056
0.0568 | 0.39372 | 0.0418 | 0.63088
0.057 | 0.39493 | 0.042 | 0.6322
0.0572 | 0.39611 | 0.0422 | 0.6324
0.0574 | 0.39727 | 0.0424 | 0.63264
0.0576 | 0.3984 | 0.0426 | 0.6329
0.0578 | 0.3995 | 0.0428 | 0.63414
0.058 | 0.39932 | 0.043 | 0.6352
0.0582 | 0.39888 | 0.0432 | 0.63511
0.0584 | 0.39943 | 0.0434 | 0.63503
0.0586 | 0.39994 | 0.0436 | 0.63496
0.0588 | 0.39811 | 0.0438 | 0.63488
0.059 | 0.39851 | 0.044 | 0.63479
0.0592 | 0.39884 | 0.0442 | 0.63468
0.0594 | 0.39912 | 0.0444 | 0.6355
0.0596 | 0.39934 | 0.0446 | 0.63512
0.0598 | 0.39949 | 0.0448 | 0.63471
0.06 | 0.39958 | 0.045 | 0.63542
0.0602 | 0.39961 | 0.0452 | 0.63512
0.0604 | 0.39729 | 0.0454 | 0.63478
0.0606 | 0.39718 | 0.0456 | 0.63533
0.0608 | 0.39699 | 0.0458 | 0.63561
0.061 | 0.39569 | 0.046 | 0.63583
0.0612 | 0.39556 | 0.0462 | 0.63599
0.0614 | 0.39534 | 0.0464 | 0.63704
0.0616 | 0.394 | 0.0466 | 0.63688
0.0618 | 0.39278 | 0.0468 | 0.63646
0.062 | 0.39169 | 0.047 | 0.63694
0.0622 | 0.3907 | 0.0472 | 0.63738
0.0624 | 0.38982 | 0.0474 | 0.63682
0.0626 | 0.39029 | 0.0476 | 0.63643
0.0628 | 0.38981 | 0.0478 | 0.63505
0.063 | 0.38942 | 0.048 | 0.63479
0.0632 | 0.3891 | 0.0482 | 0.63469
0.0634 | 0.39011 | 0.0484 | 0.63475
0.0636 | 0.3914 | 0.0486 | 0.63498
0.0638 | 0.39173 | 0.0488 | 0.63537
0.064 | 0.39212 | 0.049 | 0.63476
0.0642 | 0.39255 | 0.0492 | 0.63526
0.0644 | 0.39303 | 0.0494 | 0.63571
0.0646 | 0.39479 | 0.0496 | 0.63611
0.0648 | 0.39681 | 0.0498 | 0.63549
0.065 | 0.39908 | 0.05 | 0.63598
0.0652 | 0.4016 | 0.0502 | 0.63545
0.0654 | 0.40313 | 0.0504 | 0.63485
0.0656 | 0.40467 | 0.0506 | 0.63534
0.0658 | 0.40623 | 0.0508 | 0.63479
0.066 | 0.40676 | 0.051 | 0.63532
0.0662 | 0.4075 | 0.0512 | 0.63481
0.0664 | 0.40844 | 0.0514 | 0.63421
0.0666 | 0.40955 | 0.0516 | 0.63467
0.0668 | 0.41082 | 0.0518 | 0.63524
0.067 | 0.41222 | 0.052 | 0.63591
0.0672 | 0.41479 | 0.0522 | 0.63552
0.0674 | 0.41725 | 0.0524 | 0.63619
0.0676 | 0.41855 | 0.0526 | 0.63696
0.0678 | 0.41994 | 0.0528 | 0.63782
0.068 | 0.4214 | 0.053 | 0.63762
0.0682 | 0.42292 | 0.0532 | 0.63729
0.0684 | 0.4255 | 0.0534 | 0.63705
0.0686 | 0.42685 | 0.0536 | 0.63805
0.0688 | 0.42821 | 0.0538 | 0.63816
0.069 | 0.43082 | 0.054 | 0.63951
0.0692 | 0.43238 | 0.0542 | 0.64092
0.0694 | 0.4339 | 0.0544 | 0.6424
0.0696 | 0.43537 | 0.0546 | 0.64277
0.0698 | 0.43677 | 0.0548 | 0.64416
0.07 | 0.43809 | 0.055 | 0.64561
0.0702 | 0.43929 | 0.0552 | 0.64712
0.0704 | 0.44038 | 0.0554 | 0.64868
0.0706 | 0.44258 | 0.0556 | 0.6503
0.0708 | 0.4436 | 0.0558 | 0.65081
0.071 | 0.44445 | 0.056 | 0.65115
0.0712 | 0.44637 | 0.0562 | 0.6525
0.0714 | 0.44707 | 0.0564 | 0.65273
0.0716 | 0.44755 | 0.0566 | 0.65182
0.0718 | 0.44907 | 0.0568 | 0.65092
0.072 | 0.45057 | 0.057 | 0.65099
0.0722 | 0.45205 | 0.0572 | 0.64988
0.0724 | 0.4535 | 0.0574 | 0.6497
0.0726 | 0.45491 | 0.0576 | 0.65045
0.0728 | 0.45627 | 0.0578 | 0.65117
0.073 | 0.45758 | 0.058 | 0.65185
0.0732 | 0.45882 | 0.0582 | 0.65251
0.0734 | 0.45998 | 0.0584 | 0.65313
0.0736 | 0.46106 | 0.0586 | 0.65371
0.0738 | 0.46205 | 0.0588 | 0.65427
0.074 | 0.46293 | 0.059 | 0.65479
0.0742 | 0.46371 | 0.0592 | 0.65528
0.0744 | 0.46437 | 0.0594 | 0.65574
0.0746 | 0.4649 | 0.0596 | 0.65499
0.0748 | 0.46529 | 0.0598 | 0.65517
0.075 | 0.46554 | 0.06 | 0.6553
0.0752 | 0.46564 | 0.0602 | 0.6554
0.0754 | 0.46557 | 0.0604 | 0.65545
0.0756 | 0.46534 | 0.0606 | 0.65546
0.0758 | 0.46492 | 0.0608 | 0.65543
0.076 | 0.46431 | 0.061 | 0.65536
0.0762 | 0.46476 | 0.0612 | 0.65525
0.0764 | 0.46524 | 0.0614 | 0.6551
0.0766 | 0.46575 | 0.0616 | 0.65491
0.0768 | 0.46628 | 0.0618 | 0.65468
0.077 | 0.46684 | 0.062 | 0.65441
0.0772 | 0.46742 | 0.0622 | 0.65409
0.0774 | 0.46677 | 0.0624 | 0.65278
0.0776 | 0.46592 | 0.0626 | 0.65162
0.0778 | 0.46611 | 0.0628 | 0.65062
0.078 | 0.46631 | 0.063 | 0.65072
0.0782 | 0.46651 | 0.0632 | 0.65075
0.0784 | 0.46673 | 0.0634 | 0.65072
0.0786 | 0.4657 | 0.0636 | 0.65179
0.0788 | 0.4657 | 0.0638 | 0.65184
0.079 | 0.46466 | 0.064 | 0.653
0.0792 | 0.46488 | 0.0642 | 0.65316
0.0794 | 0.46508 | 0.0644 | 0.65326
0.0796 | 0.46528 | 0.0646 | 0.65332
0.0798 | 0.46547 | 0.0648 | 0.65333
0.08 | 0.46565 | 0.065 | 0.65329
0.0802 | 0.46479 | 0.0652 | 0.6532
0.0804 | 0.46517 | 0.0654 | 0.65306
0.0806 | 0.46449 | 0.0656 | 0.65287
0.0808 | 0.46505 | 0.0658 | 0.65263
0.081 | 0.46558 | 0.066 | 0.65235
0.0812 | 0.46505 | 0.0662 | 0.65201
0.0814 | 0.46472 | 0.0664 | 0.65163
0.0816 | 0.46559 | 0.0666 | 0.6512
0.0818 | 0.46642 | 0.0668 | 0.65189
0.082 | 0.46617 | 0.067 | 0.65274
0.0822 | 0.46713 | 0.0672 | 0.6526
0.0824 | 0.46804 | 0.0674 | 0.6536
0.0826 | 0.46786 | 0.0676 | 0.65361
0.0828 | 0.46887 | 0.0678 | 0.6536
0.083 | 0.46879 | 0.068 | 0.65356
0.0832 | 0.46887 | 0.0682 | 0.6535
0.0834 | 0.47012 | 0.0684 | 0.65341
0.0836 | 0.47026 | 0.0686 | 0.6533
0.0838 | 0.47157 | 0.0688 | 0.65221
0.084 | 0.47176 | 0.069 | 0.65225
0.0842 | 0.47207 | 0.0692 | 0.6513
0.0844 | 0.47251 | 0.0694 | 0.65051
0.0846 | 0.47305 | 0.0696 | 0.64989
0.0848 | 0.47369 | 0.0698 | 0.64942
0.085 | 0.47443 | 0.07 | 0.64908
0.0852 | 0.47525 | 0.0702 | 0.64889
0.0854 | 0.47615 | 0.0704 | 0.64882
0.0856 | 0.47711 | 0.0706 | 0.64887
0.0858 | 0.47813 | 0.0708 | 0.64902
0.086 | 0.4792 | 0.071 | 0.64928
0.0862 | 0.4803 | 0.0712 | 0.64964
0.0864 | 0.48144 | 0.0714 | 0.65008
0.0866 | 0.4826 | 0.0716 | 0.65059
0.0868 | 0.48377 | 0.0718 | 0.65118
0.087 | 0.48495 | 0.072 | 0.65183
0.0872 | 0.48612 | 0.0722 | 0.65253
0.0874 | 0.48728 | 0.0724 | 0.65328
0.0876 | 0.48842 | 0.0726 | 0.65522
0.0878 | 0.48953 | 0.0728 | 0.65838
0.088 | 0.49059 | 0.073 | 0.66062
0.0882 | 0.49161 | 0.0732 | 0.66194
0.0884 | 0.49257 | 0.0734 | 0.6633
0.0886 | 0.49347 | 0.0736 | 0.66469
0.0888 | 0.49429 | 0.0738 | 0.6661
0.089 | 0.49503 | 0.074 | 0.66753
0.0892 | 0.49693 | 0.0742 | 0.66895
0.0894 | 0.49771 | 0.0744 | 0.67038
0.0896 | 0.49838 | 0.0746 | 0.67275
0.0898 | 0.49895 | 0.0748 | 0.6749
0.09 | 0.4994 | 0.075 | 0.67587
0.0902 | 0.49868 | 0.0752 | 0.67681
0.0904 | 0.49931 | 0.0754 | 0.67774
0.0906 | 0.49897 | 0.0756 | 0.67862
0.0908 | 0.50097 | 0.0758 | 0.68042
0.091 | 0.50177 | 0.076 | 0.68196
0.0912 | 0.50239 | 0.0762 | 0.6823
0.0914 | 0.50408 | 0.0764 | 0.68258
0.0916 | 0.50476 | 0.0766 | 0.68376
0.0918 | 0.50548 | 0.0768 | 0.68467
0.092 | 0.50599 | 0.077 | 0.68435
0.0922 | 0.50651 | 0.0772 | 0.68396
0.0924 | 0.50702 | 0.0774 | 0.68349
0.0926 | 0.50731 | 0.0776 | 0.68294
0.0928 | 0.50861 | 0.0778 | 0.6823
0.093 | 0.50863 | 0.078 | 0.68251
0.0932 | 0.50967 | 0.0782 | 0.68145
0.0934 | 0.51067 | 0.0784 | 0.68124
0.0936 | 0.50936 | 0.0786 | 0.67976
0.0938 | 0.5103 | 0.0788 | 0.67911
0.094 | 0.50993 | 0.079 | 0.67835
0.0942 | 0.51055 | 0.0792 | 0.67651
0.0944 | 0.51111 | 0.0794 | 0.67571
0.0946 | 0.51162 | 0.0796 | 0.67499
0.0948 | 0.51208 | 0.0798 | 0.67436
0.095 | 0.51248 | 0.08 | 0.6738
0.0952 | 0.51283 | 0.0802 | 0.67333
0.0954 | 0.51313 | 0.0804 | 0.67294
0.0956 | 0.51338 | 0.0806 | 0.67263
0.0958 | 0.51357 | 0.0808 | 0.6724
0.096 | 0.51371 | 0.081 | 0.67225
0.0962 | 0.5138 | 0.0812 | 0.67219
0.0964 | 0.5128 | 0.0814 | 0.6722
0.0966 | 0.513 | 0.0816 | 0.6723
0.0968 | 0.5121 | 0.0818 | 0.67248
0.097 | 0.51136 | 0.082 | 0.67274
0.0972 | 0.51076 | 0.0822 | 0.67404
0.0974 | 0.5103 | 0.0824 | 0.67427
0.0976 | 0.50996 | 0.0826 | 0.67458
0.0978 | 0.51078 | 0.0828 | 0.67499
0.098 | 0.51149 | 0.083 | 0.67431
0.0982 | 0.5121 | 0.0832 | 0.67468
0.0984 | 0.5126 | 0.0834 | 0.67513
0.0986 | 0.51299 | 0.0836 | 0.67566
0.0988 | 0.51225 | 0.0838 | 0.67723
0.099 | 0.51265 | 0.084 | 0.67772
0.0992 | 0.5119 | 0.0842 | 0.67831
0.0994 | 0.51126 | 0.0844 | 0.67898
0.0996 | 0.5107 | 0.0846 | 0.67974
0.0998 | 0.51023 | 0.0848 | 0.67943
0.1 | 0.50983 | 0.085 | 0.67899
0.1002 | 0.5095 | 0.0852 | 0.67958
0.1004 | 0.51049 | 0.0854 | 0.68024
0.1006 | 0.51175 | 0.0856 | 0.68098
0.1008 | 0.5133 | 0.0858 | 0.68179
0.101 | 0.51387 | 0.086 | 0.68151
0.1012 | 0.51449 | 0.0862 | 0.68109
0.1014 | 0.51515 | 0.0864 | 0.68168
0.1016 | 0.51584 | 0.0866 | 0.68328
0.1018 | 0.51781 | 0.0868 | 0.68262
0.102 | 0.51876 | 0.087 | 0.68181
0.1022 | 0.51973 | 0.0872 | 0.68201
0.1024 | 0.52197 | 0.0874 | 0.68225
0.1026 | 0.52317 | 0.0876 | 0.68254
0.1028 | 0.52437 | 0.0878 | 0.68289
0.103 | 0.52555 | 0.088 | 0.68328
0.1032 | 0.52672 | 0.0882 | 0.68255
0.1034 | 0.52785 | 0.0884 | 0.68283
0.1036 | 0.52894 | 0.0886 | 0.68197
0.1038 | 0.53125 | 0.0888 | 0.68211
0.104 | 0.53247 | 0.089 | 0.68111
0.1042 | 0.53363 | 0.0892 | 0.6811
0.1044 | 0.53473 | 0.0894 | 0.68111
0.1046 | 0.53575 | 0.0896 | 0.68115
0.1048 | 0.53669 | 0.0898 | 0.68121
0.105 | 0.53754 | 0.09 | 0.6813
0.1052 | 0.53828 | 0.0902 | 0.68141
0.1054 | 0.53892 | 0.0904 | 0.68154
0.1056 | 0.53944 | 0.0906 | 0.6817
0.1058 | 0.53983 | 0.0908 | 0.68189
0.106 | 0.54008 | 0.091 | 0.68209
0.1062 | 0.54019 | 0.0912 | 0.68233
0.1064 | 0.54015 | 0.0914 | 0.68258
0.1066 | 0.5412 | 0.0916 | 0.68286
0.1068 | 0.54105 | 0.0918 | 0.68317
0.107 | 0.54199 | 0.092 | 0.6835
0.1072 | 0.54298 | 0.0922 | 0.68386
0.1074 | 0.54403 | 0.0924 | 0.68307
0.1076 | 0.54513 | 0.0926 | 0.68326
0.1078 | 0.54628 | 0.0928 | 0.68346
0.108 | 0.54623 | 0.093 | 0.68368
0.1082 | 0.54702 | 0.0932 | 0.68392
0.1084 | 0.54639 | 0.0934 | 0.68417
0.1086 | 0.54556 | 0.0936 | 0.68444
0.1088 | 0.54454 | 0.0938 | 0.68472
0.109 | 0.54456 | 0.094 | 0.68386
0.1092 | 0.54335 | 0.0942 | 0.68396
0.1094 | 0.54318 | 0.0944 | 0.68407
0.1096 | 0.54301 | 0.0946 | 0.68419
0.1098 | 0.54286 | 0.0948 | 0.68431
0.11 | 0.54375 | 0.095 | 0.68445
0.1102 | 0.5434 | 0.0952 | 0.68459
0.1104 | 0.54306 | 0.0954 | 0.68474
0.1106 | 0.54275 | 0.0956 | 0.6849
0.1108 | 0.54245 | 0.0958 | 0.68507
0.111 | 0.54217 | 0.096 | 0.68524
0.1112 | 0.5419 | 0.0962 | 0.68543
0.1114 | 0.54166 | 0.0964 | 0.68562
0.1116 | 0.54143 | 0.0966 | 0.68582
0.1118 | 0.54122 | 0.0968 | 0.68486
0.112 | 0.54102 | 0.097 | 0.68486
0.1122 | 0.54085 | 0.0972 | 0.68486
0.1124 | 0.54069 | 0.0974 | 0.68486
0.1126 | 0.54055 | 0.0976 | 0.68486
0.1128 | 0.54043 | 0.0978 | 0.68486
0.113 | 0.54032 | 0.098 | 0.68486
0.1132 | 0.54023 | 0.0982 | 0.68486
0.1134 | 0.54016 | 0.0984 | 0.68486
0.1136 | 0.54011 | 0.0986 | 0.68486
0.1138 | 0.54007 | 0.0988 | 0.68486
0.114 | 0.54006 | 0.099 | 0.68486
0.1142 | 0.54006 | 0.0992 | 0.68486
0.1144 | 0.53904 | 0.0994 | 0.68486
0.1146 | 0.53929 | 0.0996 | 0.68486
0.1148 | 0.53955 | 0.0998 | 0.68486
0.115 | 0.53982 | 0.1 | 0.68486
0.1152 | 0.5401 | 0.1002 | 0.68486
0.1154 | 0.54038 | 0.1004 | 0.68486
0.1156 | 0.53964 | 0.1006 | 0.68486
0.1158 | 0.53913 | 0.1008 | 0.68486
0.116 | 0.53883 | 0.101 | 0.68486
0.1162 | 0.53977 | 0.1012 | 0.68486
0.1164 | 0.54069 | 0.1014 | 0.68486
0.1166 | 0.5416 | 0.1016 | 0.68486
0.1168 | 0.54248 | 0.1018 | 0.68486
0.117 | 0.54335 | 0.102 | 0.68486
0.1172 | 0.54421 | 0.1022 | 0.68486
0.1174 | 0.54504 | 0.1024 | 0.68486
0.1176 | 0.54586 | 0.1026 | 0.68486
0.1178 | 0.54666 | 0.1028 | 0.68486
0.118 | 0.54744 | 0.103 | 0.6839
0.1182 | 0.54821 | 0.1032 | 0.68314
0.1184 | 0.5477 | 0.1034 | 0.68353
0.1186 | 0.54819 | 0.1036 | 0.68391
0.1188 | 0.54763 | 0.1038 | 0.68427
0.119 | 0.54829 | 0.104 | 0.68461
0.1192 | 0.54891 | 0.1042 | 0.68494
0.1194 | 0.5495 | 0.1044 | 0.68525
0.1196 | 0.55005 | 0.1046 | 0.68554
0.1198 | 0.55057 | 0.1048 | 0.68582
0.12 | 0.55106 | 0.105 | 0.68608
0.1202 | 0.55025 | 0.1052 | 0.68632
0.1204 | 0.55043 | 0.1054 | 0.68655
0.1206 | 0.54953 | 0.1056 | 0.68676
0.1208 | 0.5488 | 0.1058 | 0.68696
0.121 | 0.54927 | 0.106 | 0.68714
0.1212 | 0.54865 | 0.1062 | 0.6873
0.1214 | 0.54818 | 0.1064 | 0.68649
0.1216 | 0.54785 | 0.1066 | 0.68682
0.1218 | 0.5487 | 0.1068 | 0.68713
0.122 | 0.54945 | 0.107 | 0.68741
0.1222 | 0.55012 | 0.1072 | 0.68766
0.1224 | 0.5507 | 0.1074 | 0.6879
0.1226 | 0.55119 | 0.1076 | 0.6881
0.1228 | 0.5516 | 0.1078 | 0.68829
0.123 | 0.55191 | 0.108 | 0.68845
0.1232 | 0.55214 | 0.1082 | 0.68858
0.1234 | 0.55228 | 0.1084 | 0.68869
0.1236 | 0.55233 | 0.1086 | 0.68782
0.1238 | 0.5523 | 0.1088 | 0.68808
0.124 | 0.55114 | 0.109 | 0.68831
0.1242 | 0.55115 | 0.1092 | 0.6885
0.1244 | 0.55105 | 0.1094 | 0.68867
0.1246 | 0.55212 | 0.1096 | 0.6888
0.1248 | 0.55104 | 0.1098 | 0.6889
0.125 | 0.55008 | 0.11 | 0.68896
0.1252 | 0.54924 | 0.1102 | 0.68803
0.1254 | 0.54954 | 0.1104 | 0.68823
0.1256 | 0.54973 | 0.1106 | 0.68839
0.1258 | 0.55106 | 0.1108 | 0.68851
0.126 | 0.55251 | 0.111 | 0.68859
0.1262 | 0.55409 | 0.1112 | 0.68863
0.1264 | 0.55455 | 0.1114 | 0.68862
0.1266 | 0.55389 | 0.1116 | 0.68858
0.1268 | 0.55438 | 0.1118 | 0.68849
0.127 | 0.55478 | 0.112 | 0.68836
0.1272 | 0.55405 | 0.1122 | 0.6882
0.1274 | 0.55344 | 0.1124 | 0.68799
0.1276 | 0.55397 | 0.1126 | 0.68774
0.1278 | 0.55439 | 0.1128 | 0.68745
0.128 | 0.55469 | 0.113 | 0.68616
0.1282 | 0.55488 | 0.1132 | 0.68716
0.1284 | 0.55496 | 0.1134 | 0.68832
0.1286 | 0.55492 | 0.1136 | 0.68753
0.1288 | 0.55476 | 0.1138 | 0.68787
0.129 | 0.55575 | 0.114 | 0.68721
0.1292 | 0.5556 | 0.1142 | 0.68767
0.1294 | 0.55535 | 0.1144 | 0.68807
0.1296 | 0.55499 | 0.1146 | 0.68843
0.1298 | 0.55452 | 0.1148 | 0.68874
0.13 | 0.55292 | 0.115 | 0.689
0.1302 | 0.55142 | 0.1152 | 0.68922
0.1304 | 0.55003 | 0.1154 | 0.68938
0.1306 | 0.54976 | 0.1156 | 0.68949
0.1308 | 0.54958 | 0.1158 | 0.68956
0.131 | 0.54972 | 0.116 | 0.68957
0.1312 | 0.54996 | 0.1162 | 0.68858
0.1314 | 0.55132 | 0.1164 | 0.6887
0.1316 | 0.55278 | 0.1166 | 0.68897
0.1318 | 0.55435 | 0.1168 | 0.68843
0.132 | 0.55478 | 0.117 | 0.68899
0.1322 | 0.55407 | 0.1172 | 0.68949
0.1324 | 0.5545 | 0.1174 | 0.68896
0.1326 | 0.55379 | 0.1176 | 0.68857
0.1328 | 0.55421 | 0.1178 | 0.68831
0.133 | 0.55451 | 0.118 | 0.68816
0.1332 | 0.55365 | 0.1182 | 0.68812
0.1334 | 0.55392 | 0.1184 | 0.68914
0.1336 | 0.55406 | 0.1186 | 0.69006
0.1338 | 0.55303 | 0.1188 | 0.69204
0.134 | 0.55208 | 0.119 | 0.69296
0.1342 | 0.55247 | 0.1192 | 0.69379
0.1344 | 0.5519 | 0.1194 | 0.69355
0.1346 | 0.55139 | 0.1196 | 0.69438
0.1348 | 0.55094 | 0.1198 | 0.69414
0.135 | 0.5518 | 0.12 | 0.69496
0.1352 | 0.55293 | 0.1202 | 0.6947
0.1354 | 0.55433 | 0.1204 | 0.6957
0.1356 | 0.55475 | 0.1206 | 0.69582
0.1358 | 0.5552 | 0.1208 | 0.69602
0.136 | 0.55569 | 0.121 | 0.69629
0.1362 | 0.5562 | 0.1212 | 0.69662
0.1364 | 0.55672 | 0.1214 | 0.697
0.1366 | 0.55725 | 0.1216 | 0.69743
0.1368 | 0.55903 | 0.1218 | 0.69789
0.137 | 0.55977 | 0.122 | 0.69838
0.1372 | 0.5605 | 0.1222 | 0.6989
0.1374 | 0.56246 | 0.1224 | 0.69942
0.1376 | 0.56463 | 0.1226 | 0.69995
0.1378 | 0.56574 | 0.1228 | 0.70048
0.138 | 0.56682 | 0.123 | 0.70099
0.1382 | 0.56786 | 0.1232 | 0.70265
0.1384 | 0.56885 | 0.1234 | 0.70333
0.1386 | 0.56979 | 0.1236 | 0.70398
0.1388 | 0.57066 | 0.1238 | 0.70576
0.139 | 0.57145 | 0.124 | 0.70655
0.1392 | 0.57216 | 0.1242 | 0.70846
0.1394 | 0.57278 | 0.1244 | 0.70936
0.1396 | 0.5733 | 0.1246 | 0.71022
0.1398 | 0.57371 | 0.1248 | 0.71196
0.14 | 0.574 | 0.125 | 0.71249
0.1402 | 0.57542 | 0.1252 | 0.71294
0.1404 | 0.57693 | 0.1254 | 0.71331
0.1406 | 0.57855 | 0.1256 | 0.7136
0.1408 | 0.579 | 0.1258 | 0.7138
0.141 | 0.58057 | 0.126 | 0.71389
0.1412 | 0.58223 | 0.1262 | 0.71387
0.1414 | 0.58272 | 0.1264 | 0.7149
0.1416 | 0.58307 | 0.1266 | 0.71486
0.1418 | 0.58326 | 0.1268 | 0.71585
0.142 | 0.58329 | 0.127 | 0.71693
0.1422 | 0.58315 | 0.1272 | 0.71692
0.1424 | 0.58409 | 0.1274 | 0.71678
0.1426 | 0.58381 | 0.1276 | 0.71766
0.1428 | 0.58563 | 0.1278 | 0.7186
0.143 | 0.58499 | 0.128 | 0.72058
0.1432 | 0.58415 | 0.1282 | 0.72241
0.1434 | 0.58438 | 0.1284 | 0.72316
0.1436 | 0.58337 | 0.1286 | 0.72379
0.1438 | 0.58215 | 0.1288 | 0.72312
0.144 | 0.58198 | 0.129 | 0.72231
0.1442 | 0.58182 | 0.1292 | 0.72232
0.1444 | 0.58167 | 0.1294 | 0.72199
0.1446 | 0.58152 | 0.1296 | 0.7215
0.1448 | 0.58139 | 0.1298 | 0.72088
0.145 | 0.58126 | 0.13 | 0.72107
0.1452 | 0.58114 | 0.1302 | 0.719
0.1454 | 0.58103 | 0.1304 | 0.71796
0.1456 | 0.58093 | 0.1306 | 0.71698
0.1458 | 0.58084 | 0.1308 | 0.71607
0.146 | 0.58075 | 0.131 | 0.71522
0.1462 | 0.58068 | 0.1312 | 0.71444
0.1464 | 0.58061 | 0.1314 | 0.71372
0.1466 | 0.58055 | 0.1316 | 0.71403
0.1468 | 0.58051 | 0.1318 | 0.7142
0.147 | 0.58047 | 0.132 | 0.71328
0.1472 | 0.58044 | 0.1322 | 0.71341
0.1474 | 0.58041 | 0.1324 | 0.71342
0.1476 | 0.5804 | 0.1326 | 0.71236
0.1478 | 0.5804 | 0.1328 | 0.71236
0.148 | 0.5804 | 0.133 | 0.71129
0.1482 | 0.58041 | 0.1332 | 0.71033
0.1484 | 0.58044 | 0.1334 | 0.70948
0.1486 | 0.58047 | 0.1336 | 0.70873
0.1488 | 0.58051 | 0.1338 | 0.70809
0.149 | 0.58055 | 0.134 | 0.70756
0.1492 | 0.58061 | 0.1342 | 0.70713
0.1494 | 0.58068 | 0.1344 | 0.70681
0.1496 | 0.58075 | 0.1346 | 0.70659
0.1498 | 0.58084 | 0.1348 | 0.70648
0.15 | 0.58093 | 0.135 | 0.70531
0.1502 | 0.58206 | 0.1352 | 0.7052
0.1504 | 0.58299 | 0.1354 | 0.70518
0.1506 | 0.58269 | 0.1356 | 0.70526
0.1508 | 0.58241 | 0.1358 | 0.70544
0.151 | 0.58216 | 0.136 | 0.70572
0.1512 | 0.58194 | 0.1362 | 0.70609
0.1514 | 0.58174 | 0.1364 | 0.70657
0.1516 | 0.58053 | 0.1366 | 0.70714
0.1518 | 0.5806 | 0.1368 | 0.70781
0.152 | 0.57966 | 0.137 | 0.70857
0.1522 | 0.57998 | 0.1372 | 0.70944
0.1524 | 0.58031 | 0.1374 | 0.7104
0.1526 | 0.58065 | 0.1376 | 0.71146
0.1528 | 0.58099 | 0.1378 | 0.71262
0.153 | 0.58009 | 0.138 | 0.71388
0.1532 | 0.58022 | 0.1382 | 0.71406
0.1534 | 0.58036 | 0.1384 | 0.71413
0.1536 | 0.58049 | 0.1386 | 0.71524
0.1538 | 0.58062 | 0.1388 | 0.71527
0.154 | 0.58075 | 0.139 | 0.71632
0.1542 | 0.58088 | 0.1392 | 0.71745
0.1544 | 0.58102 | 0.1394 | 0.71749
0.1546 | 0.58011 | 0.1396 | 0.71738
0.1548 | 0.58046 | 0.1398 | 0.71829
0.155 | 0.5808 | 0.14 | 0.71809
0.1552 | 0.58113 | 0.1402 | 0.71677
0.1554 | 0.58042 | 0.1404 | 0.71761
0.1556 | 0.57991 | 0.1406 | 0.71848
0.1558 | 0.5796 | 0.1408 | 0.71939
0.156 | 0.57948 | 0.141 | 0.72033
0.1562 | 0.57954 | 0.1412 | 0.7213
0.1564 | 0.57977 | 0.1414 | 0.7223
0.1566 | 0.58017 | 0.1416 | 0.72334
0.1568 | 0.58175 | 0.1418 | 0.72324
0.157 | 0.58326 | 0.142 | 0.72296
0.1572 | 0.5847 | 0.1422 | 0.72269
0.1574 | 0.58608 | 0.1424 | 0.72147
0.1576 | 0.58738 | 0.1426 | 0.72121
0.1578 | 0.58861 | 0.1428 | 0.72188
0.158 | 0.58977 | 0.143 | 0.72042
0.1582 | 0.59086 | 0.1432 | 0.72009
0.1584 | 0.59188 | 0.1434 | 0.72088
0.1586 | 0.59283 | 0.1436 | 0.72164
0.1588 | 0.59371 | 0.1438 | 0.72235
0.159 | 0.59451 | 0.144 | 0.72206
0.1592 | 0.59525 | 0.1442 | 0.72194
0.1594 | 0.59592 | 0.1444 | 0.72292
0.1596 | 0.59652 | 0.1446 | 0.72385
0.1598 | 0.59705 | 0.1448 | 0.72471
0.16 | 0.5975 | 0.145 | 0.72553
0.1602 | 0.59789 | 0.1452 | 0.72628
0.1604 | 0.59695 | 0.1454 | 0.72698
0.1606 | 0.5957 | 0.1456 | 0.72762
0.1608 | 0.5954 | 0.1458 | 0.72724
0.161 | 0.59502 | 0.146 | 0.72701
0.1612 | 0.59454 | 0.1462 | 0.72787
0.1614 | 0.59398 | 0.1464 | 0.7277
0.1616 | 0.59333 | 0.1466 | 0.72765
0.1618 | 0.59385 | 0.1468 | 0.72868
0.162 | 0.59326 | 0.147 | 0.72963
0.1622 | 0.59281 | 0.1472 | 0.73048
0.1624 | 0.5925 | 0.1474 | 0.73124
0.1626 | 0.59212 | 0.1476 | 0.73095
0.1628 | 0.59063 | 0.1478 | 0.73174
0.163 | 0.5903 | 0.148 | 0.73242
0.1632 | 0.58885 | 0.1482 | 0.73301
0.1634 | 0.58857 | 0.1484 | 0.7335
0.1636 | 0.58715 | 0.1486 | 0.73389
0.1638 | 0.58689 | 0.1488 | 0.73418
0.164 | 0.58549 | 0.149 | 0.73438
0.1642 | 0.58419 | 0.1492 | 0.73448
0.1644 | 0.583 | 0.1494 | 0.73448
0.1646 | 0.58294 | 0.1496 | 0.73438
0.1648 | 0.584 | 0.1498 | 0.73418
0.165 | 0.58287 | 0.15 | 0.73389
0.1652 | 0.58183 | 0.1502 | 0.7335
0.1654 | 0.58087 | 0.1504 | 0.73418
0.1656 | 0.58125 | 0.1506 | 0.73381
0.1658 | 0.58193 | 0.1508 | 0.73334
0.166 | 0.5829 | 0.151 | 0.73279
0.1662 | 0.58418 | 0.1512 | 0.73215
0.1664 | 0.58678 | 0.1514 | 0.73142
0.1666 | 0.58948 | 0.1516 | 0.7306
0.1668 | 0.59122 | 0.1518 | 0.72969
0.167 | 0.59307 | 0.152 | 0.72774
0.1672 | 0.59374 | 0.1522 | 0.72589
0.1674 | 0.5945 | 0.1524 | 0.72627
0.1676 | 0.59637 | 0.1526 | 0.7258
0.1678 | 0.59705 | 0.1528 | 0.72448
0.168 | 0.5978 | 0.153 | 0.72422
0.1682 | 0.59861 | 0.1532 | 0.72407
0.1684 | 0.59947 | 0.1534 | 0.72422
0.1686 | 0.60036 | 0.1536 | 0.72448
0.1688 | 0.60129 | 0.1538 | 0.72367
0.169 | 0.60224 | 0.154 | 0.72296
0.1692 | 0.6032 | 0.1542 | 0.7235
0.1694 | 0.60417 | 0.1544 | 0.72529
0.1696 | 0.60513 | 0.1546 | 0.72601
0.1698 | 0.60608 | 0.1548 | 0.72565
0.17 | 0.607 | 0.155 | 0.72538
0.1702 | 0.6079 | 0.1552 | 0.72615
0.1704 | 0.60979 | 0.1554 | 0.72582
0.1706 | 0.61142 | 0.1556 | 0.72557
0.1708 | 0.61174 | 0.1558 | 0.72538
0.171 | 0.61202 | 0.156 | 0.72736
0.1712 | 0.61225 | 0.1562 | 0.72941
0.1714 | 0.6124 | 0.1564 | 0.73036
0.1716 | 0.61352 | 0.1566 | 0.73234
0.1718 | 0.61434 | 0.1568 | 0.7344
0.172 | 0.61382 | 0.157 | 0.73441
0.1722 | 0.61426 | 0.1572 | 0.73451
0.1724 | 0.61461 | 0.1574 | 0.73467
0.1726 | 0.61384 | 0.1576 | 0.73489
0.1728 | 0.61299 | 0.1578 | 0.73634
0.173 | 0.61329 | 0.158 | 0.73687
0.1732 | 0.61245 | 0.1582 | 0.73841
0.1734 | 0.61276 | 0.1584 | 0.73883
0.1736 | 0.61193 | 0.1586 | 0.73929
0.1738 | 0.61224 | 0.1588 | 0.74073
0.174 | 0.61139 | 0.159 | 0.74104
0.1742 | 0.61168 | 0.1592 | 0.74232
0.1744 | 0.61206 | 0.1594 | 0.74246
0.1746 | 0.61254 | 0.1596 | 0.74357
0.1748 | 0.61186 | 0.1598 | 0.74448
0.175 | 0.61104 | 0.16 | 0.7452
0.1752 | 0.61133 | 0.1602 | 0.74572
0.1754 | 0.61171 | 0.1604 | 0.74605
0.1756 | 0.61319 | 0.1606 | 0.74522
0.1758 | 0.61351 | 0.1608 | 0.7444
0.176 | 0.61495 | 0.161 | 0.74357
0.1762 | 0.61626 | 0.1612 | 0.74273
0.1764 | 0.61745 | 0.1614 | 0.74282
0.1766 | 0.61624 | 0.1616 | 0.74269
0.1768 | 0.61491 | 0.1618 | 0.74233
0.177 | 0.61472 | 0.162 | 0.74079
0.1772 | 0.61336 | 0.1622 | 0.74038
0.1774 | 0.61312 | 0.1624 | 0.74015
0.1776 | 0.614 | 0.1626 | 0.73894
0.1778 | 0.61247 | 0.1628 | 0.73885
0.178 | 0.61206 | 0.163 | 0.73894
0.1782 | 0.61173 | 0.1632 | 0.73803
0.1784 | 0.61253 | 0.1634 | 0.73824
0.1786 | 0.61216 | 0.1636 | 0.73861
0.1788 | 0.61189 | 0.1638 | 0.73798
0.179 | 0.61172 | 0.164 | 0.73847
0.1792 | 0.61268 | 0.1642 | 0.73911
0.1794 | 0.61249 | 0.1644 | 0.73991
0.1796 | 0.61343 | 0.1646 | 0.73969
0.1798 | 0.61427 | 0.1648 | 0.73941
0.18 | 0.61397 | 0.165 | 0.74023
0.1802 | 0.6138 | 0.1652 | 0.74215
0.1804 | 0.61374 | 0.1654 | 0.74284
0.1806 | 0.61359 | 0.1656 | 0.74442
0.1808 | 0.61208 | 0.1658 | 0.74596
0.181 | 0.61171 | 0.166 | 0.74649
0.1812 | 0.61146 | 0.1662 | 0.74601
0.1814 | 0.61236 | 0.1664 | 0.74549
0.1816 | 0.61212 | 0.1666 | 0.7449
0.1818 | 0.61075 | 0.1668 | 0.74424
0.182 | 0.60927 | 0.167 | 0.74351
0.1822 | 0.60892 | 0.1672 | 0.74385
0.1824 | 0.60743 | 0.1674 | 0.74432
0.1826 | 0.60706 | 0.1676 | 0.74491
0.1828 | 0.6068 | 0.1678 | 0.74563
0.183 | 0.60662 | 0.168 | 0.74646
0.1832 | 0.60655 | 0.1682 | 0.74742
0.1834 | 0.60657 | 0.1684 | 0.74734
0.1836 | 0.60669 | 0.1686 | 0.74832
0.1838 | 0.60691 | 0.1688 | 0.74942
0.184 | 0.60722 | 0.169 | 0.74947
0.1842 | 0.60763 | 0.1692 | 0.75058
0.1844 | 0.60813 | 0.1694 | 0.75064
0.1846 | 0.6077 | 0.1696 | 0.75175
0.1848 | 0.60861 | 0.1698 | 0.75179
0.185 | 0.60962 | 0.17 | 0.75171
0.1852 | 0.61071 | 0.1702 | 0.7515
0.1854 | 0.61188 | 0.1704 | 0.75116
0.1856 | 0.61212 | 0.1706 | 0.75068
0.1858 | 0.61139 | 0.1708 | 0.75122
0.186 | 0.61199 | 0.171 | 0.75181
0.1862 | 0.61264 | 0.1712 | 0.75246
0.1864 | 0.61311 | 0.1714 | 0.75316
0.1866 | 0.61339 | 0.1716 | 0.75276
0.1868 | 0.61473 | 0.1718 | 0.75219
0.187 | 0.6161 | 0.172 | 0.75146
0.1872 | 0.61749 | 0.1722 | 0.75172
0.1874 | 0.61891 | 0.1724 | 0.75202
0.1876 | 0.62036 | 0.1726 | 0.75234
0.1878 | 0.62057 | 0.1728 | 0.7527
0.188 | 0.62184 | 0.173 | 0.75309
0.1882 | 0.62312 | 0.1732 | 0.75352
0.1884 | 0.62442 | 0.1734 | 0.75397
0.1886 | 0.62448 | 0.1736 | 0.75446
0.1888 | 0.62558 | 0.1738 | 0.75499
0.189 | 0.6267 | 0.174 | 0.75554
0.1892 | 0.62782 | 0.1742 | 0.75613
0.1894 | 0.62769 | 0.1744 | 0.75675
0.1896 | 0.62859 | 0.1746 | 0.7574
0.1898 | 0.62824 | 0.1748 | 0.75809
0.19 | 0.62662 | 0.175 | 0.7588
0.1902 | 0.62623 | 0.1752 | 0.75859
0.1904 | 0.62707 | 0.1754 | 0.75841
0.1906 | 0.62787 | 0.1756 | 0.75707
0.1908 | 0.62738 | 0.1758 | 0.7567
0.191 | 0.62891 | 0.176 | 0.75611
0.1912 | 0.62914 | 0.1762 | 0.7555
0.1914 | 0.62935 | 0.1764 | 0.75603
0.1916 | 0.62825 | 0.1766 | 0.75654
0.1918 | 0.62815 | 0.1768 | 0.75703
0.192 | 0.62801 | 0.177 | 0.75749
0.1922 | 0.62679 | 0.1772 | 0.75792
0.1924 | 0.62677 | 0.1774 | 0.75834
0.1926 | 0.6267 | 0.1776 | 0.75872
0.1928 | 0.62657 | 0.1778 | 0.76005
0.193 | 0.6264 | 0.178 | 0.76018
0.1932 | 0.62617 | 0.1782 | 0.76031
0.1934 | 0.62589 | 0.1784 | 0.76041
0.1936 | 0.62556 | 0.1786 | 0.7605
0.1938 | 0.62517 | 0.1788 | 0.76058
0.194 | 0.62473 | 0.179 | 0.76063
0.1942 | 0.62424 | 0.1792 | 0.76067
0.1944 | 0.62369 | 0.1794 | 0.7607
0.1946 | 0.62206 | 0.1796 | 0.76071
0.1948 | 0.62288 | 0.1798 | 0.7607
0.195 | 0.62159 | 0.18 | 0.76067
0.1952 | 0.62149 | 0.1802 | 0.76063
0.1954 | 0.62029 | 0.1804 | 0.76058
0.1956 | 0.61925 | 0.1806 | 0.7605
0.1958 | 0.62064 | 0.1808 | 0.76041
0.196 | 0.62219 | 0.181 | 0.76031
0.1962 | 0.6239 | 0.1812 | 0.76019
0.1964 | 0.62452 | 0.1814 | 0.76005
0.1966 | 0.62509 | 0.1816 | 0.75989
0.1968 | 0.62561 | 0.1818 | 0.75972
0.197 | 0.62608 | 0.182 | 0.75953
0.1972 | 0.62649 | 0.1822 | 0.75933
0.1974 | 0.62685 | 0.1824 | 0.75911
0.1976 | 0.62716 | 0.1826 | 0.75887
0.1978 | 0.62741 | 0.1828 | 0.75862
0.198 | 0.62762 | 0.183 | 0.75835
0.1982 | 0.62777 | 0.1832 | 0.75806
0.1984 | 0.62786 | 0.1834 | 0.75776
0.1986 | 0.62687 | 0.1836 | 0.75744
0.1988 | 0.62605 | 0.1838 | 0.75711
0.199 | 0.62641 | 0.184 | 0.75676
0.1992 | 0.62566 | 0.1842 | 0.75639
0.1994 | 0.6261 | 0.1844 | 0.75601
0.1996 | 0.62645 | 0.1846 | 0.75561
0.1998 | 0.62673 | 0.1848 | 0.75519
0.2 | 0.62693 | 0.185 | 0.75476
0.2002 | 0.6283 | 0.1852 | 0.75431
0.2004 | 0.62983 | 0.1854 | 0.75501
0.2006 | 0.63027 | 0.1856 | 0.75475
0.2008 | 0.63064 | 0.1858 | 0.75564
0.201 | 0.63096 | 0.186 | 0.75558
0.2012 | 0.62891 | 0.1862 | 0.75551
0.2014 | 0.62805 | 0.1864 | 0.75661
0.2016 | 0.62733 | 0.1866 | 0.75677
0.2018 | 0.62673 | 0.1868 | 0.75692
0.202 | 0.62625 | 0.187 | 0.75709
0.2022 | 0.62588 | 0.1872 | 0.75727
0.2024 | 0.62687 | 0.1874 | 0.75745
0.2026 | 0.62692 | 0.1876 | 0.75764
0.2028 | 0.62707 | 0.1878 | 0.75784
0.203 | 0.6273 | 0.188 | 0.75688
0.2032 | 0.62864 | 0.1882 | 0.75592
0.2034 | 0.6288 | 0.1884 | 0.75516
0.2036 | 0.62902 | 0.1886 | 0.7546
0.2038 | 0.6293 | 0.1888 | 0.75421
0.204 | 0.62963 | 0.189 | 0.754
0.2042 | 0.63 | 0.1892 | 0.75396
0.2044 | 0.6304 | 0.1894 | 0.75408
0.2046 | 0.63082 | 0.1896 | 0.75435
0.2048 | 0.63251 | 0.1898 | 0.75476
0.205 | 0.63318 | 0.19 | 0.7553
0.2052 | 0.63615 | 0.1902 | 0.75598
0.2054 | 0.63684 | 0.1904 | 0.75677
0.2056 | 0.63879 | 0.1906 | 0.75767
0.2058 | 0.64097 | 0.1908 | 0.75867
0.206 | 0.64316 | 0.191 | 0.75977
0.2062 | 0.64409 | 0.1912 | 0.76095
0.2064 | 0.64501 | 0.1914 | 0.76221
0.2066 | 0.64593 | 0.1916 | 0.76354
0.2068 | 0.64682 | 0.1918 | 0.76493
0.207 | 0.64768 | 0.192 | 0.76637
0.2072 | 0.6485 | 0.1922 | 0.76786
0.2074 | 0.6503 | 0.1924 | 0.76842
0.2076 | 0.65184 | 0.1926 | 0.77018
0.2078 | 0.65207 | 0.1928 | 0.77194
0.208 | 0.65327 | 0.193 | 0.77371
0.2082 | 0.65419 | 0.1932 | 0.77548
0.2084 | 0.6538 | 0.1934 | 0.77723
0.2086 | 0.65334 | 0.1936 | 0.77896
0.2088 | 0.65407 | 0.1938 | 0.78067
0.209 | 0.65494 | 0.194 | 0.78233
0.2092 | 0.65471 | 0.1942 | 0.78396
0.2094 | 0.65565 | 0.1944 | 0.78552
0.2096 | 0.65547 | 0.1946 | 0.78703
0.2098 | 0.65624 | 0.1948 | 0.78847
0.21 | 0.65565 | 0.195 | 0.78983
0.2102 | 0.65496 | 0.1952 | 0.79111
0.2104 | 0.65417 | 0.1954 | 0.79229
0.2106 | 0.65325 | 0.1956 | 0.79337
0.2108 | 0.65324 | 0.1958 | 0.79434
0.211 | 0.65185 | 0.196 | 0.79519
0.2112 | 0.65032 | 0.1962 | 0.79592
0.2114 | 0.6499 | 0.1964 | 0.79651
0.2116 | 0.6506 | 0.1966 | 0.79696
0.2118 | 0.65116 | 0.1968 | 0.79725
0.212 | 0.65056 | 0.197 | 0.79739
0.2122 | 0.65108 | 0.1972 | 0.79736
0.2124 | 0.65046 | 0.1974 | 0.79716
0.2126 | 0.64994 | 0.1976 | 0.79677
0.2128 | 0.65056 | 0.1978 | 0.79619
0.213 | 0.65004 | 0.198 | 0.79541
0.2132 | 0.64963 | 0.1982 | 0.79442
0.2134 | 0.64808 | 0.1984 | 0.79438
0.2136 | 0.64766 | 0.1986 | 0.79434
0.2138 | 0.64736 | 0.1988 | 0.79429
0.214 | 0.64612 | 0.199 | 0.79423
0.2142 | 0.64624 | 0.1992 | 0.79512
0.2144 | 0.64749 | 0.1994 | 0.79484
0.2146 | 0.64759 | 0.1996 | 0.79456
0.2148 | 0.64779 | 0.1998 | 0.79428
0.215 | 0.64913 | 0.2 | 0.79401
0.2152 | 0.64933 | 0.2002 | 0.79373
0.2154 | 0.64941 | 0.2004 | 0.79345
0.2156 | 0.64939 | 0.2006 | 0.79317
0.2158 | 0.64949 | 0.2008 | 0.7929
0.216 | 0.64969 | 0.201 | 0.79262
0.2162 | 0.64875 | 0.2012 | 0.79234
0.2164 | 0.64896 | 0.2014 | 0.79111
0.2166 | 0.64926 | 0.2016 | 0.79007
0.2168 | 0.64968 | 0.2018 | 0.79018
0.217 | 0.6502 | 0.202 | 0.79028
0.2172 | 0.65082 | 0.2022 | 0.79036
0.2174 | 0.65155 | 0.2024 | 0.79043
0.2176 | 0.65113 | 0.2026 | 0.79164
0.2178 | 0.65058 | 0.2028 | 0.79189
0.218 | 0.65115 | 0.203 | 0.79213
0.2182 | 0.65055 | 0.2032 | 0.79237
0.2184 | 0.64981 | 0.2034 | 0.79259
0.2186 | 0.64913 | 0.2036 | 0.79281
0.2188 | 0.64978 | 0.2038 | 0.79301
0.219 | 0.65049 | 0.204 | 0.79321
0.2192 | 0.65126 | 0.2042 | 0.79341
0.2194 | 0.65209 | 0.2044 | 0.79359
0.2196 | 0.65194 | 0.2046 | 0.79472
0.2198 | 0.65311 | 0.2048 | 0.79469
0.22 | 0.65308 | 0.205 | 0.7937
0.2202 | 0.65412 | 0.2052 | 0.79387
0.2204 | 0.6552 | 0.2054 | 0.79403
0.2206 | 0.65633 | 0.2056 | 0.79418
0.2208 | 0.65751 | 0.2058 | 0.79432
0.221 | 0.65747 | 0.206 | 0.79349
0.2212 | 0.65849 | 0.2062 | 0.79382
0.2214 | 0.65956 | 0.2064 | 0.79413
0.2216 | 0.66066 | 0.2066 | 0.79347
0.2218 | 0.66053 | 0.2068 | 0.79298
0.222 | 0.66021 | 0.207 | 0.79268
0.2222 | 0.66094 | 0.2072 | 0.79254
0.2224 | 0.66043 | 0.2074 | 0.79256
0.2226 | 0.66096 | 0.2076 | 0.79369
0.2228 | 0.6615 | 0.2078 | 0.79476
0.223 | 0.65976 | 0.208 | 0.79577
0.2232 | 0.6603 | 0.2082 | 0.79673
0.2234 | 0.6598 | 0.2084 | 0.79763
0.2236 | 0.66054 | 0.2086 | 0.79752
0.2238 | 0.66126 | 0.2088 | 0.79755
0.224 | 0.66196 | 0.209 | 0.79771
0.2242 | 0.6639 | 0.2092 | 0.798
0.2244 | 0.66481 | 0.2094 | 0.7982
0.2246 | 0.66341 | 0.2096 | 0.79926
0.2248 | 0.66324 | 0.2098 | 0.79926
0.225 | 0.66429 | 0.21 | 0.79937
0.2252 | 0.66405 | 0.2102 | 0.80052
0.2254 | 0.66481 | 0.2104 | 0.80061
0.2256 | 0.66426 | 0.2106 | 0.80174
0.2258 | 0.66469 | 0.2108 | 0.80275
0.226 | 0.66506 | 0.211 | 0.80267
0.2262 | 0.66539 | 0.2112 | 0.80268
0.2264 | 0.66566 | 0.2114 | 0.80275
0.2266 | 0.66588 | 0.2116 | 0.80501
0.2268 | 0.66502 | 0.2118 | 0.80734
0.227 | 0.66431 | 0.212 | 0.80858
0.2272 | 0.66479 | 0.2122 | 0.80969
0.2274 | 0.66521 | 0.2124 | 0.81067
0.2276 | 0.66555 | 0.2126 | 0.81151
0.2278 | 0.66582 | 0.2128 | 0.81223
0.228 | 0.66603 | 0.213 | 0.81186
0.2282 | 0.66616 | 0.2132 | 0.81156
0.2284 | 0.66622 | 0.2134 | 0.81228
0.2286 | 0.66621 | 0.2136 | 0.81285
0.2288 | 0.66635 | 0.2138 | 0.81327
0.229 | 0.66665 | 0.214 | 0.81355
0.2292 | 0.66688 | 0.2142 | 0.81368
0.2294 | 0.66704 | 0.2144 | 0.81366
0.2296 | 0.66713 | 0.2146 | 0.8135
0.2298 | 0.6684 | 0.2148 | 0.81202
0.23 | 0.66858 | 0.215 | 0.81039
0.2302 | 0.6687 | 0.2152 | 0.81093
0.2304 | 0.66773 | 0.2154 | 0.81035
0.2306 | 0.66794 | 0.2156 | 0.80962
0.2308 | 0.66808 | 0.2158 | 0.80874
0.231 | 0.66815 | 0.216 | 0.8077
0.2312 | 0.66711 | 0.2162 | 0.80767
0.2314 | 0.66623 | 0.2164 | 0.80654
0.2316 | 0.66651 | 0.2166 | 0.80526
0.2318 | 0.6667 | 0.2168 | 0.805
0.232 | 0.66577 | 0.217 | 0.80481
0.2322 | 0.66497 | 0.2172 | 0.80469
0.2324 | 0.66429 | 0.2174 | 0.80466
0.2326 | 0.66475 | 0.2176 | 0.80473
0.2328 | 0.66406 | 0.2178 | 0.80373
0.233 | 0.66348 | 0.218 | 0.80358
0.2332 | 0.66424 | 0.2182 | 0.80217
0.2334 | 0.6651 | 0.2184 | 0.80066
0.2336 | 0.66605 | 0.2186 | 0.79906
0.2338 | 0.66606 | 0.2188 | 0.79852
0.234 | 0.66718 | 0.219 | 0.7981
0.2342 | 0.66817 | 0.2192 | 0.79781
0.2344 | 0.66798 | 0.2194 | 0.79765
0.2346 | 0.66786 | 0.2196 | 0.79647
0.2348 | 0.66907 | 0.2198 | 0.79522
0.235 | 0.67057 | 0.22 | 0.79507
0.2352 | 0.6711 | 0.2202 | 0.79508
0.2354 | 0.67169 | 0.2204 | 0.79407
0.2356 | 0.67232 | 0.2206 | 0.79419
0.2358 | 0.673 | 0.2208 | 0.7933
0.236 | 0.67371 | 0.221 | 0.79238
0.2362 | 0.67444 | 0.2212 | 0.79258
0.2364 | 0.67518 | 0.2214 | 0.79296
0.2366 | 0.67592 | 0.2216 | 0.79352
0.2368 | 0.67667 | 0.2218 | 0.7931
0.237 | 0.67865 | 0.222 | 0.79267
0.2372 | 0.68085 | 0.2222 | 0.79222
0.2374 | 0.682 | 0.2224 | 0.79175
0.2376 | 0.68313 | 0.2226 | 0.79127
0.2378 | 0.68423 | 0.2228 | 0.79077
0.238 | 0.68529 | 0.223 | 0.79026
0.2382 | 0.6863 | 0.2232 | 0.7909
0.2384 | 0.68725 | 0.2234 | 0.79173
0.2386 | 0.68814 | 0.2236 | 0.79161
0.2388 | 0.68895 | 0.2238 | 0.79149
0.239 | 0.69093 | 0.224 | 0.79137
0.2392 | 0.6918 | 0.2242 | 0.79124
0.2394 | 0.69258 | 0.2244 | 0.79112
0.2396 | 0.69326 | 0.2246 | 0.791
0.2398 | 0.69382 | 0.2248 | 0.79088
0.24 | 0.69427 | 0.225 | 0.79076
0.2402 | 0.69459 | 0.2252 | 0.7918
0.2404 | 0.69477 | 0.2254 | 0.79189
0.2406 | 0.6971 | 0.2256 | 0.792
0.2408 | 0.69804 | 0.2258 | 0.79211
0.241 | 0.69758 | 0.226 | 0.79222
0.2412 | 0.69698 | 0.2262 | 0.79139
0.2414 | 0.69748 | 0.2264 | 0.79077
0.2416 | 0.69805 | 0.2266 | 0.79034
0.2418 | 0.69744 | 0.2268 | 0.79107
0.242 | 0.69666 | 0.227 | 0.79178
0.2422 | 0.69696 | 0.2272 | 0.79247
0.2424 | 0.69732 | 0.2274 | 0.79315
0.2426 | 0.69774 | 0.2276 | 0.79285
0.2428 | 0.69695 | 0.2278 | 0.79273
0.243 | 0.69723 | 0.228 | 0.79375
0.2432 | 0.69756 | 0.2282 | 0.79357
0.2434 | 0.69793 | 0.2284 | 0.79431
0.2436 | 0.69709 | 0.2286 | 0.79501
0.2438 | 0.69732 | 0.2288 | 0.79567
0.244 | 0.69759 | 0.229 | 0.79628
0.2442 | 0.69663 | 0.2292 | 0.7959
0.2444 | 0.69547 | 0.2294 | 0.79663
0.2446 | 0.69537 | 0.2296 | 0.79732
0.2448 | 0.69528 | 0.2298 | 0.79795
0.245 | 0.69521 | 0.23 | 0.79854
0.2452 | 0.69515 | 0.2302 | 0.79908
0.2454 | 0.69512 | 0.2304 | 0.79957
0.2456 | 0.6951 | 0.2306 | 0.80001
0.2458 | 0.6951 | 0.2308 | 0.8004
0.246 | 0.69512 | 0.231 | 0.80074
0.2462 | 0.69515 | 0.2312 | 0.80104
0.2464 | 0.69521 | 0.2314 | 0.80032
0.2466 | 0.69528 | 0.2316 | 0.80072
0.2468 | 0.69537 | 0.2318 | 0.8001
0.247 | 0.69547 | 0.232 | 0.80058
0.2472 | 0.69559 | 0.2322 | 0.80099
0.2474 | 0.69573 | 0.2324 | 0.80135
0.2476 | 0.69589 | 0.2326 | 0.80163
0.2478 | 0.69607 | 0.2328 | 0.80185
0.248 | 0.69626 | 0.233 | 0.80201
0.2482 | 0.69647 | 0.2332 | 0.8021
0.2484 | 0.6967 | 0.2334 | 0.80212
0.2486 | 0.69695 | 0.2336 | 0.80208
0.2488 | 0.69721 | 0.2338 | 0.80197
0.249 | 0.69749 | 0.234 | 0.8018
0.2492 | 0.69779 | 0.2342 | 0.80157
0.2494 | 0.69811 | 0.2344 | 0.80126
0.2496 | 0.69844 | 0.2346 | 0.8009
0.2498 | 0.69879 | 0.2348 | 0.7995
0.25 | 0.69916 | 0.235 | 0.79825
0.2502 | 0.69955 | 0.2352 | 0.79712
0.2504 | 0.69995 | 0.2354 | 0.7961
0.2506 | 0.70038 | 0.2356 | 0.7952
0.2508 | 0.69956 | 0.2358 | 0.7944
0.251 | 0.69852 | 0.236 | 0.7937
0.2512 | 0.69852 | 0.2362 | 0.79308
0.2514 | 0.69852 | 0.2364 | 0.7937
0.2516 | 0.69852 | 0.2366 | 0.79461
0.2518 | 0.69852 | 0.2368 | 0.7958
0.252 | 0.69852 | 0.237 | 0.79612
0.2522 | 0.69852 | 0.2372 | 0.7965
0.2524 | 0.69852 | 0.2374 | 0.7979
0.2526 | 0.69852 | 0.2376 | 0.7982
0.2528 | 0.69852 | 0.2378 | 0.79972
0.253 | 0.69852 | 0.238 | 0.8015
0.2532 | 0.69749 | 0.2382 | 0.80237
0.2534 | 0.6977 | 0.2384 | 0.80328
0.2536 | 0.69791 | 0.2386 | 0.80424
0.2538 | 0.69811 | 0.2388 | 0.80522
0.254 | 0.6983 | 0.239 | 0.80622
0.2542 | 0.69848 | 0.2392 | 0.80724
0.2544 | 0.69865 | 0.2394 | 0.81038
0.2546 | 0.69881 | 0.2396 | 0.81237
0.2548 | 0.69897 | 0.2398 | 0.81321
0.255 | 0.69911 | 0.24 | 0.81501
0.2552 | 0.69925 | 0.2402 | 0.81564
0.2554 | 0.69938 | 0.2404 | 0.81627
0.2556 | 0.69949 | 0.2406 | 0.81689
0.2558 | 0.6996 | 0.2408 | 0.81749
0.256 | 0.6997 | 0.241 | 0.81806
0.2562 | 0.6998 | 0.2412 | 0.81859
0.2564 | 0.69988 | 0.2414 | 0.81908
0.2566 | 0.69996 | 0.2416 | 0.82069
0.2568 | 0.70002 | 0.2418 | 0.82128
0.257 | 0.70008 | 0.242 | 0.82297
0.2572 | 0.70013 | 0.2422 | 0.82365
0.2574 | 0.69913 | 0.2424 | 0.82522
0.2576 | 0.69938 | 0.2426 | 0.82555
0.2578 | 0.69961 | 0.2428 | 0.8258
0.258 | 0.69982 | 0.243 | 0.82596
0.2582 | 0.70001 | 0.2432 | 0.82604
0.2584 | 0.70019 | 0.2434 | 0.82601
0.2586 | 0.70035 | 0.2436 | 0.82587
0.2588 | 0.70049 | 0.2438 | 0.82561
0.259 | 0.70061 | 0.244 | 0.82523
0.2592 | 0.70071 | 0.2442 | 0.82471
0.2594 | 0.7008 | 0.2444 | 0.82405
0.2596 | 0.70087 | 0.2446 | 0.82323
0.2598 | 0.70093 | 0.2448 | 0.82226
0.26 | 0.70096 | 0.245 | 0.82229
0.2602 | 0.69994 | 0.2452 | 0.82236
0.2604 | 0.70016 | 0.2454 | 0.82247
0.2606 | 0.70035 | 0.2456 | 0.82262
0.2608 | 0.70051 | 0.2458 | 0.82281
0.261 | 0.70065 | 0.246 | 0.82304
0.2612 | 0.70076 | 0.2462 | 0.82236
0.2614 | 0.70084 | 0.2464 | 0.82287
0.2616 | 0.7009 | 0.2466 | 0.82342
0.2618 | 0.70093 | 0.2468 | 0.824
0.262 | 0.70093 | 0.247 | 0.82461
0.2622 | 0.70091 | 0.2472 | 0.82525
0.2624 | 0.70086 | 0.2474 | 0.82593
0.2626 | 0.70079 | 0.2476 | 0.82547
0.2628 | 0.70069 | 0.2478 | 0.826
0.263 | 0.70056 | 0.248 | 0.82655
0.2632 | 0.70041 | 0.2482 | 0.82713
0.2634 | 0.70148 | 0.2484 | 0.82772
0.2636 | 0.70151 | 0.2486 | 0.82835
0.2638 | 0.70152 | 0.2488 | 0.829
0.264 | 0.70151 | 0.249 | 0.82967
0.2642 | 0.70045 | 0.2492 | 0.83037
0.2644 | 0.69959 | 0.2494 | 0.83109
0.2646 | 0.69995 | 0.2496 | 0.83163
0.2648 | 0.70027 | 0.2498 | 0.83082
0.265 | 0.69953 | 0.25 | 0.83194
0.2652 | 0.7 | 0.2502 | 0.83075
0.2654 | 0.70043 | 0.2504 | 0.83054
0.2656 | 0.70081 | 0.2506 | 0.8313
0.2658 | 0.70115 | 0.2508 | 0.83188
0.266 | 0.70144 | 0.251 | 0.83229
0.2662 | 0.70169 | 0.2512 | 0.83252
0.2664 | 0.7019 | 0.2514 | 0.8326
0.2666 | 0.70206 | 0.2516 | 0.83157
0.2668 | 0.70218 | 0.2518 | 0.8306
0.267 | 0.70122 | 0.252 | 0.83064
0.2672 | 0.70043 | 0.2522 | 0.82958
0.2674 | 0.69981 | 0.2524 | 0.82858
0.2676 | 0.70163 | 0.2526 | 0.82648
0.2678 | 0.70132 | 0.2528 | 0.8254
0.268 | 0.70117 | 0.253 | 0.82438
0.2682 | 0.70116 | 0.2532 | 0.82341
0.2684 | 0.70232 | 0.2534 | 0.8225
0.2686 | 0.70339 | 0.2536 | 0.82165
0.2688 | 0.70437 | 0.2538 | 0.82086
0.269 | 0.70424 | 0.254 | 0.82012
0.2692 | 0.70423 | 0.2542 | 0.81944
0.2694 | 0.70537 | 0.2544 | 0.81881
0.2696 | 0.70537 | 0.2546 | 0.81825
0.2698 | 0.70549 | 0.2548 | 0.81774
0.27 | 0.70673 | 0.255 | 0.81728
0.2702 | 0.70786 | 0.2552 | 0.81689
0.2704 | 0.70909 | 0.2554 | 0.81655
0.2706 | 0.71041 | 0.2556 | 0.81627
0.2708 | 0.71162 | 0.2558 | 0.81604
0.271 | 0.7127 | 0.256 | 0.81588
0.2712 | 0.71366 | 0.2562 | 0.81577
0.2714 | 0.71449 | 0.2564 | 0.81688
0.2716 | 0.7152 | 0.2566 | 0.8171
0.2718 | 0.71579 | 0.2568 | 0.81739
0.272 | 0.71626 | 0.257 | 0.81774
0.2722 | 0.7166 | 0.2572 | 0.81815
0.2724 | 0.71682 | 0.2574 | 0.81863
0.2726 | 0.71692 | 0.2576 | 0.81918
0.2728 | 0.71689 | 0.2578 | 0.81979
0.273 | 0.71674 | 0.258 | 0.82047
0.2732 | 0.71647 | 0.2582 | 0.82121
0.2734 | 0.71504 | 0.2584 | 0.82202
0.2736 | 0.7137 | 0.2586 | 0.82289
0.2738 | 0.71348 | 0.2588 | 0.82383
0.274 | 0.71312 | 0.259 | 0.82483
0.2742 | 0.71262 | 0.2592 | 0.8259
0.2744 | 0.7122 | 0.2594 | 0.82704
0.2746 | 0.71209 | 0.2596 | 0.82823
0.2748 | 0.71103 | 0.2598 | 0.82833
0.275 | 0.71108 | 0.26 | 0.82945
0.2752 | 0.71121 | 0.2602 | 0.82945
0.2754 | 0.7114 | 0.2604 | 0.83046
0.2756 | 0.71042 | 0.2606 | 0.83152
0.2758 | 0.7095 | 0.2608 | 0.83146
0.276 | 0.70967 | 0.261 | 0.83124
0.2762 | 0.70967 | 0.2612 | 0.83084
0.2764 | 0.70951 | 0.2614 | 0.83025
0.2766 | 0.70918 | 0.2616 | 0.82948
0.2768 | 0.70869 | 0.2618 | 0.82967
0.277 | 0.70802 | 0.262 | 0.82987
0.2772 | 0.70845 | 0.2622 | 0.82891
0.2774 | 0.70894 | 0.2624 | 0.82891
0.2776 | 0.70951 | 0.2626 | 0.82891
0.2778 | 0.7089 | 0.2628 | 0.82891
0.278 | 0.70941 | 0.263 | 0.82891
0.2782 | 0.71002 | 0.2632 | 0.82891
0.2784 | 0.70969 | 0.2634 | 0.82891
0.2786 | 0.70843 | 0.2636 | 0.82891
0.2788 | 0.70829 | 0.2638 | 0.82891
0.279 | 0.70802 | 0.264 | 0.82891
0.2792 | 0.70888 | 0.2642 | 0.82891
0.2794 | 0.70984 | 0.2644 | 0.82891
0.2796 | 0.70965 | 0.2646 | 0.82795
0.2798 | 0.7106 | 0.2648 | 0.82815
0.28 | 0.71168 | 0.265 | 0.82738
0.2802 | 0.71162 | 0.2652 | 0.82681
0.2804 | 0.71147 | 0.2654 | 0.82737
0.2806 | 0.71247 | 0.2656 | 0.82792
0.2808 | 0.71236 | 0.2658 | 0.82843
0.281 | 0.71112 | 0.266 | 0.82893
0.2812 | 0.71105 | 0.2662 | 0.8294
0.2814 | 0.71088 | 0.2664 | 0.82984
0.2816 | 0.71061 | 0.2666 | 0.83026
0.2818 | 0.71024 | 0.2668 | 0.83066
0.282 | 0.70875 | 0.267 | 0.83103
0.2822 | 0.70841 | 0.2672 | 0.83137
0.2824 | 0.70692 | 0.2674 | 0.8317
0.2826 | 0.70555 | 0.2676 | 0.83199
0.2828 | 0.70428 | 0.2678 | 0.83227
0.283 | 0.7031 | 0.268 | 0.83252
0.2832 | 0.70304 | 0.2682 | 0.83274
0.2834 | 0.7018 | 0.2684 | 0.83294
0.2836 | 0.7019 | 0.2686 | 0.83312
0.2838 | 0.7023 | 0.2688 | 0.83327
0.284 | 0.70173 | 0.269 | 0.83339
0.2842 | 0.70124 | 0.2692 | 0.83445
0.2844 | 0.7008 | 0.2694 | 0.83433
0.2846 | 0.70166 | 0.2696 | 0.83419
0.2848 | 0.7028 | 0.2698 | 0.83404
0.285 | 0.70421 | 0.27 | 0.83387
0.2852 | 0.70464 | 0.2702 | 0.83368
0.2854 | 0.70636 | 0.2704 | 0.83348
0.2856 | 0.70709 | 0.2706 | 0.83326
0.2858 | 0.7091 | 0.2708 | 0.83302
0.286 | 0.71138 | 0.271 | 0.83277
0.2862 | 0.71265 | 0.2712 | 0.8325
0.2864 | 0.71394 | 0.2714 | 0.83221
0.2866 | 0.71524 | 0.2716 | 0.83191
0.2868 | 0.71655 | 0.2718 | 0.83159
0.287 | 0.71785 | 0.272 | 0.83126
0.2872 | 0.71915 | 0.2722 | 0.83091
0.2874 | 0.72042 | 0.2724 | 0.83054
0.2876 | 0.72165 | 0.2726 | 0.83016
0.2878 | 0.72285 | 0.2728 | 0.82976
0.288 | 0.724 | 0.273 | 0.82934
0.2882 | 0.7251 | 0.2732 | 0.82891
0.2884 | 0.72612 | 0.2734 | 0.82846
0.2886 | 0.72834 | 0.2736 | 0.82799
0.2888 | 0.7307 | 0.2738 | 0.82751
0.289 | 0.73195 | 0.274 | 0.82702
0.2892 | 0.73312 | 0.2742 | 0.8265
0.2894 | 0.73419 | 0.2744 | 0.82597
0.2896 | 0.73517 | 0.2746 | 0.82542
0.2898 | 0.73603 | 0.2748 | 0.82603
0.29 | 0.73678 | 0.275 | 0.82567
0.2902 | 0.7374 | 0.2752 | 0.82646
0.2904 | 0.73788 | 0.2754 | 0.82747
0.2906 | 0.73822 | 0.2756 | 0.82752
0.2908 | 0.7384 | 0.2758 | 0.82758
0.291 | 0.73842 | 0.276 | 0.82765
0.2912 | 0.73953 | 0.2762 | 0.82773
0.2914 | 0.73943 | 0.2764 | 0.82781
0.2916 | 0.73915 | 0.2766 | 0.82791
0.2918 | 0.73869 | 0.2768 | 0.82801
0.292 | 0.73802 | 0.277 | 0.82812
0.2922 | 0.73841 | 0.2772 | 0.82824
0.2924 | 0.73755 | 0.2774 | 0.82836
0.2926 | 0.73878 | 0.2776 | 0.8285
0.2928 | 0.73876 | 0.2778 | 0.82864
0.293 | 0.73876 | 0.278 | 0.82879
0.2932 | 0.73878 | 0.2782 | 0.82895
0.2934 | 0.73755 | 0.2784 | 0.82912
0.2936 | 0.73737 | 0.2786 | 0.82929
0.2938 | 0.7372 | 0.2788 | 0.82948
0.294 | 0.73704 | 0.279 | 0.82967
0.2942 | 0.73689 | 0.2792 | 0.82987
0.2944 | 0.73674 | 0.2794 | 0.82891
0.2946 | 0.73661 | 0.2796 | 0.82891
0.2948 | 0.73648 | 0.2798 | 0.82891
0.295 | 0.73636 | 0.28 | 0.82891
0.2952 | 0.73625 | 0.2802 | 0.82891
0.2954 | 0.73615 | 0.2804 | 0.82891
0.2956 | 0.73606 | 0.2806 | 0.82891
0.2958 | 0.73597 | 0.2808 | 0.82891
0.296 | 0.7359 | 0.281 | 0.82891
0.2962 | 0.73583 | 0.2812 | 0.82891
0.2964 | 0.73681 | 0.2814 | 0.82891
0.2966 | 0.73654 | 0.2816 | 0.82891
0.2968 | 0.7363 | 0.2818 | 0.82891
0.297 | 0.73607 | 0.282 | 0.82891
0.2972 | 0.73586 | 0.2822 | 0.82891
0.2974 | 0.73567 | 0.2824 | 0.82891
0.2976 | 0.73549 | 0.2826 | 0.82891
0.2978 | 0.73533 | 0.2828 | 0.82891
0.298 | 0.73519 | 0.283 | 0.82891
0.2982 | 0.73507 | 0.2832 | 0.82891
0.2984 | 0.73496 | 0.2834 | 0.82891
0.2986 | 0.73487 | 0.2836 | 0.82891
0.2988 | 0.7348 | 0.2838 | 0.82891
0.299 | 0.73475 | 0.284 | 0.82891
0.2992 | 0.73472 | 0.2842 | 0.82891
0.2994 | 0.7347 | 0.2844 | 0.82891
0.2996 | 0.7347 | 0.2846 | 0.82891
0.2998 | 0.73472 | 0.2848 | 0.82891
0.3 | 0.73475 | 0.285 | 0.82891
0.3002 | 0.7348 | 0.2852 | 0.82891
0.3004 | 0.73487 | 0.2854 | 0.82891
0.3006 | 0.73496 | 0.2856 | 0.82891
0.3008 | 0.73507 | 0.2858 | 0.82891
0.301 | 0.73519 | 0.286 | 0.82891
0.3012 | 0.73637 | 0.2862 | 0.82891
0.3014 | 0.73631 | 0.2864 | 0.82891
0.3016 | 0.73628 | 0.2866 | 0.82891
0.3018 | 0.73627 | 0.2868 | 0.82891
0.302 | 0.7363 | 0.287 | 0.82891
0.3022 | 0.73738 | 0.2872 | 0.82891
0.3024 | 0.73724 | 0.2874 | 0.82795
0.3026 | 0.73713 | 0.2876 | 0.82815
0.3028 | 0.7358 | 0.2878 | 0.82834
0.303 | 0.73553 | 0.288 | 0.82852
0.3032 | 0.73529 | 0.2882 | 0.8287
0.3034 | 0.73508 | 0.2884 | 0.82887
0.3036 | 0.73489 | 0.2886 | 0.82903
0.3038 | 0.73473 | 0.2888 | 0.82918
0.304 | 0.73356 | 0.289 | 0.82932
0.3042 | 0.73263 | 0.2892 | 0.82945
0.3044 | 0.73193 | 0.2894 | 0.82958
0.3046 | 0.73146 | 0.2896 | 0.8297
0.3048 | 0.73121 | 0.2898 | 0.82981
0.305 | 0.73116 | 0.29 | 0.82991
0.3052 | 0.73131 | 0.2902 | 0.83001
0.3054 | 0.73268 | 0.2904 | 0.83009
0.3056 | 0.73401 | 0.2906 | 0.82921
0.3058 | 0.73531 | 0.2908 | 0.82852
0.306 | 0.73658 | 0.291 | 0.82897
0.3062 | 0.73678 | 0.2912 | 0.8294
0.3064 | 0.73819 | 0.2914 | 0.82884
0.3066 | 0.7383 | 0.2916 | 0.82942
0.3068 | 0.73938 | 0.2918 | 0.82901
0.307 | 0.74042 | 0.292 | 0.82972
0.3072 | 0.74141 | 0.2922 | 0.82944
0.3074 | 0.74234 | 0.2924 | 0.83027
0.3076 | 0.74322 | 0.2926 | 0.83105
0.3078 | 0.74404 | 0.2928 | 0.83179
0.308 | 0.74482 | 0.293 | 0.83247
0.3082 | 0.7445 | 0.2932 | 0.83215
0.3084 | 0.74435 | 0.2934 | 0.83294
0.3086 | 0.74436 | 0.2936 | 0.83367
0.3088 | 0.74451 | 0.2938 | 0.83434
0.309 | 0.74479 | 0.294 | 0.83496
0.3092 | 0.74624 | 0.2942 | 0.83551
0.3094 | 0.74758 | 0.2944 | 0.83602
0.3096 | 0.74884 | 0.2946 | 0.8355
0.3098 | 0.74999 | 0.2948 | 0.83609
0.31 | 0.75105 | 0.295 | 0.83661
0.3102 | 0.75201 | 0.2952 | 0.83707
0.3104 | 0.75288 | 0.2954 | 0.8365
0.3106 | 0.75365 | 0.2956 | 0.83703
0.3108 | 0.75432 | 0.2958 | 0.83748
0.311 | 0.7549 | 0.296 | 0.83786
0.3112 | 0.75538 | 0.2962 | 0.83816
0.3114 | 0.7545 | 0.2964 | 0.8384
0.3116 | 0.75455 | 0.2966 | 0.83856
0.3118 | 0.7545 | 0.2968 | 0.83864
0.312 | 0.75434 | 0.297 | 0.83865
0.3122 | 0.75305 | 0.2972 | 0.83859
0.3124 | 0.75163 | 0.2974 | 0.83846
0.3126 | 0.75113 | 0.2976 | 0.83942
0.3128 | 0.75051 | 0.2978 | 0.83935
0.313 | 0.74976 | 0.298 | 0.83922
0.3132 | 0.74889 | 0.2982 | 0.83903
0.3134 | 0.7479 | 0.2984 | 0.83876
0.3136 | 0.74678 | 0.2986 | 0.83844
0.3138 | 0.74451 | 0.2988 | 0.83805
0.314 | 0.74336 | 0.299 | 0.83759
0.3142 | 0.74334 | 0.2992 | 0.83707
0.3144 | 0.74239 | 0.2994 | 0.83648
0.3146 | 0.74279 | 0.2996 | 0.83583
0.3148 | 0.74331 | 0.2998 | 0.83511
0.315 | 0.74394 | 0.3 | 0.83433
0.3152 | 0.74367 | 0.3002 | 0.83348
0.3154 | 0.74375 | 0.3004 | 0.83257
0.3156 | 0.74292 | 0.3006 | 0.83159
0.3158 | 0.74221 | 0.3008 | 0.83171
0.316 | 0.74162 | 0.301 | 0.83198
0.3162 | 0.74215 | 0.3012 | 0.83125
0.3164 | 0.74382 | 0.3014 | 0.83047
0.3166 | 0.74434 | 0.3016 | 0.8308
0.3168 | 0.74475 | 0.3018 | 0.83014
0.317 | 0.74505 | 0.302 | 0.8306
0.3172 | 0.74523 | 0.3022 | 0.83007
0.3174 | 0.74529 | 0.3024 | 0.83067
0.3176 | 0.74421 | 0.3026 | 0.83029
0.3178 | 0.74323 | 0.3028 | 0.82989
0.318 | 0.74338 | 0.303 | 0.82946
0.3182 | 0.74339 | 0.3032 | 0.82901
0.3184 | 0.7435 | 0.3034 | 0.8297
0.3186 | 0.74392 | 0.3036 | 0.82941
0.3188 | 0.74466 | 0.3038 | 0.82911
0.319 | 0.74571 | 0.304 | 0.82879
0.3192 | 0.74708 | 0.3042 | 0.82846
0.3194 | 0.74751 | 0.3044 | 0.82811
0.3196 | 0.74802 | 0.3046 | 0.82774
0.3198 | 0.74965 | 0.3048 | 0.82852
0.32 | 0.75008 | 0.305 | 0.82834
0.3202 | 0.75059 | 0.3052 | 0.82815
0.3204 | 0.75218 | 0.3054 | 0.82795
0.3206 | 0.75258 | 0.3056 | 0.82795
0.3208 | 0.75302 | 0.3058 | 0.82815
0.321 | 0.7535 | 0.306 | 0.82834
0.3212 | 0.75505 | 0.3062 | 0.82852
0.3214 | 0.75537 | 0.3064 | 0.8287
0.3216 | 0.75571 | 0.3066 | 0.82887
0.3218 | 0.75607 | 0.3068 | 0.82807
0.322 | 0.75643 | 0.307 | 0.82842
0.3222 | 0.75782 | 0.3072 | 0.82875
0.3224 | 0.7592 | 0.3074 | 0.82811
0.3226 | 0.75955 | 0.3076 | 0.82765
0.3228 | 0.75988 | 0.3078 | 0.82833
0.323 | 0.76019 | 0.308 | 0.82898
0.3232 | 0.76047 | 0.3082 | 0.82959
0.3234 | 0.76071 | 0.3084 | 0.83017
0.3236 | 0.7609 | 0.3086 | 0.83071
0.3238 | 0.76104 | 0.3088 | 0.83123
0.324 | 0.76237 | 0.309 | 0.83171
0.3242 | 0.76259 | 0.3092 | 0.83216
0.3244 | 0.76275 | 0.3094 | 0.83161
0.3246 | 0.76407 | 0.3096 | 0.8322
0.3248 | 0.76428 | 0.3098 | 0.83274
0.325 | 0.7644 | 0.31 | 0.83324
0.3252 | 0.76442 | 0.3102 | 0.83274
0.3254 | 0.76558 | 0.3104 | 0.8324
0.3256 | 0.76686 | 0.3106 | 0.83317
0.3258 | 0.76825 | 0.3108 | 0.83389
0.326 | 0.77079 | 0.311 | 0.83454
0.3262 | 0.77323 | 0.3112 | 0.83418
0.3264 | 0.77329 | 0.3114 | 0.83493
0.3266 | 0.77428 | 0.3116 | 0.83464
0.3268 | 0.77391 | 0.3118 | 0.83546
0.327 | 0.77446 | 0.312 | 0.83619
0.3272 | 0.77468 | 0.3122 | 0.83686
0.3274 | 0.77457 | 0.3124 | 0.83745
0.3276 | 0.77309 | 0.3126 | 0.83797
0.3278 | 0.77378 | 0.3128 | 0.83841
0.328 | 0.77436 | 0.313 | 0.83878
0.3282 | 0.77255 | 0.3132 | 0.83908
0.3284 | 0.77063 | 0.3134 | 0.83835
0.3286 | 0.76984 | 0.3136 | 0.8387
0.3288 | 0.76917 | 0.3138 | 0.83897
0.329 | 0.7686 | 0.314 | 0.83915
0.3292 | 0.76813 | 0.3142 | 0.83926
0.3294 | 0.76777 | 0.3144 | 0.83928
0.3296 | 0.76752 | 0.3146 | 0.83923
0.3298 | 0.76737 | 0.3148 | 0.83909
0.33 | 0.76606 | 0.315 | 0.83887
0.3302 | 0.76589 | 0.3152 | 0.83857
0.3304 | 0.76582 | 0.3154 | 0.83818
0.3306 | 0.76458 | 0.3156 | 0.83772
0.3308 | 0.76447 | 0.3158 | 0.83834
0.331 | 0.76444 | 0.316 | 0.83793
0.3312 | 0.76554 | 0.3162 | 0.83744
0.3314 | 0.76525 | 0.3164 | 0.83688
0.3316 | 0.76483 | 0.3166 | 0.83625
0.3318 | 0.76554 | 0.3168 | 0.83555
0.332 | 0.7651 | 0.317 | 0.83593
0.3322 | 0.76477 | 0.3172 | 0.8353
0.3324 | 0.76328 | 0.3174 | 0.8346
0.3326 | 0.76293 | 0.3176 | 0.835
0.3328 | 0.76267 | 0.3178 | 0.83555
0.333 | 0.7625 | 0.318 | 0.83413
0.3332 | 0.76244 | 0.3182 | 0.83383
0.3334 | 0.76247 | 0.3184 | 0.83346
0.3336 | 0.7626 | 0.3186 | 0.83304
0.3338 | 0.76282 | 0.3188 | 0.83257
0.334 | 0.76314 | 0.319 | 0.83203
0.3342 | 0.76356 | 0.3192 | 0.83144
0.3344 | 0.76407 | 0.3194 | 0.83079
0.3346 | 0.76468 | 0.3196 | 0.83125
0.3348 | 0.76539 | 0.3198 | 0.83071
0.335 | 0.7662 | 0.32 | 0.83011
0.3352 | 0.7671 | 0.3202 | 0.82947
0.3354 | 0.76809 | 0.3204 | 0.82898
0.3356 | 0.76919 | 0.3206 | 0.82982
0.3358 | 0.77038 | 0.3208 | 0.82966
0.336 | 0.77167 | 0.321 | 0.82946
0.3362 | 0.77179 | 0.3212 | 0.82922
0.3364 | 0.77178 | 0.3214 | 0.83011
0.3366 | 0.77289 | 0.3216 | 0.83
0.3368 | 0.77281 | 0.3218 | 0.83103
0.337 | 0.77384 | 0.322 | 0.83108
0.3372 | 0.77368 | 0.3222 | 0.8311
0.3374 | 0.77336 | 0.3224 | 0.83013
0.3376 | 0.77287 | 0.3226 | 0.8303
0.3378 | 0.77345 | 0.3228 | 0.82948
0.338 | 0.77282 | 0.323 | 0.82979
0.3382 | 0.772 | 0.3232 | 0.83006
0.3384 | 0.77224 | 0.3234 | 0.83028
0.3386 | 0.77251 | 0.3236 | 0.83163
0.3388 | 0.77281 | 0.3238 | 0.83199
0.339 | 0.77313 | 0.324 | 0.83136
0.3392 | 0.77347 | 0.3242 | 0.83089
0.3394 | 0.77385 | 0.3244 | 0.83058
0.3396 | 0.77321 | 0.3246 | 0.83139
0.3398 | 0.77386 | 0.3248 | 0.83117
0.34 | 0.77452 | 0.325 | 0.8311
0.3402 | 0.77519 | 0.3252 | 0.83213
0.3404 | 0.77589 | 0.3254 | 0.83212
0.3406 | 0.7766 | 0.3256 | 0.83224
0.3408 | 0.77733 | 0.3258 | 0.83343
0.341 | 0.77807 | 0.326 | 0.83454
0.3412 | 0.77884 | 0.3262 | 0.83459
0.3414 | 0.77836 | 0.3264 | 0.83476
0.3416 | 0.77767 | 0.3266 | 0.83599
0.3418 | 0.77802 | 0.3268 | 0.83711
0.342 | 0.7771 | 0.327 | 0.83812
0.3422 | 0.77721 | 0.3272 | 0.83807
0.3424 | 0.77731 | 0.3274 | 0.83812
0.3426 | 0.7774 | 0.3276 | 0.83921
0.3428 | 0.77749 | 0.3278 | 0.83921
0.343 | 0.77756 | 0.328 | 0.8393
0.3432 | 0.77763 | 0.3282 | 0.84062
0.3434 | 0.77769 | 0.3284 | 0.84201
0.3436 | 0.77773 | 0.3286 | 0.84326
0.3438 | 0.77777 | 0.3288 | 0.84438
0.344 | 0.7778 | 0.329 | 0.84535
0.3442 | 0.77783 | 0.3292 | 0.84619
0.3444 | 0.77784 | 0.3294 | 0.84593
0.3446 | 0.77784 | 0.3296 | 0.84573
0.3448 | 0.77784 | 0.3298 | 0.84558
0.345 | 0.77783 | 0.33 | 0.84643
0.3452 | 0.7778 | 0.3302 | 0.84713
0.3454 | 0.77777 | 0.3304 | 0.84766
0.3456 | 0.77773 | 0.3306 | 0.84919
0.3458 | 0.77769 | 0.3308 | 0.84961
0.346 | 0.77763 | 0.331 | 0.84988
0.3462 | 0.77756 | 0.3312 | 0.84999
0.3464 | 0.77749 | 0.3314 | 0.84994
0.3466 | 0.7774 | 0.3316 | 0.84974
0.3468 | 0.77731 | 0.3318 | 0.84939
0.347 | 0.77721 | 0.332 | 0.84888
0.3472 | 0.7771 | 0.3322 | 0.84821
0.3474 | 0.77698 | 0.3324 | 0.84739
0.3476 | 0.77685 | 0.3326 | 0.84759
0.3478 | 0.77672 | 0.3328 | 0.84667
0.348 | 0.77657 | 0.333 | 0.84678
0.3482 | 0.77642 | 0.3332 | 0.84579
0.3484 | 0.77626 | 0.3334 | 0.84466
0.3486 | 0.77609 | 0.3336 | 0.84339
0.3488 | 0.77591 | 0.3338 | 0.84198
0.349 | 0.77572 | 0.334 | 0.84044
0.3492 | 0.77552 | 0.3342 | 0.83992
0.3494 | 0.77531 | 0.3344 | 0.83948
0.3496 | 0.7751 | 0.3346 | 0.83913
0.3498 | 0.77613 | 0.3348 | 0.8377
0.35 | 0.77613 | 0.335 | 0.83732
0.3502 | 0.77613 | 0.3352 | 0.83705
0.3504 | 0.77613 | 0.3354 | 0.83476
0.3506 | 0.77613 | 0.3356 | 0.83374
0.3508 | 0.77613 | 0.3358 | 0.83399
0.351 | 0.77613 | 0.336 | 0.83223
0.3512 | 0.77613 | 0.3362 | 0.83152
0.3514 | 0.77613 | 0.3364 | 0.83092
0.3516 | 0.77613 | 0.3366 | 0.83062
0.3518 | 0.77613 | 0.3368 | 0.83043
0.352 | 0.77613 | 0.337 | 0.82918
0.3522 | 0.7751 | 0.3372 | 0.82801
0.3524 | 0.77428 | 0.3374 | 0.8281
0.3526 | 0.7747 | 0.3376 | 0.82848
0.3528 | 0.77407 | 0.3378 | 0.82799
0.353 | 0.77467 | 0.338 | 0.82971
0.3532 | 0.77525 | 0.3382 | 0.83151
0.3534 | 0.7758 | 0.3384 | 0.8334
0.3536 | 0.77529 | 0.3386 | 0.83327
0.3538 | 0.776 | 0.3388 | 0.83419
0.354 | 0.77668 | 0.339 | 0.83404
0.3542 | 0.77732 | 0.3392 | 0.83397
0.3544 | 0.77792 | 0.3394 | 0.83494
0.3546 | 0.77746 | 0.3396 | 0.83695
0.3548 | 0.77718 | 0.3398 | 0.83904
0.355 | 0.7781 | 0.34 | 0.84123
0.3552 | 0.77897 | 0.3402 | 0.84235
0.3554 | 0.77876 | 0.3404 | 0.84337
0.3556 | 0.77974 | 0.3406 | 0.84428
0.3558 | 0.78066 | 0.3408 | 0.84508
0.356 | 0.78151 | 0.341 | 0.84482
0.3562 | 0.78127 | 0.3412 | 0.84465
0.3564 | 0.78222 | 0.3414 | 0.84457
0.3566 | 0.7831 | 0.3416 | 0.84552
0.3568 | 0.78391 | 0.3418 | 0.84635
0.357 | 0.78465 | 0.342 | 0.84704
0.3572 | 0.78532 | 0.3422 | 0.84664
0.3574 | 0.78488 | 0.3424 | 0.84632
0.3576 | 0.78562 | 0.3426 | 0.84605
0.3578 | 0.78629 | 0.3428 | 0.84584
0.358 | 0.78687 | 0.343 | 0.84663
0.3582 | 0.78738 | 0.3432 | 0.8463
0.3584 | 0.78677 | 0.3434 | 0.846
0.3586 | 0.7863 | 0.3436 | 0.8467
0.3588 | 0.78699 | 0.3438 | 0.84721
0.359 | 0.78758 | 0.344 | 0.84755
0.3592 | 0.78808 | 0.3442 | 0.84674
0.3594 | 0.78848 | 0.3444 | 0.84692
0.3596 | 0.78878 | 0.3446 | 0.8469
0.3598 | 0.78899 | 0.3448 | 0.84575
0.36 | 0.7891 | 0.345 | 0.8446
0.3602 | 0.78911 | 0.3452 | 0.84442
0.3604 | 0.78903 | 0.3454 | 0.84403
0.3606 | 0.78885 | 0.3456 | 0.84364
0.3608 | 0.78857 | 0.3458 | 0.84443
0.361 | 0.7882 | 0.346 | 0.84311
0.3612 | 0.78773 | 0.3462 | 0.84295
0.3614 | 0.78716 | 0.3464 | 0.8428
0.3616 | 0.7865 | 0.3466 | 0.84265
0.3618 | 0.78574 | 0.3468 | 0.84272
0.362 | 0.78488 | 0.347 | 0.84279
0.3622 | 0.78393 | 0.3472 | 0.84382
0.3624 | 0.78413 | 0.3474 | 0.84487
0.3626 | 0.78344 | 0.3476 | 0.84593
0.3628 | 0.78289 | 0.3478 | 0.84702
0.363 | 0.78351 | 0.348 | 0.84816
0.3632 | 0.78301 | 0.3482 | 0.84816
0.3634 | 0.78243 | 0.3484 | 0.84705
0.3636 | 0.78178 | 0.3486 | 0.84693
0.3638 | 0.7823 | 0.3488 | 0.84781
0.364 | 0.78069 | 0.349 | 0.84756
0.3642 | 0.78025 | 0.3492 | 0.84832
0.3644 | 0.77974 | 0.3494 | 0.84914
0.3646 | 0.77915 | 0.3496 | 0.84884
0.3648 | 0.77973 | 0.3498 | 0.8484
0.365 | 0.78047 | 0.35 | 0.84781
0.3652 | 0.78011 | 0.3502 | 0.84708
0.3654 | 0.7797 | 0.3504 | 0.8462
0.3656 | 0.78048 | 0.3506 | 0.84517
0.3658 | 0.78017 | 0.3508 | 0.844
0.366 | 0.77981 | 0.351 | 0.84268
0.3662 | 0.7794 | 0.3512 | 0.84237
0.3664 | 0.78019 | 0.3514 | 0.84214
0.3666 | 0.7799 | 0.3516 | 0.84199
0.3668 | 0.77957 | 0.3518 | 0.84075
0.367 | 0.7792 | 0.352 | 0.83844
0.3672 | 0.77878 | 0.3522 | 0.83715
0.3674 | 0.77832 | 0.3524 | 0.83691
0.3676 | 0.77907 | 0.3526 | 0.83579
0.3678 | 0.77876 | 0.3528 | 0.83593
0.368 | 0.7784 | 0.353 | 0.83616
0.3682 | 0.77802 | 0.3532 | 0.83532
0.3684 | 0.77759 | 0.3534 | 0.83555
0.3686 | 0.7784 | 0.3536 | 0.83588
0.3688 | 0.77939 | 0.3538 | 0.83421
0.369 | 0.77934 | 0.354 | 0.83361
0.3692 | 0.77927 | 0.3542 | 0.8329
0.3694 | 0.77815 | 0.3544 | 0.83231
0.3696 | 0.77723 | 0.3546 | 0.83183
0.3698 | 0.77752 | 0.3548 | 0.83125
0.37 | 0.77779 | 0.355 | 0.83174
0.3702 | 0.77802 | 0.3552 | 0.83139
0.3704 | 0.77821 | 0.3554 | 0.8302
0.3706 | 0.77837 | 0.3556 | 0.82912
0.3708 | 0.77746 | 0.3558 | 0.82931
0.371 | 0.77776 | 0.356 | 0.82864
0.3712 | 0.77699 | 0.3562 | 0.82923
0.3714 | 0.77742 | 0.3564 | 0.83012
0.3716 | 0.77676 | 0.3566 | 0.83015
0.3718 | 0.7773 | 0.3568 | 0.83143
0.372 | 0.77778 | 0.357 | 0.833
0.3722 | 0.77717 | 0.3572 | 0.8337
0.3724 | 0.77774 | 0.3574 | 0.83448
0.3726 | 0.7772 | 0.3576 | 0.83533
0.3728 | 0.77911 | 0.3578 | 0.83624
0.373 | 0.77887 | 0.358 | 0.8372
0.3732 | 0.77982 | 0.3582 | 0.83821
0.3734 | 0.77965 | 0.3584 | 0.83925
0.3736 | 0.77962 | 0.3586 | 0.84149
0.3738 | 0.78075 | 0.3588 | 0.8428
0.374 | 0.78178 | 0.359 | 0.84413
0.3742 | 0.78398 | 0.3592 | 0.84547
0.3744 | 0.78505 | 0.3594 | 0.84681
0.3746 | 0.785 | 0.3596 | 0.84815
0.3748 | 0.78508 | 0.3598 | 0.84948
0.375 | 0.78631 | 0.36 | 0.85079
0.3752 | 0.78743 | 0.3602 | 0.85303
0.3754 | 0.78845 | 0.3604 | 0.85503
0.3756 | 0.78937 | 0.3606 | 0.8568
0.3758 | 0.79018 | 0.3608 | 0.85737
0.376 | 0.78984 | 0.361 | 0.8579
0.3762 | 0.78962 | 0.3612 | 0.85935
0.3764 | 0.7895 | 0.3614 | 0.85959
0.3766 | 0.79051 | 0.3616 | 0.85977
0.3768 | 0.79035 | 0.3618 | 0.85989
0.377 | 0.79131 | 0.362 | 0.85994
0.3772 | 0.79213 | 0.3622 | 0.86108
0.3774 | 0.7928 | 0.3624 | 0.86215
0.3776 | 0.79334 | 0.3626 | 0.86197
0.3778 | 0.79374 | 0.3628 | 0.86287
0.378 | 0.79399 | 0.363 | 0.86273
0.3782 | 0.7941 | 0.3632 | 0.86249
0.3784 | 0.79408 | 0.3634 | 0.86215
0.3786 | 0.79391 | 0.3636 | 0.8617
0.3788 | 0.7936 | 0.3638 | 0.86209
0.379 | 0.79316 | 0.364 | 0.86332
0.3792 | 0.79153 | 0.3642 | 0.86328
0.3794 | 0.78999 | 0.3644 | 0.86292
0.3796 | 0.79079 | 0.3646 | 0.8634
0.3798 | 0.79168 | 0.3648 | 0.86166
0.38 | 0.79036 | 0.365 | 0.85981
0.3802 | 0.78911 | 0.3652 | 0.85784
0.3804 | 0.78896 | 0.3654 | 0.85691
0.3806 | 0.78762 | 0.3656 | 0.85702
0.3808 | 0.78633 | 0.3658 | 0.85605
0.381 | 0.78635 | 0.366 | 0.85613
0.3812 | 0.78642 | 0.3662 | 0.85611
0.3814 | 0.78654 | 0.3664 | 0.85502
0.3816 | 0.78568 | 0.3666 | 0.85403
0.3818 | 0.78714 | 0.3668 | 0.85412
0.382 | 0.78739 | 0.367 | 0.85315
0.3822 | 0.78747 | 0.3672 | 0.85229
0.3824 | 0.7876 | 0.3674 | 0.85155
0.3826 | 0.78674 | 0.3676 | 0.85188
0.3828 | 0.78718 | 0.3678 | 0.85212
0.383 | 0.78663 | 0.368 | 0.85229
0.3832 | 0.7884 | 0.3682 | 0.85239
0.3834 | 0.78895 | 0.3684 | 0.85243
0.3836 | 0.78953 | 0.3686 | 0.85145
0.3838 | 0.79142 | 0.3688 | 0.85159
0.384 | 0.79106 | 0.369 | 0.85169
0.3842 | 0.79075 | 0.3692 | 0.85175
0.3844 | 0.79046 | 0.3694 | 0.85177
0.3846 | 0.79123 | 0.3696 | 0.85178
0.3848 | 0.79305 | 0.3698 | 0.85178
0.385 | 0.79491 | 0.37 | 0.85177
0.3852 | 0.79555 | 0.3702 | 0.85177
0.3854 | 0.796 | 0.3704 | 0.85061
0.3856 | 0.79627 | 0.3706 | 0.84926
0.3858 | 0.79532 | 0.3708 | 0.84675
0.386 | 0.7944 | 0.371 | 0.84541
0.3862 | 0.79476 | 0.3712 | 0.84524
0.3864 | 0.79536 | 0.3714 | 0.84392
0.3866 | 0.79622 | 0.3716 | 0.84357
0.3868 | 0.79606 | 0.3718 | 0.84324
0.387 | 0.7982 | 0.372 | 0.84198
0.3872 | 0.79808 | 0.3722 | 0.84192
0.3874 | 0.799 | 0.3724 | 0.84189
0.3876 | 0.79868 | 0.3726 | 0.83978
0.3878 | 0.79836 | 0.3728 | 0.83984
0.388 | 0.79804 | 0.373 | 0.83897
0.3882 | 0.79874 | 0.3732 | 0.83933
0.3884 | 0.79817 | 0.3734 | 0.83877
0.3886 | 0.79861 | 0.3736 | 0.83944
0.3888 | 0.7988 | 0.3738 | 0.8392
0.389 | 0.79771 | 0.374 | 0.83903
0.3892 | 0.7966 | 0.3742 | 0.83776
0.3894 | 0.7967 | 0.3744 | 0.83653
0.3896 | 0.79698 | 0.3746 | 0.83535
0.3898 | 0.79723 | 0.3748 | 0.83517
0.39 | 0.79618 | 0.375 | 0.83502
0.3902 | 0.79737 | 0.3752 | 0.83512
0.3904 | 0.79852 | 0.3754 | 0.83642
0.3906 | 0.79735 | 0.3756 | 0.83777
0.3908 | 0.79844 | 0.3758 | 0.83704
0.391 | 0.79845 | 0.376 | 0.83753
0.3912 | 0.79866 | 0.3762 | 0.8371
0.3914 | 0.79781 | 0.3764 | 0.83671
0.3916 | 0.79818 | 0.3766 | 0.83751
0.3918 | 0.79872 | 0.3768 | 0.83855
0.392 | 0.79923 | 0.377 | 0.83866
0.3922 | 0.79948 | 0.3772 | 0.83996
0.3924 | 0.79843 | 0.3774 | 0.84148
0.3926 | 0.79962 | 0.3776 | 0.84419
0.3928 | 0.79974 | 0.3778 | 0.84481
0.393 | 0.80108 | 0.378 | 0.84544
0.3932 | 0.80135 | 0.3782 | 0.84705
0.3934 | 0.80159 | 0.3784 | 0.84846
0.3936 | 0.80054 | 0.3786 | 0.84968
0.3938 | 0.80072 | 0.3788 | 0.8509
0.394 | 0.80085 | 0.379 | 0.85119
0.3942 | 0.80197 | 0.3792 | 0.85147
0.3944 | 0.80307 | 0.3794 | 0.85175
0.3946 | 0.80414 | 0.3796 | 0.85298
0.3948 | 0.80394 | 0.3798 | 0.85303
0.395 | 0.80248 | 0.38 | 0.85305
0.3952 | 0.80098 | 0.3802 | 0.85305
0.3954 | 0.8005 | 0.3804 | 0.85398
0.3956 | 0.79975 | 0.3806 | 0.85369
0.3958 | 0.79876 | 0.3808 | 0.85337
0.396 | 0.79876 | 0.381 | 0.85415
0.3962 | 0.79771 | 0.3812 | 0.8551
0.3964 | 0.7979 | 0.3814 | 0.85502
0.3966 | 0.79807 | 0.3816 | 0.85489
0.3968 | 0.79824 | 0.3818 | 0.85565
0.397 | 0.79841 | 0.382 | 0.85613
0.3972 | 0.79734 | 0.3822 | 0.8575
0.3974 | 0.79731 | 0.3824 | 0.85765
0.3976 | 0.79605 | 0.3826 | 0.85656
0.3978 | 0.79584 | 0.3828 | 0.85657
0.398 | 0.79567 | 0.383 | 0.85556
0.3982 | 0.7945 | 0.3832 | 0.85659
0.3984 | 0.79337 | 0.3834 | 0.85543
0.3986 | 0.79331 | 0.3836 | 0.85535
0.3988 | 0.79205 | 0.3838 | 0.85424
0.399 | 0.79061 | 0.384 | 0.85422
0.3992 | 0.79025 | 0.3842 | 0.8541
0.3994 | 0.78995 | 0.3844 | 0.8539
0.3996 | 0.78868 | 0.3846 | 0.85382
0.3998 | 0.7877 | 0.3848 | 0.85387
0.4 | 0.78575 | 0.385 | 0.85287
0.4002 | 0.78511 | 0.3852 | 0.8539
0.4004 | 0.78351 | 0.3854 | 0.85389
0.4006 | 0.78194 | 0.3856 | 0.85283
0.4008 | 0.78168 | 0.3858 | 0.85168
0.401 | 0.78042 | 0.386 | 0.85255
0.4012 | 0.78045 | 0.3862 | 0.85333
0.4014 | 0.78074 | 0.3864 | 0.85307
0.4016 | 0.78128 | 0.3866 | 0.85293
0.4018 | 0.78208 | 0.3868 | 0.85291
0.402 | 0.78313 | 0.387 | 0.85301
0.4022 | 0.78421 | 0.3872 | 0.85323
0.4024 | 0.78406 | 0.3874 | 0.85358
0.4026 | 0.78519 | 0.3876 | 0.85405
0.4028 | 0.78532 | 0.3878 | 0.85347
0.403 | 0.78671 | 0.388 | 0.85397
0.4032 | 0.78708 | 0.3882 | 0.85554
0.4034 | 0.78872 | 0.3884 | 0.85586
0.4036 | 0.78932 | 0.3886 | 0.85588
0.4038 | 0.79118 | 0.3888 | 0.85465
0.404 | 0.79326 | 0.389 | 0.8545
0.4042 | 0.7943 | 0.3892 | 0.85542
0.4044 | 0.79533 | 0.3894 | 0.85625
0.4046 | 0.79633 | 0.3896 | 0.85701
0.4048 | 0.79731 | 0.3898 | 0.85557
0.405 | 0.79825 | 0.39 | 0.85617
0.4052 | 0.80039 | 0.3902 | 0.85671
0.4054 | 0.80271 | 0.3904 | 0.85719
0.4056 | 0.80498 | 0.3906 | 0.85549
0.4058 | 0.80698 | 0.3908 | 0.85489
0.406 | 0.80768 | 0.391 | 0.85541
0.4062 | 0.80831 | 0.3912 | 0.8549
0.4064 | 0.81014 | 0.3914 | 0.85456
0.4066 | 0.81087 | 0.3916 | 0.85437
0.4068 | 0.81152 | 0.3918 | 0.85433
0.407 | 0.81313 | 0.392 | 0.85328
0.4072 | 0.81442 | 0.3922 | 0.85217
0.4074 | 0.81438 | 0.3924 | 0.85099
0.4076 | 0.81424 | 0.3926 | 0.84973
0.4078 | 0.814 | 0.3928 | 0.84956
0.408 | 0.81366 | 0.393 | 0.8495
0.4082 | 0.81319 | 0.3932 | 0.84957
0.4084 | 0.81385 | 0.3934 | 0.8486
0.4086 | 0.81439 | 0.3936 | 0.8487
0.4088 | 0.81354 | 0.3938 | 0.84987
0.409 | 0.81359 | 0.394 | 0.85095
0.4092 | 0.81328 | 0.3942 | 0.851
0.4094 | 0.81157 | 0.3944 | 0.85001
0.4096 | 0.80972 | 0.3946 | 0.85011
0.4098 | 0.80897 | 0.3948 | 0.85032
0.41 | 0.80829 | 0.395 | 0.85066
0.4102 | 0.80769 | 0.3952 | 0.85112
0.4104 | 0.80715 | 0.3954 | 0.85054
0.4106 | 0.80669 | 0.3956 | 0.85103
0.4108 | 0.80732 | 0.3958 | 0.85259
0.411 | 0.80678 | 0.396 | 0.85311
0.4112 | 0.80632 | 0.3962 | 0.85258
0.4114 | 0.80697 | 0.3964 | 0.85196
0.4116 | 0.80645 | 0.3966 | 0.85241
0.4118 | 0.80602 | 0.3968 | 0.85296
0.412 | 0.80568 | 0.397 | 0.85457
0.4122 | 0.80543 | 0.3972 | 0.85514
0.4124 | 0.804 | 0.3974 | 0.85581
0.4126 | 0.80369 | 0.3976 | 0.85756
0.4128 | 0.80449 | 0.3978 | 0.85923
0.413 | 0.80412 | 0.398 | 0.86082
0.4132 | 0.80384 | 0.3982 | 0.86137
0.4134 | 0.80365 | 0.3984 | 0.8609
0.4136 | 0.80354 | 0.3986 | 0.86036
0.4138 | 0.80456 | 0.3988 | 0.85972
0.414 | 0.80545 | 0.399 | 0.86016
0.4142 | 0.80622 | 0.3992 | 0.86168
0.4144 | 0.80688 | 0.3994 | 0.86194
0.4146 | 0.8064 | 0.3996 | 0.86191
0.4148 | 0.80708 | 0.3998 | 0.86062
0.415 | 0.80767 | 0.4 | 0.86137
0.4152 | 0.80818 | 0.4002 | 0.86086
0.4154 | 0.80861 | 0.4004 | 0.8591
0.4156 | 0.80898 | 0.4006 | 0.85821
0.4158 | 0.80699 | 0.4008 | 0.85818
0.416 | 0.80494 | 0.401 | 0.85807
0.4162 | 0.80408 | 0.4012 | 0.85671
0.4164 | 0.80336 | 0.4014 | 0.85624
0.4166 | 0.80383 | 0.4016 | 0.85569
0.4168 | 0.80423 | 0.4018 | 0.85508
0.417 | 0.80457 | 0.402 | 0.85346
0.4172 | 0.80258 | 0.4022 | 0.852
0.4174 | 0.80052 | 0.4024 | 0.85069
0.4176 | 0.8007 | 0.4026 | 0.84954
0.4178 | 0.80081 | 0.4028 | 0.84854
0.418 | 0.80088 | 0.403 | 0.84769
0.4182 | 0.80091 | 0.4032 | 0.847
0.4184 | 0.79987 | 0.4034 | 0.84647
0.4186 | 0.80006 | 0.4036 | 0.84609
0.4188 | 0.79793 | 0.4038 | 0.84587
0.419 | 0.79704 | 0.404 | 0.84463
0.4192 | 0.79508 | 0.4042 | 0.84333
0.4194 | 0.79308 | 0.4044 | 0.84313
0.4196 | 0.79229 | 0.4046 | 0.84307
0.4198 | 0.79167 | 0.4048 | 0.84315
0.42 | 0.79123 | 0.405 | 0.84432
0.4202 | 0.79097 | 0.4052 | 0.84448
0.4204 | 0.79088 | 0.4054 | 0.84478
0.4206 | 0.79097 | 0.4056 | 0.84523
0.4208 | 0.79123 | 0.4058 | 0.84582
0.421 | 0.79041 | 0.406 | 0.8454
0.4212 | 0.79079 | 0.4062 | 0.84607
0.4214 | 0.79134 | 0.4064 | 0.84688
0.4216 | 0.7908 | 0.4066 | 0.84783
0.4218 | 0.79145 | 0.4068 | 0.84892
0.422 | 0.79226 | 0.407 | 0.85015
0.4222 | 0.79323 | 0.4072 | 0.85035
0.4224 | 0.79435 | 0.4074 | 0.85164
0.4226 | 0.79564 | 0.4076 | 0.85306
0.4228 | 0.79708 | 0.4078 | 0.85344
0.423 | 0.79742 | 0.408 | 0.85374
0.4232 | 0.79895 | 0.4082 | 0.85394
0.4234 | 0.80062 | 0.4084 | 0.85521
0.4236 | 0.80244 | 0.4086 | 0.85658
0.4238 | 0.80545 | 0.4088 | 0.85806
0.424 | 0.80713 | 0.409 | 0.85965
0.4242 | 0.80853 | 0.4092 | 0.86134
0.4244 | 0.80963 | 0.4094 | 0.86197
0.4246 | 0.80941 | 0.4096 | 0.8625
0.4248 | 0.81037 | 0.4098 | 0.8629
0.425 | 0.81023 | 0.41 | 0.86434
0.4252 | 0.81 | 0.4102 | 0.8647
0.4254 | 0.80968 | 0.4104 | 0.86492
0.4256 | 0.80925 | 0.4106 | 0.86617
0.4258 | 0.80872 | 0.4108 | 0.86632
0.426 | 0.80933 | 0.411 | 0.86631
0.4262 | 0.81004 | 0.4112 | 0.86615
0.4264 | 0.81086 | 0.4114 | 0.86582
0.4266 | 0.81178 | 0.4116 | 0.86531
0.4268 | 0.81155 | 0.4118 | 0.86462
0.427 | 0.81119 | 0.412 | 0.86374
0.4272 | 0.8107 | 0.4122 | 0.86478
0.4274 | 0.81132 | 0.4124 | 0.86468
0.4276 | 0.81305 | 0.4126 | 0.86459
0.4278 | 0.81339 | 0.4128 | 0.86451
0.428 | 0.81233 | 0.413 | 0.86446
0.4282 | 0.81113 | 0.4132 | 0.86442
0.4284 | 0.81081 | 0.4134 | 0.86439
0.4286 | 0.81034 | 0.4136 | 0.86438
0.4288 | 0.80868 | 0.4138 | 0.86439
0.429 | 0.80811 | 0.414 | 0.86442
0.4292 | 0.8076 | 0.4142 | 0.86446
0.4294 | 0.80716 | 0.4144 | 0.86451
0.4296 | 0.80678 | 0.4146 | 0.86459
0.4298 | 0.80646 | 0.4148 | 0.86468
0.43 | 0.8062 | 0.415 | 0.86478
0.4302 | 0.806 | 0.4152 | 0.86374
0.4304 | 0.80586 | 0.4154 | 0.86366
0.4306 | 0.80579 | 0.4156 | 0.86359
0.4308 | 0.80578 | 0.4158 | 0.86353
0.431 | 0.80582 | 0.416 | 0.86444
0.4312 | 0.80593 | 0.4162 | 0.86515
0.4314 | 0.8061 | 0.4164 | 0.86472
0.4316 | 0.80634 | 0.4166 | 0.86432
0.4318 | 0.80663 | 0.4168 | 0.8649
0.432 | 0.80699 | 0.417 | 0.86435
0.4322 | 0.80844 | 0.4172 | 0.86382
0.4324 | 0.8087 | 0.4174 | 0.86429
0.4326 | 0.80904 | 0.4176 | 0.8646
0.4328 | 0.80944 | 0.4178 | 0.86378
0.433 | 0.80992 | 0.418 | 0.86301
0.4332 | 0.81046 | 0.4182 | 0.86325
0.4334 | 0.81108 | 0.4184 | 0.86334
0.4336 | 0.8128 | 0.4186 | 0.86233
0.4338 | 0.81334 | 0.4188 | 0.86139
0.434 | 0.8127 | 0.419 | 0.86051
0.4342 | 0.81191 | 0.4192 | 0.85969
0.4344 | 0.81095 | 0.4194 | 0.8599
0.4346 | 0.80983 | 0.4196 | 0.85997
0.4348 | 0.80978 | 0.4198 | 0.85992
0.435 | 0.80977 | 0.42 | 0.85879
0.4352 | 0.80981 | 0.4202 | 0.85775
0.4354 | 0.8099 | 0.4204 | 0.8568
0.4356 | 0.81002 | 0.4206 | 0.85594
0.4358 | 0.81019 | 0.4208 | 0.85517
0.436 | 0.81041 | 0.421 | 0.85449
0.4362 | 0.81067 | 0.4212 | 0.85486
0.4364 | 0.81097 | 0.4214 | 0.85511
0.4366 | 0.81132 | 0.4216 | 0.85431
0.4368 | 0.81171 | 0.4218 | 0.85457
0.437 | 0.81215 | 0.422 | 0.85474
0.4372 | 0.81263 | 0.4222 | 0.85482
0.4374 | 0.81315 | 0.4224 | 0.8527
0.4376 | 0.81372 | 0.4226 | 0.85262
0.4378 | 0.81307 | 0.4228 | 0.8515
0.438 | 0.81223 | 0.423 | 0.85052
0.4382 | 0.81246 | 0.4232 | 0.84966
0.4384 | 0.81271 | 0.4234 | 0.84893
0.4386 | 0.81173 | 0.4236 | 0.8493
0.4388 | 0.81283 | 0.4238 | 0.84863
0.439 | 0.8127 | 0.424 | 0.84811
0.4392 | 0.8126 | 0.4242 | 0.84772
0.4394 | 0.81253 | 0.4244 | 0.84747
0.4396 | 0.81248 | 0.4246 | 0.84736
0.4398 | 0.81246 | 0.4248 | 0.84739
0.44 | 0.81246 | 0.425 | 0.84756
0.4402 | 0.81249 | 0.4252 | 0.84786
0.4404 | 0.81255 | 0.4254 | 0.84831
0.4406 | 0.81263 | 0.4256 | 0.84889
0.4408 | 0.81274 | 0.4258 | 0.84961
0.441 | 0.81288 | 0.426 | 0.85047
0.4412 | 0.81304 | 0.4262 | 0.8503
0.4414 | 0.81323 | 0.4264 | 0.85006
0.4416 | 0.81241 | 0.4266 | 0.8509
0.4418 | 0.81184 | 0.4268 | 0.85185
0.442 | 0.81253 | 0.427 | 0.85177
0.4422 | 0.81322 | 0.4272 | 0.85275
0.4424 | 0.81267 | 0.4274 | 0.85386
0.4426 | 0.81316 | 0.4276 | 0.8539
0.4428 | 0.81364 | 0.4278 | 0.85385
0.443 | 0.81412 | 0.428 | 0.85485
0.4432 | 0.81461 | 0.4282 | 0.85595
0.4434 | 0.81509 | 0.4284 | 0.85599
0.4436 | 0.81557 | 0.4286 | 0.8559
0.4438 | 0.8148 | 0.4288 | 0.85685
0.444 | 0.81505 | 0.429 | 0.85789
0.4442 | 0.81529 | 0.4292 | 0.85901
0.4444 | 0.81553 | 0.4294 | 0.86021
0.4446 | 0.81575 | 0.4296 | 0.86032
0.4448 | 0.81596 | 0.4298 | 0.8603
0.445 | 0.81617 | 0.43 | 0.86013
0.4452 | 0.81637 | 0.4302 | 0.86099
0.4454 | 0.81656 | 0.4304 | 0.8619
0.4456 | 0.81674 | 0.4306 | 0.86286
0.4458 | 0.81691 | 0.4308 | 0.86389
0.446 | 0.81707 | 0.431 | 0.86497
0.4462 | 0.81723 | 0.4312 | 0.86611
0.4464 | 0.81737 | 0.4314 | 0.86613
0.4466 | 0.81751 | 0.4316 | 0.866
0.4468 | 0.81763 | 0.4318 | 0.86687
0.447 | 0.81775 | 0.432 | 0.86661
0.4472 | 0.81786 | 0.4322 | 0.86618
0.4474 | 0.81796 | 0.4324 | 0.86556
0.4476 | 0.81806 | 0.4326 | 0.86592
0.4478 | 0.81917 | 0.4328 | 0.86609
0.448 | 0.82007 | 0.433 | 0.86702
0.4482 | 0.81971 | 0.4332 | 0.86682
0.4484 | 0.81936 | 0.4334 | 0.86663
0.4486 | 0.81903 | 0.4336 | 0.86743
0.4488 | 0.8187 | 0.4338 | 0.86689
0.449 | 0.81712 | 0.434 | 0.86617
0.4492 | 0.81657 | 0.4342 | 0.86549
0.4494 | 0.81603 | 0.4344 | 0.86483
0.4496 | 0.81548 | 0.4346 | 0.86421
0.4498 | 0.81494 | 0.4348 | 0.86363
0.45 | 0.81439 | 0.435 | 0.86403
0.4502 | 0.81385 | 0.4352 | 0.86331
0.4504 | 0.8133 | 0.4354 | 0.86263
0.4506 | 0.81276 | 0.4356 | 0.86199
0.4508 | 0.81221 | 0.4358 | 0.86235
0.451 | 0.81167 | 0.436 | 0.86159
0.4512 | 0.81112 | 0.4362 | 0.86088
0.4514 | 0.81058 | 0.4364 | 0.86022
0.4516 | 0.81003 | 0.4366 | 0.86057
0.4518 | 0.81075 | 0.4368 | 0.8598
0.452 | 0.81169 | 0.437 | 0.8591
0.4522 | 0.81162 | 0.4372 | 0.85941
0.4524 | 0.81157 | 0.4374 | 0.85862
0.4526 | 0.81153 | 0.4376 | 0.85789
0.4528 | 0.81152 | 0.4378 | 0.85723
0.453 | 0.81152 | 0.438 | 0.85664
0.4532 | 0.8105 | 0.4382 | 0.85611
0.4534 | 0.81075 | 0.4384 | 0.85564
0.4536 | 0.81101 | 0.4386 | 0.85524
0.4538 | 0.81128 | 0.4388 | 0.85491
0.454 | 0.81155 | 0.439 | 0.85464
0.4542 | 0.81184 | 0.4392 | 0.85443
0.4544 | 0.81213 | 0.4394 | 0.85429
0.4546 | 0.81244 | 0.4396 | 0.85422
0.4548 | 0.81275 | 0.4398 | 0.85421
0.455 | 0.81204 | 0.44 | 0.85427
0.4552 | 0.81258 | 0.4402 | 0.85439
0.4554 | 0.81313 | 0.4404 | 0.85458
0.4556 | 0.81367 | 0.4406 | 0.85483
0.4558 | 0.81422 | 0.4408 | 0.85515
0.456 | 0.81476 | 0.441 | 0.85553
0.4562 | 0.81531 | 0.4412 | 0.85598
0.4564 | 0.81482 | 0.4414 | 0.8565
0.4566 | 0.81558 | 0.4416 | 0.85708
0.4568 | 0.81633 | 0.4418 | 0.85772
0.457 | 0.81707 | 0.442 | 0.85843
0.4572 | 0.81781 | 0.4422 | 0.85921
0.4574 | 0.81853 | 0.4424 | 0.861
0.4576 | 0.81925 | 0.4426 | 0.86267
0.4578 | 0.81996 | 0.4428 | 0.86325
0.458 | 0.8194 | 0.443 | 0.86274
0.4582 | 0.8186 | 0.4432 | 0.86306
0.4584 | 0.8188 | 0.4434 | 0.86324
0.4586 | 0.81898 | 0.4436 | 0.8635
0.4588 | 0.81914 | 0.4438 | 0.86266
0.459 | 0.81926 | 0.444 | 0.86168
0.4592 | 0.81936 | 0.4442 | 0.86172
0.4594 | 0.81841 | 0.4444 | 0.86181
0.4596 | 0.81867 | 0.4446 | 0.86197
0.4598 | 0.8189 | 0.4448 | 0.86217
0.46 | 0.81909 | 0.445 | 0.86244
0.4602 | 0.81925 | 0.4452 | 0.86159
0.4604 | 0.81937 | 0.4454 | 0.86272
0.4606 | 0.81946 | 0.4456 | 0.86273
0.4608 | 0.81951 | 0.4458 | 0.8628
0.461 | 0.81953 | 0.446 | 0.86176
0.4612 | 0.81951 | 0.4462 | 0.86172
0.4614 | 0.81946 | 0.4464 | 0.86174
0.4616 | 0.81937 | 0.4466 | 0.86181
0.4618 | 0.81925 | 0.4468 | 0.86075
0.462 | 0.81909 | 0.447 | 0.8607
0.4622 | 0.8189 | 0.4472 | 0.86069
0.4624 | 0.81867 | 0.4474 | 0.85955
0.4626 | 0.81841 | 0.4476 | 0.8594
0.4628 | 0.81811 | 0.4478 | 0.85929
0.463 | 0.81777 | 0.448 | 0.85921
0.4632 | 0.8174 | 0.4482 | 0.85916
0.4634 | 0.81826 | 0.4484 | 0.85914
0.4636 | 0.81805 | 0.4486 | 0.85916
0.4638 | 0.81782 | 0.4488 | 0.85921
0.464 | 0.81756 | 0.449 | 0.85929
0.4642 | 0.81727 | 0.4492 | 0.8594
0.4644 | 0.81696 | 0.4494 | 0.85955
0.4646 | 0.81662 | 0.4496 | 0.85973
0.4648 | 0.81626 | 0.4498 | 0.85994
0.465 | 0.81587 | 0.45 | 0.86114
0.4652 | 0.81671 | 0.4502 | 0.86122
0.4654 | 0.8165 | 0.4504 | 0.86038
0.4656 | 0.81627 | 0.4506 | 0.86074
0.4658 | 0.81602 | 0.4508 | 0.86113
0.466 | 0.81576 | 0.451 | 0.86156
0.4662 | 0.81548 | 0.4512 | 0.86201
0.4664 | 0.81518 | 0.4514 | 0.86346
0.4666 | 0.81612 | 0.4516 | 0.86378
0.4668 | 0.81602 | 0.4518 | 0.86415
0.467 | 0.81591 | 0.452 | 0.86455
0.4672 | 0.81682 | 0.4522 | 0.86499
0.4674 | 0.81648 | 0.4524 | 0.86548
0.4676 | 0.81614 | 0.4526 | 0.86484
0.4678 | 0.81579 | 0.4528 | 0.86402
0.468 | 0.81545 | 0.453 | 0.86419
0.4682 | 0.81511 | 0.4532 | 0.86534
0.4684 | 0.81477 | 0.4534 | 0.86419
0.4686 | 0.81442 | 0.4536 | 0.86402
0.4688 | 0.81408 | 0.4538 | 0.86484
0.469 | 0.81374 | 0.454 | 0.86452
0.4692 | 0.81339 | 0.4542 | 0.86423
0.4694 | 0.81305 | 0.4544 | 0.86398
0.4696 | 0.81293 | 0.4546 | 0.86376
0.4698 | 0.81304 | 0.4548 | 0.86357
0.47 | 0.81211 | 0.455 | 0.86342
0.4702 | 0.81243 | 0.4552 | 0.8633
0.4704 | 0.81274 | 0.4554 | 0.86321
0.4706 | 0.81305 | 0.4556 | 0.86198
0.4708 | 0.81334 | 0.4558 | 0.86174
0.471 | 0.81363 | 0.456 | 0.86153
0.4712 | 0.8139 | 0.4562 | 0.86133
0.4714 | 0.81417 | 0.4564 | 0.86117
0.4716 | 0.81443 | 0.4566 | 0.86102
0.4718 | 0.81468 | 0.4568 | 0.86091
0.472 | 0.81492 | 0.457 | 0.86081
0.4722 | 0.81516 | 0.4572 | 0.86074
0.4724 | 0.81538 | 0.4574 | 0.8607
0.4726 | 0.8156 | 0.4576 | 0.86068
0.4728 | 0.8158 | 0.4578 | 0.86068
0.473 | 0.816 | 0.458 | 0.85975
0.4732 | 0.81516 | 0.4582 | 0.86
0.4734 | 0.81555 | 0.4584 | 0.86027
0.4736 | 0.81593 | 0.4586 | 0.86056
0.4738 | 0.81629 | 0.4588 | 0.86086
0.474 | 0.81663 | 0.459 | 0.86118
0.4742 | 0.81592 | 0.4592 | 0.86151
0.4744 | 0.81541 | 0.4594 | 0.86186
0.4746 | 0.81612 | 0.4596 | 0.86223
0.4748 | 0.8168 | 0.4598 | 0.86165
0.475 | 0.81744 | 0.46 | 0.86225
0.4752 | 0.81805 | 0.4602 | 0.86074
0.4754 | 0.81862 | 0.4604 | 0.86134
0.4756 | 0.81916 | 0.4606 | 0.86309
0.4758 | 0.81966 | 0.4608 | 0.86389
0.476 | 0.82012 | 0.461 | 0.86469
0.4762 | 0.81952 | 0.4612 | 0.86549
0.4764 | 0.8191 | 0.4614 | 0.86629
0.4766 | 0.81988 | 0.4616 | 0.86592
0.4768 | 0.82061 | 0.4618 | 0.86651
0.477 | 0.82129 | 0.462 | 0.86708
0.4772 | 0.82191 | 0.4622 | 0.86765
0.4774 | 0.82122 | 0.4624 | 0.86821
0.4776 | 0.82151 | 0.4626 | 0.86876
0.4778 | 0.82173 | 0.4628 | 0.8693
0.478 | 0.8219 | 0.463 | 0.86983
0.4782 | 0.822 | 0.4632 | 0.87036
0.4784 | 0.82204 | 0.4634 | 0.86971
0.4786 | 0.82202 | 0.4636 | 0.87001
0.4788 | 0.82193 | 0.4638 | 0.87028
0.479 | 0.82179 | 0.464 | 0.86938
0.4792 | 0.82158 | 0.4642 | 0.8694
0.4794 | 0.82131 | 0.4644 | 0.86941
0.4796 | 0.82098 | 0.4646 | 0.87035
0.4798 | 0.82185 | 0.4648 | 0.8701
0.48 | 0.82163 | 0.465 | 0.86984
0.4802 | 0.82262 | 0.4652 | 0.86956
0.4804 | 0.82252 | 0.4654 | 0.86927
0.4806 | 0.82239 | 0.4656 | 0.86896
0.4808 | 0.82221 | 0.4658 | 0.86863
0.481 | 0.82198 | 0.466 | 0.86829
0.4812 | 0.82171 | 0.4662 | 0.86889
0.4814 | 0.8214 | 0.4664 | 0.86832
0.4816 | 0.82105 | 0.4666 | 0.86773
0.4818 | 0.82065 | 0.4668 | 0.86714
0.482 | 0.81917 | 0.467 | 0.86654
0.4822 | 0.8189 | 0.4672 | 0.86594
0.4824 | 0.8196 | 0.4674 | 0.86532
0.4826 | 0.81901 | 0.4676 | 0.8647
0.4828 | 0.81837 | 0.4678 | 0.86406
0.483 | 0.81666 | 0.468 | 0.86342
0.4832 | 0.81615 | 0.4682 | 0.86394
0.4834 | 0.81684 | 0.4684 | 0.8635
0.4836 | 0.81646 | 0.4686 | 0.86306
0.4838 | 0.81604 | 0.4688 | 0.86262
0.484 | 0.81557 | 0.469 | 0.86218
0.4842 | 0.81505 | 0.4692 | 0.86174
0.4844 | 0.81575 | 0.4694 | 0.8613
0.4846 | 0.81664 | 0.4696 | 0.86086
0.4848 | 0.81543 | 0.4698 | 0.86042
0.485 | 0.81545 | 0.47 | 0.86115
0.4852 | 0.81543 | 0.4702 | 0.86092
0.4854 | 0.81538 | 0.4704 | 0.86187
0.4856 | 0.81426 | 0.4706 | 0.86188
0.4858 | 0.81435 | 0.4708 | 0.8619
0.486 | 0.8144 | 0.471 | 0.86195
0.4862 | 0.81337 | 0.4712 | 0.862
0.4864 | 0.81481 | 0.4714 | 0.86208
0.4866 | 0.81642 | 0.4716 | 0.86217
0.4868 | 0.81696 | 0.4718 | 0.86227
0.487 | 0.81747 | 0.472 | 0.86239
0.4872 | 0.81795 | 0.4722 | 0.86253
0.4874 | 0.81839 | 0.4724 | 0.86269
0.4876 | 0.81879 | 0.4726 | 0.86286
0.4878 | 0.81916 | 0.4728 | 0.86305
0.488 | 0.8195 | 0.473 | 0.86325
0.4882 | 0.81979 | 0.4732 | 0.86347
0.4884 | 0.82006 | 0.4734 | 0.86371
0.4886 | 0.82029 | 0.4736 | 0.86396
0.4888 | 0.82048 | 0.4738 | 0.86423
0.489 | 0.82064 | 0.474 | 0.86451
0.4892 | 0.82076 | 0.4742 | 0.86482
0.4894 | 0.82085 | 0.4744 | 0.86513
0.4896 | 0.8209 | 0.4746 | 0.86451
0.4898 | 0.82092 | 0.4748 | 0.86389
0.49 | 0.8209 | 0.475 | 0.86328
0.4902 | 0.82085 | 0.4752 | 0.86382
0.4904 | 0.82076 | 0.4754 | 0.86339
0.4906 | 0.82064 | 0.4756 | 0.86412
0.4908 | 0.81945 | 0.4758 | 0.86483
0.491 | 0.81947 | 0.476 | 0.86552
0.4912 | 0.81841 | 0.4762 | 0.8662
0.4914 | 0.81856 | 0.4764 | 0.86569
0.4916 | 0.81866 | 0.4766 | 0.86612
0.4918 | 0.81767 | 0.4768 | 0.86653
0.492 | 0.81788 | 0.477 | 0.8669
0.4922 | 0.81928 | 0.4772 | 0.86726
0.4924 | 0.81959 | 0.4774 | 0.86759
0.4926 | 0.8186 | 0.4776 | 0.8679
0.4928 | 0.81858 | 0.4778 | 0.86818
0.493 | 0.8185 | 0.478 | 0.86747
0.4932 | 0.81961 | 0.4782 | 0.86695
0.4934 | 0.8186 | 0.4784 | 0.86659
0.4936 | 0.81879 | 0.4786 | 0.86639
0.4938 | 0.81892 | 0.4788 | 0.86634
0.494 | 0.81898 | 0.479 | 0.86739
0.4942 | 0.81899 | 0.4792 | 0.86838
0.4944 | 0.81893 | 0.4794 | 0.8693
0.4946 | 0.81881 | 0.4796 | 0.87016
0.4948 | 0.81863 | 0.4798 | 0.87095
0.495 | 0.81965 | 0.48 | 0.87071
0.4952 | 0.81854 | 0.4802 | 0.87157
0.4954 | 0.81864 | 0.4804 | 0.87236
0.4956 | 0.81867 | 0.4806 | 0.87307
0.4958 | 0.81989 | 0.4808 | 0.87371
0.496 | 0.82003 | 0.481 | 0.87428
0.4962 | 0.82012 | 0.4812 | 0.87478
0.4964 | 0.82142 | 0.4814 | 0.8752
0.4966 | 0.82163 | 0.4816 | 0.87554
0.4968 | 0.8218 | 0.4818 | 0.87582
0.497 | 0.8209 | 0.482 | 0.87602
0.4972 | 0.82119 | 0.4822 | 0.87614
0.4974 | 0.82144 | 0.4824 | 0.87619
0.4976 | 0.82163 | 0.4826 | 0.87617
0.4978 | 0.82177 | 0.4828 | 0.87608
0.498 | 0.82186 | 0.483 | 0.87591
0.4982 | 0.8219 | 0.4832 | 0.87663
0.4984 | 0.82188 | 0.4834 | 0.87708
0.4986 | 0.82078 | 0.4836 | 0.8763
0.4988 | 0.82087 | 0.4838 | 0.87546
0.499 | 0.8209 | 0.484 | 0.87457
0.4992 | 0.82087 | 0.4842 | 0.87362
0.4994 | 0.82078 | 0.4844 | 0.87261
0.4996 | 0.81959 | 0.4846 | 0.87155
0.4998 | 0.81959 | 0.4848 | 0.87255
0.5 | 0.81952 | 0.485 | 0.87139
0.5002 | 0.81938 | 0.4852 | 0.87135
0.5004 | 0.81917 | 0.4854 | 0.87033
0.5006 | 0.81889 | 0.4856 | 0.87043
0.5008 | 0.81853 | 0.4858 | 0.86956
0.501 | 0.81937 | 0.486 | 0.86865
0.5012 | 0.81911 | 0.4862 | 0.86773
0.5014 | 0.82005 | 0.4864 | 0.86678
0.5016 | 0.8199 | 0.4866 | 0.8658
0.5018 | 0.8197 | 0.4868 | 0.8648
0.502 | 0.81967 | 0.487 | 0.86378
0.5022 | 0.81877 | 0.4872 | 0.86273
0.5024 | 0.81804 | 0.4874 | 0.86166
0.5026 | 0.81747 | 0.4876 | 0.86056
0.5028 | 0.81703 | 0.4878 | 0.85944
0.503 | 0.81674 | 0.488 | 0.8583
0.5032 | 0.81657 | 0.4882 | 0.85829
0.5034 | 0.81755 | 0.4884 | 0.85848
0.5036 | 0.81969 | 0.4886 | 0.85887
0.5038 | 0.81966 | 0.4888 | 0.85946
0.504 | 0.82079 | 0.489 | 0.86028
0.5042 | 0.82181 | 0.4892 | 0.86015
0.5044 | 0.82272 | 0.4894 | 0.86003
0.5046 | 0.82353 | 0.4896 | 0.85993
0.5048 | 0.82424 | 0.4898 | 0.85985
0.505 | 0.82483 | 0.49 | 0.85979
0.5052 | 0.82532 | 0.4902 | 0.86091
0.5054 | 0.82697 | 0.4904 | 0.86205
0.5056 | 0.82748 | 0.4906 | 0.86206
0.5058 | 0.8279 | 0.4908 | 0.8621
0.506 | 0.82822 | 0.491 | 0.86217
0.5062 | 0.82741 | 0.4912 | 0.86228
0.5064 | 0.82672 | 0.4914 | 0.86242
0.5066 | 0.82717 | 0.4916 | 0.86259
0.5068 | 0.82751 | 0.4918 | 0.86279
0.507 | 0.82774 | 0.492 | 0.86303
0.5072 | 0.82807 | 0.4922 | 0.8633
0.5074 | 0.82748 | 0.4924 | 0.8636
0.5076 | 0.82699 | 0.4926 | 0.86393
0.5078 | 0.82763 | 0.4928 | 0.86334
0.508 | 0.82814 | 0.493 | 0.86394
0.5082 | 0.82747 | 0.4932 | 0.86361
0.5084 | 0.8269 | 0.4934 | 0.86329
0.5086 | 0.8264 | 0.4936 | 0.86277
0.5088 | 0.82825 | 0.4938 | 0.86321
0.509 | 0.82892 | 0.494 | 0.86365
0.5092 | 0.82945 | 0.4942 | 0.86409
0.5094 | 0.82982 | 0.4944 | 0.86453
0.5096 | 0.83005 | 0.4946 | 0.86497
0.5098 | 0.83138 | 0.4948 | 0.86541
0.51 | 0.83154 | 0.495 | 0.86468
0.5102 | 0.83155 | 0.4952 | 0.86491
0.5104 | 0.83143 | 0.4954 | 0.86512
0.5106 | 0.83117 | 0.4956 | 0.86533
0.5108 | 0.83076 | 0.4958 | 0.86553
0.511 | 0.83022 | 0.496 | 0.86572
0.5112 | 0.82953 | 0.4962 | 0.86591
0.5114 | 0.82767 | 0.4964 | 0.86608
0.5116 | 0.82589 | 0.4966 | 0.86625
0.5118 | 0.8252 | 0.4968 | 0.86545
0.512 | 0.82436 | 0.497 | 0.86484
0.5122 | 0.82358 | 0.4972 | 0.86538
0.5124 | 0.82309 | 0.4974 | 0.86589
0.5126 | 0.82393 | 0.4976 | 0.86637
0.5128 | 0.82484 | 0.4978 | 0.86683
0.513 | 0.82583 | 0.498 | 0.86727
0.5132 | 0.82692 | 0.4982 | 0.86768
0.5134 | 0.82707 | 0.4984 | 0.86807
0.5136 | 0.82733 | 0.4986 | 0.86843
0.5138 | 0.82643 | 0.4988 | 0.86781
0.514 | 0.82791 | 0.499 | 0.86832
0.5142 | 0.82823 | 0.4992 | 0.8688
0.5144 | 0.82843 | 0.4994 | 0.86925
0.5146 | 0.82851 | 0.4996 | 0.86967
0.5148 | 0.82847 | 0.4998 | 0.87005
0.515 | 0.8283 | 0.5 | 0.8704
0.5152 | 0.82801 | 0.5002 | 0.87072
0.5154 | 0.8276 | 0.5004 | 0.87101
0.5156 | 0.82706 | 0.5006 | 0.87009
0.5158 | 0.8264 | 0.5008 | 0.8701
0.516 | 0.82562 | 0.501 | 0.87006
0.5162 | 0.82472 | 0.5012 | 0.87094
0.5164 | 0.82495 | 0.5014 | 0.87062
0.5166 | 0.82529 | 0.5016 | 0.87123
0.5168 | 0.82449 | 0.5018 | 0.87065
0.517 | 0.82358 | 0.502 | 0.87004
0.5172 | 0.82154 | 0.5022 | 0.86941
0.5174 | 0.82189 | 0.5024 | 0.86875
0.5176 | 0.82237 | 0.5026 | 0.86807
0.5178 | 0.82297 | 0.5028 | 0.86737
0.518 | 0.82245 | 0.503 | 0.8678
0.5182 | 0.82185 | 0.5032 | 0.86726
0.5184 | 0.82241 | 0.5034 | 0.86788
0.5186 | 0.82208 | 0.5036 | 0.86752
0.5188 | 0.82316 | 0.5038 | 0.86716
0.519 | 0.82314 | 0.504 | 0.86679
0.5192 | 0.82304 | 0.5042 | 0.86641
0.5194 | 0.82184 | 0.5044 | 0.86602
0.5196 | 0.82182 | 0.5046 | 0.86563
0.5198 | 0.82171 | 0.5048 | 0.86522
0.52 | 0.8205 | 0.505 | 0.86481
0.5202 | 0.82046 | 0.5052 | 0.86439
0.5204 | 0.81929 | 0.5054 | 0.86396
0.5206 | 0.81929 | 0.5056 | 0.86353
0.5208 | 0.81919 | 0.5058 | 0.86212
0.521 | 0.81795 | 0.506 | 0.86187
0.5212 | 0.81788 | 0.5062 | 0.86064
0.5214 | 0.81769 | 0.5064 | 0.8596
0.5216 | 0.81763 | 0.5066 | 0.85968
0.5218 | 0.81894 | 0.5068 | 0.85974
0.522 | 0.81912 | 0.507 | 0.86093
0.5222 | 0.8192 | 0.5072 | 0.86231
0.5224 | 0.82044 | 0.5074 | 0.86271
0.5226 | 0.82079 | 0.5076 | 0.86309
0.5228 | 0.82127 | 0.5078 | 0.86346
0.523 | 0.82064 | 0.508 | 0.86285
0.5232 | 0.82116 | 0.5082 | 0.86338
0.5234 | 0.82159 | 0.5084 | 0.86389
0.5236 | 0.82317 | 0.5086 | 0.86342
0.5238 | 0.82364 | 0.5088 | 0.86408
0.524 | 0.82527 | 0.509 | 0.86588
0.5242 | 0.82476 | 0.5092 | 0.86669
0.5244 | 0.82542 | 0.5094 | 0.86748
0.5246 | 0.82599 | 0.5096 | 0.86824
0.5248 | 0.82648 | 0.5098 | 0.86898
0.525 | 0.82687 | 0.51 | 0.86969
0.5252 | 0.82718 | 0.5102 | 0.87038
0.5254 | 0.8274 | 0.5104 | 0.87104
0.5256 | 0.82753 | 0.5106 | 0.87168
0.5258 | 0.82758 | 0.5108 | 0.8723
0.526 | 0.82753 | 0.511 | 0.87289
0.5262 | 0.8274 | 0.5112 | 0.87346
0.5264 | 0.82718 | 0.5114 | 0.87283
0.5266 | 0.82687 | 0.5116 | 0.87314
0.5268 | 0.82648 | 0.5118 | 0.87224
0.527 | 0.82599 | 0.512 | 0.87226
0.5272 | 0.82542 | 0.5122 | 0.87224
0.5274 | 0.82602 | 0.5124 | 0.87218
0.5276 | 0.82551 | 0.5126 | 0.87207
0.5278 | 0.82491 | 0.5128 | 0.87193
0.528 | 0.82424 | 0.513 | 0.87175
0.5282 | 0.82246 | 0.5132 | 0.87152
0.5284 | 0.82184 | 0.5134 | 0.87126
0.5286 | 0.82114 | 0.5136 | 0.87095
0.5288 | 0.82057 | 0.5138 | 0.87061
0.529 | 0.82014 | 0.514 | 0.87022
0.5292 | 0.81859 | 0.5142 | 0.86979
0.5294 | 0.8182 | 0.5144 | 0.86932
0.5296 | 0.81897 | 0.5146 | 0.86881
0.5298 | 0.81862 | 0.5148 | 0.86826
0.53 | 0.81818 | 0.515 | 0.86767
0.5302 | 0.81891 | 0.5152 | 0.86704
0.5304 | 0.81749 | 0.5154 | 0.86636
0.5306 | 0.8185 | 0.5156 | 0.86565
0.5308 | 0.8184 | 0.5158 | 0.8649
0.531 | 0.81822 | 0.516 | 0.86527
0.5312 | 0.81922 | 0.5162 | 0.86465
0.5314 | 0.81808 | 0.5164 | 0.86516
0.5316 | 0.81709 | 0.5166 | 0.86586
0.5318 | 0.81852 | 0.5168 | 0.86558
0.532 | 0.81884 | 0.517 | 0.86529
0.5322 | 0.81908 | 0.5172 | 0.86498
0.5324 | 0.81924 | 0.5174 | 0.86465
0.5326 | 0.81933 | 0.5176 | 0.86431
0.5328 | 0.82059 | 0.5178 | 0.86395
0.533 | 0.82075 | 0.518 | 0.86358
0.5332 | 0.82106 | 0.5182 | 0.86435
0.5334 | 0.82153 | 0.5184 | 0.86416
0.5336 | 0.82192 | 0.5186 | 0.86396
0.5338 | 0.82225 | 0.5188 | 0.86492
0.534 | 0.8225 | 0.519 | 0.86492
0.5342 | 0.82269 | 0.5192 | 0.86492
0.5344 | 0.82406 | 0.5194 | 0.86492
0.5346 | 0.82434 | 0.5196 | 0.86492
0.5348 | 0.82455 | 0.5198 | 0.86588
0.535 | 0.82471 | 0.52 | 0.86568
0.5352 | 0.8248 | 0.5202 | 0.86549
0.5354 | 0.82483 | 0.5204 | 0.86531
0.5356 | 0.8248 | 0.5206 | 0.86513
0.5358 | 0.82367 | 0.5208 | 0.86496
0.536 | 0.82373 | 0.521 | 0.8648
0.5362 | 0.82269 | 0.5212 | 0.86465
0.5364 | 0.82283 | 0.5214 | 0.86451
0.5366 | 0.82288 | 0.5216 | 0.86438
0.5368 | 0.82183 | 0.5218 | 0.86329
0.537 | 0.82091 | 0.522 | 0.86337
0.5372 | 0.82115 | 0.5222 | 0.86345
0.5374 | 0.8213 | 0.5224 | 0.86353
0.5376 | 0.82031 | 0.5226 | 0.86362
0.5378 | 0.82048 | 0.5228 | 0.8637
0.538 | 0.82054 | 0.523 | 0.86378
0.5382 | 0.82049 | 0.5232 | 0.86386
0.5384 | 0.8216 | 0.5234 | 0.86394
0.5386 | 0.82055 | 0.5236 | 0.86402
0.5388 | 0.82064 | 0.5238 | 0.86411
0.539 | 0.82189 | 0.524 | 0.86419
0.5392 | 0.82201 | 0.5242 | 0.86427
0.5394 | 0.82329 | 0.5244 | 0.86339
0.5396 | 0.82345 | 0.5246 | 0.86271
0.5398 | 0.82352 | 0.5248 | 0.86319
0.54 | 0.8235 | 0.525 | 0.86364
0.5402 | 0.82236 | 0.5252 | 0.86408
0.5404 | 0.82239 | 0.5254 | 0.86451
0.5406 | 0.82254 | 0.5256 | 0.86492
0.5408 | 0.82281 | 0.5258 | 0.86531
0.541 | 0.82196 | 0.526 | 0.86568
0.5412 | 0.82122 | 0.5262 | 0.86508
0.5414 | 0.8206 | 0.5264 | 0.86466
0.5416 | 0.82133 | 0.5266 | 0.86538
0.5418 | 0.82239 | 0.5268 | 0.86511
0.542 | 0.82252 | 0.527 | 0.86596
0.5422 | 0.82274 | 0.5272 | 0.86677
0.5424 | 0.82407 | 0.5274 | 0.86754
0.5426 | 0.82424 | 0.5276 | 0.86827
0.5428 | 0.82447 | 0.5278 | 0.86896
0.543 | 0.82477 | 0.528 | 0.86961
0.5432 | 0.82513 | 0.5282 | 0.87022
0.5434 | 0.8268 | 0.5284 | 0.87079
0.5436 | 0.82851 | 0.5286 | 0.87131
0.5438 | 0.83005 | 0.5288 | 0.8718
0.544 | 0.83038 | 0.529 | 0.87224
0.5442 | 0.83178 | 0.5292 | 0.87265
0.5444 | 0.833 | 0.5294 | 0.87301
0.5446 | 0.83403 | 0.5296 | 0.87333
0.5448 | 0.83385 | 0.5298 | 0.87265
0.545 | 0.83369 | 0.53 | 0.87097
0.5452 | 0.83459 | 0.5302 | 0.87038
0.5454 | 0.83426 | 0.5304 | 0.87089
0.5456 | 0.83497 | 0.5306 | 0.87133
0.5458 | 0.83444 | 0.5308 | 0.87169
0.546 | 0.83517 | 0.531 | 0.87198
0.5462 | 0.8359 | 0.5312 | 0.8722
0.5464 | 0.83664 | 0.5314 | 0.87234
0.5466 | 0.83635 | 0.5316 | 0.87241
0.5468 | 0.83605 | 0.5318 | 0.87241
0.547 | 0.837 | 0.532 | 0.8735
0.5472 | 0.8392 | 0.5322 | 0.87356
0.5474 | 0.83909 | 0.5324 | 0.8726
0.5476 | 0.84001 | 0.5326 | 0.87274
0.5478 | 0.84195 | 0.5328 | 0.8728
0.548 | 0.84263 | 0.533 | 0.87279
0.5482 | 0.84308 | 0.5332 | 0.8727
0.5484 | 0.8433 | 0.5334 | 0.87254
0.5486 | 0.84329 | 0.5336 | 0.87231
0.5488 | 0.84327 | 0.5338 | 0.872
0.549 | 0.84222 | 0.534 | 0.87162
0.5492 | 0.84219 | 0.5342 | 0.87117
0.5494 | 0.84192 | 0.5344 | 0.87064
0.5496 | 0.84142 | 0.5346 | 0.87121
0.5498 | 0.84068 | 0.5348 | 0.87192
0.55 | 0.8397 | 0.535 | 0.87162
0.5502 | 0.83848 | 0.5352 | 0.87125
0.5504 | 0.83725 | 0.5354 | 0.87083
0.5506 | 0.836 | 0.5356 | 0.87036
0.5508 | 0.83578 | 0.5358 | 0.86886
0.551 | 0.8343 | 0.536 | 0.86847
0.5512 | 0.83384 | 0.5362 | 0.86705
0.5514 | 0.83235 | 0.5364 | 0.8679
0.5516 | 0.83213 | 0.5366 | 0.86889
0.5518 | 0.83089 | 0.5368 | 0.86886
0.552 | 0.83091 | 0.537 | 0.86994
0.5522 | 0.82993 | 0.5372 | 0.87001
0.5524 | 0.82919 | 0.5374 | 0.87004
0.5526 | 0.82744 | 0.5376 | 0.87001
0.5528 | 0.82696 | 0.5378 | 0.86994
0.553 | 0.82672 | 0.538 | 0.86982
0.5532 | 0.82775 | 0.5382 | 0.86965
0.5534 | 0.8288 | 0.5384 | 0.86943
0.5536 | 0.82885 | 0.5386 | 0.86916
0.5538 | 0.82893 | 0.5388 | 0.86884
0.554 | 0.82778 | 0.539 | 0.86847
0.5542 | 0.82895 | 0.5392 | 0.86806
0.5544 | 0.82888 | 0.5394 | 0.86759
0.5546 | 0.8276 | 0.5396 | 0.86708
0.5548 | 0.82633 | 0.5398 | 0.86556
0.555 | 0.82633 | 0.54 | 0.86631
0.5552 | 0.82658 | 0.5402 | 0.86627
0.5554 | 0.8258 | 0.5404 | 0.86755
0.5556 | 0.82628 | 0.5406 | 0.86783
0.5558 | 0.82573 | 0.5408 | 0.86807
0.556 | 0.82644 | 0.541 | 0.86827
0.5562 | 0.82737 | 0.5412 | 0.86843
0.5564 | 0.82726 | 0.5414 | 0.86855
0.5566 | 0.82839 | 0.5416 | 0.86862
0.5568 | 0.82974 | 0.5418 | 0.86866
0.557 | 0.83233 | 0.542 | 0.86866
0.5572 | 0.83388 | 0.5422 | 0.86861
0.5574 | 0.83543 | 0.5424 | 0.86853
0.5576 | 0.83697 | 0.5426 | 0.86861
0.5578 | 0.83747 | 0.5428 | 0.86886
0.558 | 0.83796 | 0.543 | 0.86811
0.5582 | 0.83843 | 0.5432 | 0.86847
0.5584 | 0.83887 | 0.5434 | 0.86879
0.5586 | 0.8403 | 0.5436 | 0.86906
0.5588 | 0.84044 | 0.5438 | 0.86928
0.559 | 0.84282 | 0.544 | 0.86945
0.5592 | 0.84516 | 0.5442 | 0.86957
0.5594 | 0.84621 | 0.5444 | 0.86869
0.5596 | 0.84597 | 0.5446 | 0.86891
0.5598 | 0.84569 | 0.5448 | 0.86908
0.56 | 0.8464 | 0.545 | 0.86919
0.5602 | 0.84683 | 0.5452 | 0.86924
0.5604 | 0.84596 | 0.5454 | 0.86924
0.5606 | 0.84629 | 0.5456 | 0.86918
0.5608 | 0.84657 | 0.5458 | 0.86906
0.561 | 0.84656 | 0.546 | 0.87005
0.5612 | 0.84627 | 0.5462 | 0.87003
0.5614 | 0.84466 | 0.5464 | 0.87114
0.5616 | 0.84425 | 0.5466 | 0.87124
0.5618 | 0.84274 | 0.5468 | 0.87034
0.562 | 0.84241 | 0.547 | 0.87056
0.5622 | 0.842 | 0.5472 | 0.87073
0.5624 | 0.84256 | 0.5474 | 0.8699
0.5626 | 0.84305 | 0.5476 | 0.87017
0.5628 | 0.84348 | 0.5478 | 0.87038
0.563 | 0.84386 | 0.548 | 0.87054
0.5632 | 0.8442 | 0.5482 | 0.87065
0.5634 | 0.84223 | 0.5484 | 0.87069
0.5636 | 0.84021 | 0.5486 | 0.87068
0.5638 | 0.8394 | 0.5488 | 0.87061
0.564 | 0.83751 | 0.549 | 0.87048
0.5642 | 0.83785 | 0.5492 | 0.8703
0.5644 | 0.83689 | 0.5494 | 0.87006
0.5646 | 0.83565 | 0.5496 | 0.86976
0.5648 | 0.8354 | 0.5498 | 0.86941
0.565 | 0.83512 | 0.55 | 0.87016
0.5652 | 0.8348 | 0.5502 | 0.86895
0.5654 | 0.83445 | 0.5504 | 0.87001
0.5656 | 0.8341 | 0.5506 | 0.87007
0.5658 | 0.83374 | 0.5508 | 0.87008
0.566 | 0.83338 | 0.551 | 0.86908
0.5662 | 0.83304 | 0.5512 | 0.86823
0.5664 | 0.83169 | 0.5514 | 0.86848
0.5666 | 0.83058 | 0.5516 | 0.86867
0.5668 | 0.83075 | 0.5518 | 0.86879
0.567 | 0.83096 | 0.552 | 0.86789
0.5672 | 0.82891 | 0.5522 | 0.86808
0.5674 | 0.82815 | 0.5524 | 0.86724
0.5676 | 0.82638 | 0.5526 | 0.86653
0.5678 | 0.8259 | 0.5528 | 0.86806
0.568 | 0.82566 | 0.553 | 0.86855
0.5682 | 0.8267 | 0.5532 | 0.87012
0.5684 | 0.82674 | 0.5534 | 0.87066
0.5686 | 0.82704 | 0.5536 | 0.87113
0.5688 | 0.82736 | 0.5538 | 0.87153
0.569 | 0.82875 | 0.554 | 0.87185
0.5692 | 0.82893 | 0.5542 | 0.8721
0.5694 | 0.82891 | 0.5544 | 0.87228
0.5696 | 0.82768 | 0.5546 | 0.87354
0.5698 | 0.82774 | 0.5548 | 0.87379
0.57 | 0.82908 | 0.555 | 0.87397
0.5702 | 0.82921 | 0.5552 | 0.87408
0.5704 | 0.82915 | 0.5554 | 0.87509
0.5706 | 0.82914 | 0.5556 | 0.87487
0.5708 | 0.83042 | 0.5558 | 0.8746
0.571 | 0.82945 | 0.556 | 0.87427
0.5712 | 0.82853 | 0.5562 | 0.87388
0.5714 | 0.82867 | 0.5564 | 0.87344
0.5716 | 0.82884 | 0.5566 | 0.87294
0.5718 | 0.82927 | 0.5568 | 0.87238
0.572 | 0.82995 | 0.557 | 0.87293
0.5722 | 0.83192 | 0.5572 | 0.87247
0.5724 | 0.83267 | 0.5574 | 0.87197
0.5726 | 0.8322 | 0.5576 | 0.87258
0.5728 | 0.83177 | 0.5578 | 0.87219
0.573 | 0.83135 | 0.558 | 0.87081
0.5732 | 0.83095 | 0.5582 | 0.86958
0.5734 | 0.83056 | 0.5584 | 0.8685
0.5736 | 0.83141 | 0.5586 | 0.86852
0.5738 | 0.83249 | 0.5588 | 0.86848
0.574 | 0.83379 | 0.559 | 0.86838
0.5742 | 0.8353 | 0.5592 | 0.86725
0.5744 | 0.83578 | 0.5594 | 0.86721
0.5746 | 0.83625 | 0.5596 | 0.8671
0.5748 | 0.83669 | 0.5598 | 0.86692
0.575 | 0.8371 | 0.56 | 0.86666
0.5752 | 0.83747 | 0.5602 | 0.86537
0.5754 | 0.8378 | 0.5604 | 0.86633
0.5756 | 0.8391 | 0.5606 | 0.8653
0.5758 | 0.84012 | 0.5608 | 0.86536
0.576 | 0.83982 | 0.561 | 0.86534
0.5762 | 0.83946 | 0.5612 | 0.8664
0.5764 | 0.83903 | 0.5614 | 0.86663
0.5766 | 0.83976 | 0.5616 | 0.86701
0.5768 | 0.84064 | 0.5618 | 0.8673
0.577 | 0.8404 | 0.562 | 0.86753
0.5772 | 0.84007 | 0.5622 | 0.86885
0.5774 | 0.84193 | 0.5624 | 0.86914
0.5776 | 0.8437 | 0.5626 | 0.87054
0.5778 | 0.84539 | 0.5628 | 0.87304
0.578 | 0.847 | 0.563 | 0.87338
0.5782 | 0.84751 | 0.5632 | 0.87368
0.5784 | 0.84795 | 0.5634 | 0.87393
0.5786 | 0.84936 | 0.5636 | 0.87415
0.5788 | 0.85072 | 0.5638 | 0.87433
0.579 | 0.85076 | 0.564 | 0.87446
0.5792 | 0.85054 | 0.5642 | 0.8736
0.5794 | 0.85004 | 0.5644 | 0.87289
0.5796 | 0.84927 | 0.5646 | 0.87329
0.5798 | 0.84846 | 0.5648 | 0.87364
0.58 | 0.84781 | 0.565 | 0.87393
0.5802 | 0.84609 | 0.5652 | 0.87416
0.5804 | 0.84431 | 0.5654 | 0.87434
0.5806 | 0.8435 | 0.5656 | 0.87329
0.5808 | 0.84365 | 0.5658 | 0.87313
0.581 | 0.84249 | 0.566 | 0.87291
0.5812 | 0.84231 | 0.5662 | 0.87263
0.5814 | 0.84208 | 0.5664 | 0.87228
0.5816 | 0.84055 | 0.5666 | 0.87186
0.5818 | 0.84001 | 0.5668 | 0.87138
0.582 | 0.83945 | 0.567 | 0.87083
0.5822 | 0.83782 | 0.5672 | 0.87022
0.5824 | 0.83618 | 0.5674 | 0.86858
0.5826 | 0.83326 | 0.5676 | 0.86804
0.5828 | 0.83259 | 0.5678 | 0.86743
0.583 | 0.83087 | 0.568 | 0.86578
0.5832 | 0.83039 | 0.5682 | 0.86638
0.5834 | 0.8299 | 0.5684 | 0.86712
0.5836 | 0.8294 | 0.5686 | 0.868
0.5838 | 0.82787 | 0.5688 | 0.86787
0.584 | 0.8276 | 0.569 | 0.86768
0.5842 | 0.82631 | 0.5692 | 0.86743
0.5844 | 0.8263 | 0.5694 | 0.86829
0.5846 | 0.82527 | 0.5696 | 0.86718
0.5848 | 0.82448 | 0.5698 | 0.86719
0.585 | 0.82395 | 0.57 | 0.86617
0.5852 | 0.82469 | 0.5702 | 0.86626
0.5854 | 0.82443 | 0.5704 | 0.8665
0.5856 | 0.82443 | 0.5706 | 0.86687
0.5858 | 0.82342 | 0.5708 | 0.86835
0.586 | 0.82244 | 0.571 | 0.86785
0.5862 | 0.82376 | 0.5712 | 0.86845
0.5864 | 0.82406 | 0.5714 | 0.86899
0.5866 | 0.82462 | 0.5716 | 0.87063
0.5868 | 0.82645 | 0.5718 | 0.87126
0.587 | 0.82728 | 0.572 | 0.87182
0.5872 | 0.82837 | 0.5722 | 0.87233
0.5874 | 0.82971 | 0.5724 | 0.87279
0.5876 | 0.83108 | 0.5726 | 0.87222
0.5878 | 0.83226 | 0.5728 | 0.87276
0.588 | 0.83324 | 0.573 | 0.87207
0.5882 | 0.833 | 0.5732 | 0.87226
0.5884 | 0.83403 | 0.5734 | 0.87238
0.5886 | 0.83509 | 0.5736 | 0.87242
0.5888 | 0.83492 | 0.5738 | 0.87239
0.589 | 0.83475 | 0.574 | 0.87229
0.5892 | 0.83459 | 0.5742 | 0.87212
0.5894 | 0.83546 | 0.5744 | 0.87303
0.5896 | 0.83507 | 0.5746 | 0.8741
0.5898 | 0.83467 | 0.5748 | 0.87414
0.59 | 0.8355 | 0.575 | 0.87413
0.5902 | 0.83653 | 0.5752 | 0.8731
0.5904 | 0.8388 | 0.5754 | 0.87317
0.5906 | 0.84002 | 0.5756 | 0.87318
0.5908 | 0.84123 | 0.5758 | 0.87312
0.591 | 0.84117 | 0.576 | 0.873
0.5912 | 0.84108 | 0.5762 | 0.87281
0.5914 | 0.84097 | 0.5764 | 0.8716
0.5916 | 0.84081 | 0.5766 | 0.87052
0.5918 | 0.84061 | 0.5768 | 0.86957
0.592 | 0.84035 | 0.577 | 0.86874
0.5922 | 0.84002 | 0.5772 | 0.86802
0.5924 | 0.84088 | 0.5774 | 0.86836
0.5926 | 0.84063 | 0.5776 | 0.86976
0.5928 | 0.84155 | 0.5778 | 0.86914
0.593 | 0.84136 | 0.578 | 0.86958
0.5932 | 0.84233 | 0.5782 | 0.87109
0.5934 | 0.84218 | 0.5784 | 0.87154
0.5936 | 0.84295 | 0.5786 | 0.87189
0.5938 | 0.84237 | 0.5788 | 0.87214
0.594 | 0.84294 | 0.579 | 0.87134
0.5942 | 0.84236 | 0.5792 | 0.87064
0.5944 | 0.84396 | 0.5794 | 0.87003
0.5946 | 0.84315 | 0.5796 | 0.87046
0.5948 | 0.84349 | 0.5798 | 0.87194
0.595 | 0.84393 | 0.58 | 0.87139
0.5952 | 0.84447 | 0.5802 | 0.87209
0.5954 | 0.84386 | 0.5804 | 0.87288
0.5956 | 0.84439 | 0.5806 | 0.87471
0.5958 | 0.84604 | 0.5808 | 0.87547
0.596 | 0.84654 | 0.581 | 0.87612
0.5962 | 0.84818 | 0.5812 | 0.87781
0.5964 | 0.84845 | 0.5814 | 0.87845
0.5966 | 0.84965 | 0.5816 | 0.87897
0.5968 | 0.85075 | 0.5818 | 0.87939
0.597 | 0.85049 | 0.582 | 0.87971
0.5972 | 0.85118 | 0.5822 | 0.87992
0.5974 | 0.85075 | 0.5824 | 0.88002
0.5976 | 0.85046 | 0.5826 | 0.88001
0.5978 | 0.84905 | 0.5828 | 0.88107
0.598 | 0.84755 | 0.583 | 0.88107
0.5982 | 0.84595 | 0.5832 | 0.88097
0.5984 | 0.8455 | 0.5834 | 0.88078
0.5986 | 0.84516 | 0.5836 | 0.88048
0.5988 | 0.84471 | 0.5838 | 0.88009
0.599 | 0.84415 | 0.584 | 0.8796
0.5992 | 0.84371 | 0.5842 | 0.87901
0.5994 | 0.84441 | 0.5844 | 0.87833
0.5996 | 0.84272 | 0.5846 | 0.87755
0.5998 | 0.84322 | 0.5848 | 0.87667
0.6 | 0.84361 | 0.585 | 0.87569
0.6002 | 0.84391 | 0.5852 | 0.87461
0.6004 | 0.84309 | 0.5854 | 0.8746
0.6006 | 0.84219 | 0.5856 | 0.87355
0.6008 | 0.84224 | 0.5858 | 0.8724
0.601 | 0.84096 | 0.586 | 0.87116
0.6012 | 0.84063 | 0.5862 | 0.86984
0.6014 | 0.84024 | 0.5864 | 0.86746
0.6016 | 0.83979 | 0.5866 | 0.86733
0.6018 | 0.83826 | 0.5868 | 0.86731
0.602 | 0.83691 | 0.587 | 0.86741
0.6022 | 0.83677 | 0.5872 | 0.86766
0.6024 | 0.83658 | 0.5874 | 0.86804
0.6026 | 0.83533 | 0.5876 | 0.86741
0.6028 | 0.83428 | 0.5878 | 0.86672
0.603 | 0.83342 | 0.588 | 0.86714
0.6032 | 0.83378 | 0.5882 | 0.86655
0.6034 | 0.83309 | 0.5884 | 0.86496
0.6036 | 0.83261 | 0.5886 | 0.86447
0.6038 | 0.8321 | 0.5888 | 0.86393
0.604 | 0.83156 | 0.589 | 0.86333
0.6042 | 0.83124 | 0.5892 | 0.86384
0.6044 | 0.83111 | 0.5894 | 0.86355
0.6046 | 0.82992 | 0.5896 | 0.86459
0.6048 | 0.82997 | 0.5898 | 0.86366
0.605 | 0.83021 | 0.59 | 0.8629
0.6052 | 0.83064 | 0.5902 | 0.86441
0.6054 | 0.83229 | 0.5904 | 0.86609
0.6056 | 0.83393 | 0.5906 | 0.86676
0.6058 | 0.83555 | 0.5908 | 0.86739
0.606 | 0.83488 | 0.591 | 0.86798
0.6062 | 0.83545 | 0.5912 | 0.86853
0.6064 | 0.83498 | 0.5914 | 0.86904
0.6066 | 0.83448 | 0.5916 | 0.86855
0.6068 | 0.83498 | 0.5918 | 0.86918
0.607 | 0.83523 | 0.592 | 0.86976
0.6072 | 0.8342 | 0.5922 | 0.87029
0.6074 | 0.83312 | 0.5924 | 0.87077
0.6076 | 0.83325 | 0.5926 | 0.87121
0.6078 | 0.83356 | 0.5928 | 0.87159
0.608 | 0.83404 | 0.593 | 0.87192
0.6082 | 0.8347 | 0.5932 | 0.87125
0.6084 | 0.83554 | 0.5934 | 0.87073
0.6086 | 0.83655 | 0.5936 | 0.87131
0.6088 | 0.83877 | 0.5938 | 0.87086
0.609 | 0.83866 | 0.594 | 0.87055
0.6092 | 0.83975 | 0.5942 | 0.87036
0.6094 | 0.84103 | 0.5944 | 0.87126
0.6096 | 0.84226 | 0.5946 | 0.87206
0.6098 | 0.84343 | 0.5948 | 0.87278
0.61 | 0.84353 | 0.595 | 0.87244
0.6102 | 0.84357 | 0.5952 | 0.87221
0.6104 | 0.84354 | 0.5954 | 0.87209
0.6106 | 0.84573 | 0.5956 | 0.87206
0.6108 | 0.8466 | 0.5958 | 0.87212
0.611 | 0.84614 | 0.596 | 0.87321
0.6112 | 0.84561 | 0.5962 | 0.87417
0.6114 | 0.84499 | 0.5964 | 0.87405
0.6116 | 0.84531 | 0.5966 | 0.87516
0.6118 | 0.84532 | 0.5968 | 0.87633
0.612 | 0.84524 | 0.597 | 0.87737
0.6122 | 0.84632 | 0.5972 | 0.87732
0.6124 | 0.84503 | 0.5974 | 0.87732
0.6126 | 0.84364 | 0.5976 | 0.87738
0.6128 | 0.84341 | 0.5978 | 0.87748
0.613 | 0.84331 | 0.598 | 0.87762
0.6132 | 0.84333 | 0.5982 | 0.87874
0.6134 | 0.84221 | 0.5984 | 0.87873
0.6136 | 0.84224 | 0.5986 | 0.88086
0.6138 | 0.84239 | 0.5988 | 0.8809
0.614 | 0.84242 | 0.599 | 0.88095
0.6142 | 0.84338 | 0.5992 | 0.88198
0.6144 | 0.8432 | 0.5994 | 0.88281
0.6146 | 0.84315 | 0.5996 | 0.88366
0.6148 | 0.84425 | 0.5998 | 0.88356
0.615 | 0.84527 | 0.6 | 0.88558
0.6152 | 0.84619 | 0.6002 | 0.88762
0.6154 | 0.84705 | 0.6004 | 0.88756
0.6156 | 0.84658 | 0.6006 | 0.88846
0.6158 | 0.84582 | 0.6008 | 0.88917
0.616 | 0.84477 | 0.601 | 0.88969
0.6162 | 0.84365 | 0.6012 | 0.89
0.6164 | 0.84373 | 0.6014 | 0.88917
0.6166 | 0.84375 | 0.6016 | 0.88833
0.6168 | 0.84268 | 0.6018 | 0.88962
0.617 | 0.84157 | 0.602 | 0.88975
0.6172 | 0.83915 | 0.6022 | 0.88967
0.6174 | 0.83793 | 0.6024 | 0.88939
0.6176 | 0.83792 | 0.6026 | 0.88795
0.6178 | 0.83785 | 0.6028 | 0.88746
0.618 | 0.83775 | 0.603 | 0.88676
0.6182 | 0.83761 | 0.6032 | 0.88584
0.6184 | 0.83746 | 0.6034 | 0.88588
0.6186 | 0.83728 | 0.6036 | 0.88593
0.6188 | 0.83608 | 0.6038 | 0.88482
0.619 | 0.83383 | 0.604 | 0.88468
0.6192 | 0.83283 | 0.6042 | 0.88457
0.6194 | 0.83204 | 0.6044 | 0.88448
0.6196 | 0.83146 | 0.6046 | 0.88326
0.6198 | 0.82983 | 0.6048 | 0.88187
0.62 | 0.82944 | 0.605 | 0.8803
0.6202 | 0.82925 | 0.6052 | 0.87974
0.6204 | 0.8303 | 0.6054 | 0.87922
0.6206 | 0.8303 | 0.6056 | 0.87875
0.6208 | 0.82925 | 0.6058 | 0.87834
0.621 | 0.82818 | 0.606 | 0.87704
0.6212 | 0.82834 | 0.6062 | 0.87582
0.6214 | 0.82972 | 0.6064 | 0.87349
0.6216 | 0.83005 | 0.6066 | 0.87335
0.6218 | 0.82933 | 0.6068 | 0.87329
0.622 | 0.82754 | 0.607 | 0.87213
0.6222 | 0.82821 | 0.6072 | 0.87084
0.6224 | 0.82781 | 0.6074 | 0.86963
0.6226 | 0.82757 | 0.6076 | 0.8687
0.6228 | 0.82875 | 0.6078 | 0.86902
0.623 | 0.83008 | 0.608 | 0.86942
0.6232 | 0.83158 | 0.6082 | 0.86992
0.6234 | 0.83323 | 0.6084 | 0.86936
0.6236 | 0.83504 | 0.6086 | 0.86889
0.6238 | 0.83701 | 0.6088 | 0.86853
0.624 | 0.83914 | 0.609 | 0.86923
0.6242 | 0.84016 | 0.6092 | 0.87003
0.6244 | 0.84112 | 0.6094 | 0.86979
0.6246 | 0.84324 | 0.6096 | 0.86946
0.6248 | 0.84551 | 0.6098 | 0.86925
0.625 | 0.84666 | 0.61 | 0.86937
0.6252 | 0.84772 | 0.6102 | 0.8696
0.6254 | 0.84868 | 0.6104 | 0.86974
0.6256 | 0.84953 | 0.6106 | 0.87096
0.6258 | 0.85025 | 0.6108 | 0.87114
0.626 | 0.85086 | 0.611 | 0.87124
0.6262 | 0.85235 | 0.6112 | 0.87125
0.6264 | 0.85372 | 0.6114 | 0.87119
0.6266 | 0.85391 | 0.6116 | 0.87221
0.6268 | 0.85396 | 0.6118 | 0.87241
0.627 | 0.85511 | 0.612 | 0.87274
0.6272 | 0.85611 | 0.6122 | 0.87203
0.6274 | 0.85798 | 0.6124 | 0.87242
0.6276 | 0.85972 | 0.6126 | 0.87272
0.6278 | 0.86005 | 0.6128 | 0.87315
0.628 | 0.86003 | 0.613 | 0.87274
0.6282 | 0.85862 | 0.6132 | 0.87342
0.6284 | 0.85706 | 0.6134 | 0.87304
0.6286 | 0.85534 | 0.6136 | 0.87373
0.6288 | 0.85346 | 0.6138 | 0.87433
0.629 | 0.85371 | 0.614 | 0.87483
0.6292 | 0.85275 | 0.6142 | 0.87523
0.6294 | 0.85186 | 0.6144 | 0.87553
0.6296 | 0.85206 | 0.6146 | 0.87573
0.6298 | 0.85108 | 0.6148 | 0.87584
0.63 | 0.85016 | 0.615 | 0.87585
0.6302 | 0.84932 | 0.6152 | 0.87576
0.6304 | 0.84855 | 0.6154 | 0.87557
0.6306 | 0.84659 | 0.6156 | 0.87528
0.6308 | 0.84675 | 0.6158 | 0.8749
0.631 | 0.84677 | 0.616 | 0.87346
0.6312 | 0.8456 | 0.6162 | 0.87425
0.6314 | 0.84555 | 0.6164 | 0.87398
0.6316 | 0.84411 | 0.6166 | 0.87478
0.6318 | 0.84356 | 0.6168 | 0.87453
0.632 | 0.84185 | 0.617 | 0.87323
0.6322 | 0.84149 | 0.6172 | 0.87204
0.6324 | 0.84021 | 0.6174 | 0.87192
0.6326 | 0.84006 | 0.6176 | 0.87285
0.6328 | 0.84107 | 0.6178 | 0.8739
0.633 | 0.83991 | 0.618 | 0.87389
0.6332 | 0.83992 | 0.6182 | 0.8738
0.6334 | 0.83881 | 0.6184 | 0.87362
0.6336 | 0.83888 | 0.6186 | 0.87334
0.6338 | 0.83784 | 0.6188 | 0.87415
0.634 | 0.83798 | 0.619 | 0.87295
0.6342 | 0.83806 | 0.6192 | 0.87283
0.6344 | 0.83808 | 0.6194 | 0.87262
0.6346 | 0.83701 | 0.6196 | 0.87137
0.6348 | 0.83716 | 0.6198 | 0.87118
0.635 | 0.83726 | 0.62 | 0.87206
0.6352 | 0.83631 | 0.6202 | 0.87306
0.6354 | 0.83658 | 0.6204 | 0.87302
0.6356 | 0.83682 | 0.6206 | 0.8729
0.6358 | 0.83602 | 0.6208 | 0.87269
0.636 | 0.83543 | 0.621 | 0.87145
0.6362 | 0.83609 | 0.6212 | 0.87128
0.6364 | 0.83548 | 0.6214 | 0.87103
0.6366 | 0.83487 | 0.6216 | 0.87068
0.6368 | 0.83448 | 0.6218 | 0.86928
0.637 | 0.83431 | 0.622 | 0.86916
0.6372 | 0.83436 | 0.6222 | 0.86916
0.6374 | 0.83337 | 0.6224 | 0.86926
0.6376 | 0.83236 | 0.6226 | 0.86947
0.6378 | 0.83134 | 0.6228 | 0.86863
0.638 | 0.83132 | 0.623 | 0.87001
0.6382 | 0.83001 | 0.6232 | 0.8715
0.6384 | 0.82992 | 0.6234 | 0.87195
0.6386 | 0.83001 | 0.6236 | 0.87347
0.6388 | 0.83028 | 0.6238 | 0.87395
0.639 | 0.83178 | 0.624 | 0.87435
0.6392 | 0.83199 | 0.6242 | 0.87467
0.6394 | 0.83216 | 0.6244 | 0.87491
0.6396 | 0.83253 | 0.6246 | 0.87506
0.6398 | 0.83287 | 0.6248 | 0.87513
0.64 | 0.83318 | 0.625 | 0.87513
0.6402 | 0.83368 | 0.6252 | 0.87504
0.6404 | 0.83437 | 0.6254 | 0.87391
0.6406 | 0.83629 | 0.6256 | 0.87289
0.6408 | 0.83716 | 0.6258 | 0.87295
0.641 | 0.83697 | 0.626 | 0.87291
0.6412 | 0.83675 | 0.6262 | 0.87394
0.6414 | 0.83775 | 0.6264 | 0.87392
0.6416 | 0.83767 | 0.6266 | 0.87381
0.6418 | 0.83755 | 0.6268 | 0.87265
0.642 | 0.83737 | 0.627 | 0.8716
0.6422 | 0.83838 | 0.6272 | 0.87182
0.6424 | 0.83955 | 0.6274 | 0.87235
0.6426 | 0.84087 | 0.6276 | 0.87298
0.6428 | 0.8411 | 0.6278 | 0.87351
0.643 | 0.84125 | 0.628 | 0.87393
0.6432 | 0.84258 | 0.6282 | 0.87328
0.6434 | 0.84279 | 0.6284 | 0.87369
0.6436 | 0.84417 | 0.6286 | 0.87302
0.6438 | 0.84442 | 0.6288 | 0.87244
0.644 | 0.84582 | 0.629 | 0.87194
0.6442 | 0.84609 | 0.6292 | 0.87364
0.6444 | 0.84626 | 0.6294 | 0.87424
0.6446 | 0.84733 | 0.6296 | 0.87471
0.6448 | 0.84829 | 0.6298 | 0.87526
0.645 | 0.8481 | 0.63 | 0.87589
0.6452 | 0.84778 | 0.6302 | 0.87639
0.6454 | 0.84858 | 0.6304 | 0.87676
0.6456 | 0.84821 | 0.6306 | 0.87699
0.6458 | 0.84769 | 0.6308 | 0.8771
0.646 | 0.84828 | 0.631 | 0.87707
0.6462 | 0.84997 | 0.6312 | 0.87809
0.6464 | 0.84923 | 0.6314 | 0.87802
0.6466 | 0.84833 | 0.6316 | 0.87687
0.6468 | 0.84853 | 0.6318 | 0.87675
0.647 | 0.84879 | 0.632 | 0.87767
0.6472 | 0.84911 | 0.6322 | 0.87868
0.6474 | 0.84949 | 0.6324 | 0.87766
0.6476 | 0.84993 | 0.6326 | 0.87789
0.6478 | 0.85044 | 0.6328 | 0.87724
0.648 | 0.85101 | 0.633 | 0.8788
0.6482 | 0.85038 | 0.6332 | 0.87832
0.6484 | 0.85083 | 0.6334 | 0.87887
0.6486 | 0.85134 | 0.6336 | 0.8793
0.6488 | 0.85294 | 0.6338 | 0.87959
0.649 | 0.85437 | 0.634 | 0.87975
0.6492 | 0.85336 | 0.6342 | 0.87979
0.6494 | 0.85219 | 0.6344 | 0.87873
0.6496 | 0.8521 | 0.6346 | 0.8787
0.6498 | 0.85207 | 0.6348 | 0.87853
0.65 | 0.85186 | 0.635 | 0.87823
0.6502 | 0.85148 | 0.6352 | 0.87778
0.6504 | 0.85116 | 0.6354 | 0.8772
0.6506 | 0.85088 | 0.6356 | 0.87764
0.6508 | 0.84941 | 0.6358 | 0.87817
0.651 | 0.84901 | 0.636 | 0.87761
0.6512 | 0.84865 | 0.6362 | 0.87693
0.6514 | 0.84834 | 0.6364 | 0.87612
0.6516 | 0.8491 | 0.6366 | 0.8752
0.6518 | 0.8497 | 0.6368 | 0.87415
0.652 | 0.8491 | 0.637 | 0.87415
0.6522 | 0.84855 | 0.6372 | 0.8752
0.6524 | 0.84808 | 0.6374 | 0.87519
0.6526 | 0.84766 | 0.6376 | 0.8753
0.6528 | 0.8473 | 0.6378 | 0.87437
0.653 | 0.84804 | 0.638 | 0.87336
0.6532 | 0.84759 | 0.6382 | 0.87227
0.6534 | 0.84825 | 0.6384 | 0.87226
0.6536 | 0.84876 | 0.6386 | 0.87122
0.6538 | 0.84913 | 0.6388 | 0.87127
0.654 | 0.84938 | 0.639 | 0.87147
0.6542 | 0.84848 | 0.6392 | 0.87182
0.6544 | 0.84768 | 0.6394 | 0.87116
0.6546 | 0.84802 | 0.6396 | 0.87045
0.6548 | 0.84699 | 0.6398 | 0.86969
0.655 | 0.84585 | 0.64 | 0.87005
0.6552 | 0.84586 | 0.6402 | 0.86941
0.6554 | 0.84473 | 0.6404 | 0.86873
0.6556 | 0.84373 | 0.6406 | 0.868
0.6558 | 0.84285 | 0.6408 | 0.86724
0.656 | 0.8421 | 0.641 | 0.86548
0.6562 | 0.84146 | 0.6412 | 0.86483
0.6564 | 0.8397 | 0.6414 | 0.86318
0.6566 | 0.83908 | 0.6416 | 0.86168
0.6568 | 0.83857 | 0.6418 | 0.86149
0.657 | 0.83818 | 0.642 | 0.86048
0.6572 | 0.8379 | 0.6422 | 0.86057
0.6574 | 0.83774 | 0.6424 | 0.85962
0.6576 | 0.83769 | 0.6426 | 0.85997
0.6578 | 0.83776 | 0.6428 | 0.86161
0.658 | 0.83794 | 0.643 | 0.86338
0.6582 | 0.83823 | 0.6432 | 0.86413
0.6584 | 0.83864 | 0.6434 | 0.86502
0.6586 | 0.83916 | 0.6436 | 0.8651
0.6588 | 0.8398 | 0.6438 | 0.86531
0.659 | 0.83929 | 0.644 | 0.86565
0.6592 | 0.83867 | 0.6442 | 0.86707
0.6594 | 0.83918 | 0.6444 | 0.86839
0.6596 | 0.84081 | 0.6446 | 0.87079
0.6598 | 0.84233 | 0.6448 | 0.8712
0.66 | 0.8427 | 0.645 | 0.87172
0.6602 | 0.84297 | 0.6452 | 0.87331
0.6604 | 0.84415 | 0.6454 | 0.8748
0.6606 | 0.84421 | 0.6456 | 0.87524
0.6608 | 0.84438 | 0.6458 | 0.87577
0.661 | 0.84468 | 0.646 | 0.87737
0.6612 | 0.8451 | 0.6462 | 0.87788
0.6614 | 0.84565 | 0.6464 | 0.87849
0.6616 | 0.84632 | 0.6466 | 0.87917
0.6618 | 0.84585 | 0.6468 | 0.87992
0.662 | 0.84527 | 0.647 | 0.88073
0.6622 | 0.84583 | 0.6472 | 0.88159
0.6624 | 0.8465 | 0.6474 | 0.88229
0.6626 | 0.84728 | 0.6476 | 0.88282
0.6628 | 0.84815 | 0.6478 | 0.88338
0.663 | 0.84914 | 0.648 | 0.88396
0.6632 | 0.84897 | 0.6482 | 0.88551
0.6634 | 0.84993 | 0.6484 | 0.8859
0.6636 | 0.84974 | 0.6486 | 0.88726
0.6638 | 0.85043 | 0.6488 | 0.88841
0.664 | 0.85077 | 0.649 | 0.88936
0.6642 | 0.84972 | 0.6492 | 0.88915
0.6644 | 0.84977 | 0.6494 | 0.88989
0.6646 | 0.84991 | 0.6496 | 0.88946
0.6648 | 0.84887 | 0.6498 | 0.88998
0.665 | 0.84871 | 0.65 | 0.88932
0.6652 | 0.84839 | 0.6502 | 0.8896
0.6654 | 0.84688 | 0.6504 | 0.88965
0.6656 | 0.84751 | 0.6506 | 0.88947
0.6658 | 0.84695 | 0.6508 | 0.88906
0.666 | 0.84645 | 0.651 | 0.88842
0.6662 | 0.84603 | 0.6512 | 0.88873
0.6664 | 0.84568 | 0.6514 | 0.88689
0.6666 | 0.8454 | 0.6516 | 0.88716
0.6668 | 0.84622 | 0.6518 | 0.88742
0.667 | 0.84587 | 0.652 | 0.88767
0.6672 | 0.84559 | 0.6522 | 0.88793
0.6674 | 0.84643 | 0.6524 | 0.88607
0.6676 | 0.84609 | 0.6526 | 0.88539
0.6678 | 0.84688 | 0.6528 | 0.88491
0.668 | 0.84754 | 0.653 | 0.88349
0.6682 | 0.84808 | 0.6532 | 0.88205
0.6684 | 0.84748 | 0.6534 | 0.88157
0.6686 | 0.84699 | 0.6536 | 0.88203
0.6688 | 0.84765 | 0.6538 | 0.88249
0.669 | 0.84821 | 0.654 | 0.88199
0.6692 | 0.84868 | 0.6542 | 0.88266
0.6694 | 0.84803 | 0.6544 | 0.88122
0.6696 | 0.84752 | 0.6546 | 0.88075
0.6698 | 0.84589 | 0.6548 | 0.88006
0.67 | 0.8452 | 0.655 | 0.88035
0.6702 | 0.84443 | 0.6552 | 0.88064
0.6704 | 0.84252 | 0.6554 | 0.87883
0.6706 | 0.84052 | 0.6556 | 0.87799
0.6708 | 0.83966 | 0.6558 | 0.87812
0.671 | 0.83892 | 0.656 | 0.87827
0.6712 | 0.83829 | 0.6562 | 0.87729
0.6714 | 0.83777 | 0.6564 | 0.87729
0.6716 | 0.83738 | 0.6566 | 0.87732
0.6718 | 0.83709 | 0.6568 | 0.87741
0.672 | 0.83692 | 0.657 | 0.87754
0.6722 | 0.83686 | 0.6572 | 0.87774
0.6724 | 0.83692 | 0.6574 | 0.878
0.6726 | 0.83709 | 0.6576 | 0.87718
0.6728 | 0.83738 | 0.6578 | 0.87739
0.673 | 0.83777 | 0.658 | 0.87769
0.6732 | 0.83829 | 0.6582 | 0.87808
0.6734 | 0.83892 | 0.6584 | 0.87741
0.6736 | 0.83966 | 0.6586 | 0.8778
0.6738 | 0.84052 | 0.6588 | 0.87713
0.674 | 0.84023 | 0.659 | 0.87636
0.6742 | 0.83983 | 0.6592 | 0.87454
0.6744 | 0.84055 | 0.6594 | 0.87398
0.6746 | 0.84137 | 0.6596 | 0.87353
0.6748 | 0.84229 | 0.6598 | 0.87414
0.675 | 0.84331 | 0.66 | 0.87369
0.6752 | 0.84316 | 0.6602 | 0.87335
0.6754 | 0.84517 | 0.6604 | 0.87217
0.6756 | 0.84602 | 0.6606 | 0.87108
0.6758 | 0.84571 | 0.6608 | 0.87009
0.676 | 0.84651 | 0.661 | 0.86918
0.6762 | 0.84741 | 0.6612 | 0.86835
0.6764 | 0.84839 | 0.6614 | 0.86855
0.6766 | 0.84843 | 0.6616 | 0.86978
0.6768 | 0.84981 | 0.6618 | 0.86896
0.677 | 0.85001 | 0.662 | 0.86821
0.6772 | 0.85131 | 0.6622 | 0.86752
0.6774 | 0.85268 | 0.6624 | 0.86688
0.6776 | 0.85286 | 0.6626 | 0.86842
0.6778 | 0.85414 | 0.6628 | 0.86905
0.678 | 0.85422 | 0.663 | 0.86993
0.6782 | 0.85413 | 0.6632 | 0.87108
0.6784 | 0.85387 | 0.6634 | 0.8725
0.6786 | 0.85467 | 0.6636 | 0.87396
0.6788 | 0.8555 | 0.6638 | 0.87527
0.679 | 0.85511 | 0.664 | 0.87546
0.6792 | 0.85556 | 0.6642 | 0.87783
0.6794 | 0.85559 | 0.6644 | 0.87812
0.6796 | 0.85542 | 0.6646 | 0.88059
0.6798 | 0.85527 | 0.6648 | 0.88194
0.68 | 0.85515 | 0.665 | 0.88217
0.6802 | 0.8538 | 0.6652 | 0.88245
0.6804 | 0.8535 | 0.6654 | 0.88277
0.6806 | 0.85322 | 0.6656 | 0.88524
0.6808 | 0.85296 | 0.6658 | 0.88563
0.681 | 0.85271 | 0.666 | 0.88604
0.6812 | 0.85248 | 0.6662 | 0.88743
0.6814 | 0.85227 | 0.6664 | 0.88863
0.6816 | 0.85208 | 0.6666 | 0.88965
0.6818 | 0.85294 | 0.6668 | 0.89047
0.682 | 0.85256 | 0.667 | 0.89111
0.6822 | 0.85222 | 0.6672 | 0.89157
0.6824 | 0.85293 | 0.6674 | 0.89183
0.6826 | 0.85242 | 0.6676 | 0.89191
0.6828 | 0.85298 | 0.6678 | 0.89084
0.683 | 0.85336 | 0.668 | 0.89074
0.6832 | 0.85356 | 0.6682 | 0.89045
0.6834 | 0.85361 | 0.6684 | 0.88996
0.6836 | 0.85247 | 0.6686 | 0.88927
0.6838 | 0.85243 | 0.6688 | 0.88839
0.684 | 0.85121 | 0.669 | 0.88636
0.6842 | 0.85007 | 0.6692 | 0.88433
0.6844 | 0.84901 | 0.6694 | 0.88442
0.6846 | 0.84803 | 0.6696 | 0.88355
0.6848 | 0.84713 | 0.6698 | 0.88173
0.685 | 0.84631 | 0.67 | 0.88087
0.6852 | 0.84557 | 0.6702 | 0.87979
0.6854 | 0.8449 | 0.6704 | 0.87967
0.6856 | 0.84306 | 0.6706 | 0.87859
0.6858 | 0.84232 | 0.6708 | 0.87869
0.686 | 0.84166 | 0.671 | 0.87783
0.6862 | 0.84106 | 0.6712 | 0.8772
0.6864 | 0.84053 | 0.6714 | 0.87775
0.6866 | 0.84007 | 0.6716 | 0.87619
0.6868 | 0.84094 | 0.6718 | 0.87464
0.687 | 0.84086 | 0.672 | 0.87427
0.6872 | 0.84086 | 0.6722 | 0.87411
0.6874 | 0.84093 | 0.6724 | 0.87415
0.6876 | 0.84109 | 0.6726 | 0.87442
0.6878 | 0.84132 | 0.6728 | 0.87372
0.688 | 0.84266 | 0.673 | 0.87419
0.6882 | 0.84284 | 0.6732 | 0.87486
0.6884 | 0.8431 | 0.6734 | 0.8767
0.6886 | 0.84345 | 0.6736 | 0.87758
0.6888 | 0.84389 | 0.6738 | 0.87751
0.689 | 0.84442 | 0.674 | 0.87743
0.6892 | 0.84504 | 0.6742 | 0.87946
0.6894 | 0.84448 | 0.6744 | 0.88033
0.6896 | 0.84378 | 0.6746 | 0.88215
0.6898 | 0.84419 | 0.6748 | 0.88281
0.69 | 0.84466 | 0.675 | 0.88326
0.6902 | 0.84521 | 0.6752 | 0.88467
0.6904 | 0.84582 | 0.6754 | 0.88514
0.6906 | 0.84547 | 0.6756 | 0.88679
0.6908 | 0.84645 | 0.6758 | 0.88729
0.691 | 0.84748 | 0.676 | 0.88782
0.6912 | 0.84857 | 0.6762 | 0.88952
0.6914 | 0.84973 | 0.6764 | 0.88914
0.6916 | 0.85095 | 0.6766 | 0.88877
0.6918 | 0.85222 | 0.6768 | 0.88841
0.692 | 0.85231 | 0.677 | 0.88806
0.6922 | 0.85451 | 0.6772 | 0.88771
0.6924 | 0.85552 | 0.6774 | 0.8883
0.6926 | 0.85533 | 0.6776 | 0.88867
0.6928 | 0.85622 | 0.6778 | 0.88786
0.693 | 0.85591 | 0.678 | 0.8882
0.6932 | 0.85543 | 0.6782 | 0.88756
0.6934 | 0.85475 | 0.6784 | 0.88689
0.6936 | 0.85387 | 0.6786 | 0.88618
0.6938 | 0.85405 | 0.6788 | 0.88543
0.694 | 0.85298 | 0.679 | 0.88463
0.6942 | 0.85296 | 0.6792 | 0.88493
0.6944 | 0.85295 | 0.6794 | 0.88538
0.6946 | 0.85294 | 0.6796 | 0.8848
0.6948 | 0.85192 | 0.6798 | 0.88629
0.695 | 0.85214 | 0.68 | 0.88771
0.6952 | 0.85237 | 0.6802 | 0.88792
0.6954 | 0.8526 | 0.6804 | 0.8869
0.6956 | 0.85283 | 0.6806 | 0.88678
0.6958 | 0.85306 | 0.6808 | 0.8866
0.696 | 0.85329 | 0.681 | 0.8854
0.6962 | 0.85351 | 0.6812 | 0.8853
0.6964 | 0.85374 | 0.6814 | 0.88534
0.6966 | 0.85294 | 0.6816 | 0.88531
0.6968 | 0.85338 | 0.6818 | 0.88616
0.697 | 0.85382 | 0.682 | 0.88696
0.6972 | 0.85424 | 0.6822 | 0.8877
0.6974 | 0.85466 | 0.6824 | 0.8884
0.6976 | 0.85507 | 0.6826 | 0.88906
0.6978 | 0.85547 | 0.6828 | 0.8897
0.698 | 0.85586 | 0.683 | 0.88935
0.6982 | 0.85499 | 0.6832 | 0.89015
0.6984 | 0.85513 | 0.6834 | 0.89094
0.6986 | 0.85525 | 0.6836 | 0.88959
0.6988 | 0.85535 | 0.6838 | 0.89037
0.699 | 0.85544 | 0.684 | 0.89113
0.6992 | 0.85551 | 0.6842 | 0.89191
0.6994 | 0.85557 | 0.6844 | 0.89152
0.6996 | 0.8556 | 0.6846 | 0.88998
0.6998 | 0.85665 | 0.6848 | 0.88845
0.7 | 0.85644 | 0.685 | 0.88691
0.7002 | 0.85621 | 0.6852 | 0.88632
0.7004 | 0.85598 | 0.6854 | 0.88551
0.7006 | 0.85574 | 0.6856 | 0.88564
0.7008 | 0.85674 | 0.6858 | 0.88365
0.701 | 0.85672 | 0.686 | 0.8826
0.7012 | 0.85669 | 0.6862 | 0.8825
0.7014 | 0.85667 | 0.6864 | 0.88123
0.7016 | 0.85767 | 0.6866 | 0.88091
0.7018 | 0.85743 | 0.6868 | 0.8806
0.702 | 0.8572 | 0.687 | 0.88029
0.7022 | 0.85697 | 0.6872 | 0.87905
0.7024 | 0.8555 | 0.6874 | 0.879
0.7026 | 0.85506 | 0.6876 | 0.87781
0.7028 | 0.85462 | 0.6878 | 0.87644
0.703 | 0.85418 | 0.688 | 0.87606
0.7032 | 0.85374 | 0.6882 | 0.87475
0.7034 | 0.8533 | 0.6884 | 0.87465
0.7036 | 0.85286 | 0.6886 | 0.8746
0.7038 | 0.85242 | 0.6888 | 0.87363
0.704 | 0.85199 | 0.689 | 0.87293
0.7042 | 0.85155 | 0.6892 | 0.87249
0.7044 | 0.85111 | 0.6894 | 0.87327
0.7046 | 0.85067 | 0.6896 | 0.87315
0.7048 | 0.85023 | 0.6898 | 0.8733
0.705 | 0.85105 | 0.69 | 0.87352
0.7052 | 0.85084 | 0.6902 | 0.87262
0.7054 | 0.85064 | 0.6904 | 0.87178
0.7056 | 0.85045 | 0.6906 | 0.87215
0.7058 | 0.84924 | 0.6908 | 0.87161
0.706 | 0.84825 | 0.691 | 0.87227
0.7062 | 0.84851 | 0.6912 | 0.87317
0.7064 | 0.84876 | 0.6914 | 0.87433
0.7066 | 0.84797 | 0.6916 | 0.87572
0.7068 | 0.84864 | 0.6918 | 0.87619
0.707 | 0.84848 | 0.692 | 0.87669
0.7072 | 0.84956 | 0.6922 | 0.87721
0.7074 | 0.85061 | 0.6924 | 0.87775
0.7076 | 0.85164 | 0.6926 | 0.87829
0.7078 | 0.85263 | 0.6928 | 0.87882
0.708 | 0.8536 | 0.693 | 0.87934
0.7082 | 0.85455 | 0.6932 | 0.88197
0.7084 | 0.85547 | 0.6934 | 0.88246
0.7086 | 0.85636 | 0.6936 | 0.88292
0.7088 | 0.85723 | 0.6938 | 0.88453
0.709 | 0.85806 | 0.694 | 0.88515
0.7092 | 0.85784 | 0.6942 | 0.88573
0.7094 | 0.85885 | 0.6944 | 0.88627
0.7096 | 0.85878 | 0.6946 | 0.88675
0.7098 | 0.85889 | 0.6948 | 0.88835
0.71 | 0.85792 | 0.695 | 0.89104
0.7102 | 0.85813 | 0.6952 | 0.89369
0.7104 | 0.85849 | 0.6954 | 0.89416
0.7106 | 0.86002 | 0.6956 | 0.89458
0.7108 | 0.86146 | 0.6958 | 0.89494
0.711 | 0.86282 | 0.696 | 0.89639
0.7112 | 0.86408 | 0.6962 | 0.89682
0.7114 | 0.86423 | 0.6964 | 0.89717
0.7116 | 0.86553 | 0.6966 | 0.89839
0.7118 | 0.86445 | 0.6968 | 0.89836
0.712 | 0.86554 | 0.697 | 0.89824
0.7122 | 0.86652 | 0.6972 | 0.89897
0.7124 | 0.86739 | 0.6974 | 0.89961
0.7126 | 0.86814 | 0.6976 | 0.89918
0.7128 | 0.86878 | 0.6978 | 0.89864
0.713 | 0.8693 | 0.698 | 0.89798
0.7132 | 0.86971 | 0.6982 | 0.8972
0.7134 | 0.87 | 0.6984 | 0.89745
0.7136 | 0.87018 | 0.6986 | 0.8966
0.7138 | 0.87025 | 0.6988 | 0.89561
0.714 | 0.8702 | 0.699 | 0.89564
0.7142 | 0.87004 | 0.6992 | 0.89573
0.7144 | 0.86976 | 0.6994 | 0.89587
0.7146 | 0.86937 | 0.6996 | 0.8949
0.7148 | 0.86783 | 0.6998 | 0.89494
0.715 | 0.86743 | 0.7 | 0.89503
0.7152 | 0.86587 | 0.7002 | 0.89496
0.7154 | 0.86543 | 0.7004 | 0.89569
0.7156 | 0.86383 | 0.7006 | 0.89531
0.7158 | 0.86335 | 0.7008 | 0.89595
0.716 | 0.86398 | 0.701 | 0.89549
0.7162 | 0.86471 | 0.7012 | 0.89509
0.7164 | 0.86428 | 0.7014 | 0.89571
0.7166 | 0.86372 | 0.7016 | 0.8962
0.7168 | 0.8643 | 0.7018 | 0.89657
0.717 | 0.865 | 0.702 | 0.89681
0.7172 | 0.86581 | 0.7022 | 0.89695
0.7174 | 0.86548 | 0.7024 | 0.89602
0.7176 | 0.86507 | 0.7026 | 0.8952
0.7178 | 0.86455 | 0.7028 | 0.89449
0.718 | 0.86394 | 0.703 | 0.89484
0.7182 | 0.86323 | 0.7032 | 0.8951
0.7184 | 0.86243 | 0.7034 | 0.8941
0.7186 | 0.86153 | 0.7036 | 0.89302
0.7188 | 0.86053 | 0.7038 | 0.89302
0.719 | 0.85944 | 0.704 | 0.8939
0.7192 | 0.85825 | 0.7042 | 0.89356
0.7194 | 0.85822 | 0.7044 | 0.89316
0.7196 | 0.85707 | 0.7046 | 0.89176
0.7198 | 0.85708 | 0.7048 | 0.89148
0.72 | 0.85725 | 0.705 | 0.89116
0.7202 | 0.85756 | 0.7052 | 0.88965
0.7204 | 0.85701 | 0.7054 | 0.8879
0.7206 | 0.85788 | 0.7056 | 0.88708
0.7208 | 0.85766 | 0.7058 | 0.88528
0.721 | 0.85739 | 0.706 | 0.88367
0.7212 | 0.85706 | 0.7062 | 0.8832
0.7214 | 0.85668 | 0.7064 | 0.88273
0.7216 | 0.85751 | 0.7066 | 0.88225
0.7218 | 0.85726 | 0.7068 | 0.87964
0.722 | 0.85822 | 0.707 | 0.8782
0.7222 | 0.85812 | 0.7072 | 0.87793
0.7224 | 0.85798 | 0.7074 | 0.87649
0.7226 | 0.8578 | 0.7076 | 0.87601
0.7228 | 0.85656 | 0.7078 | 0.87459
0.723 | 0.85549 | 0.708 | 0.87338
0.7232 | 0.85563 | 0.7082 | 0.8724
0.7234 | 0.85572 | 0.7084 | 0.87164
0.7236 | 0.85576 | 0.7086 | 0.87206
0.7238 | 0.85574 | 0.7088 | 0.87153
0.724 | 0.85567 | 0.709 | 0.87124
0.7242 | 0.85554 | 0.7092 | 0.87213
0.7244 | 0.85537 | 0.7094 | 0.8721
0.7246 | 0.85411 | 0.7096 | 0.87326
0.7248 | 0.85404 | 0.7098 | 0.87349
0.725 | 0.85414 | 0.71 | 0.87397
0.7252 | 0.85336 | 0.7102 | 0.8747
0.7254 | 0.854 | 0.7104 | 0.8745
0.7256 | 0.85376 | 0.7106 | 0.87434
0.7258 | 0.85595 | 0.7108 | 0.87536
0.726 | 0.85601 | 0.711 | 0.87544
0.7262 | 0.85621 | 0.7112 | 0.8767
0.7264 | 0.85655 | 0.7114 | 0.87818
0.7266 | 0.85804 | 0.7116 | 0.87871
0.7268 | 0.85945 | 0.7118 | 0.87925
0.727 | 0.86075 | 0.712 | 0.87978
0.7272 | 0.86196 | 0.7122 | 0.8803
0.7274 | 0.86307 | 0.7124 | 0.8808
0.7276 | 0.86409 | 0.7126 | 0.88244
0.7278 | 0.86397 | 0.7128 | 0.88426
0.728 | 0.86398 | 0.713 | 0.88626
0.7282 | 0.86409 | 0.7132 | 0.88727
0.7284 | 0.8643 | 0.7134 | 0.88824
0.7286 | 0.86461 | 0.7136 | 0.88917
0.7288 | 0.86603 | 0.7138 | 0.89122
0.729 | 0.86732 | 0.714 | 0.89225
0.7292 | 0.86846 | 0.7142 | 0.89205
0.7294 | 0.86946 | 0.7144 | 0.89274
0.7296 | 0.86929 | 0.7146 | 0.89333
0.7298 | 0.86919 | 0.7148 | 0.89501
0.73 | 0.87019 | 0.715 | 0.89563
0.7302 | 0.87 | 0.7152 | 0.89614
0.7304 | 0.8709 | 0.7154 | 0.89751
0.7306 | 0.87186 | 0.7156 | 0.89856
0.7308 | 0.87288 | 0.7158 | 0.89833
0.731 | 0.87373 | 0.716 | 0.89915
0.7312 | 0.87441 | 0.7162 | 0.90006
0.7314 | 0.87492 | 0.7164 | 0.89989
0.7316 | 0.87527 | 0.7166 | 0.89959
0.7318 | 0.87545 | 0.7168 | 0.89917
0.732 | 0.87546 | 0.717 | 0.89976
0.7322 | 0.87531 | 0.7172 | 0.90042
0.7324 | 0.87499 | 0.7174 | 0.89998
0.7326 | 0.8745 | 0.7176 | 0.89939
0.7328 | 0.87384 | 0.7178 | 0.8996
0.733 | 0.87325 | 0.718 | 0.89965
0.7332 | 0.87396 | 0.7182 | 0.9007
0.7334 | 0.87349 | 0.7184 | 0.90065
0.7336 | 0.87286 | 0.7186 | 0.90065
0.7338 | 0.87103 | 0.7188 | 0.89955
0.734 | 0.8703 | 0.719 | 0.89945
0.7342 | 0.8694 | 0.7192 | 0.8994
0.7344 | 0.86833 | 0.7194 | 0.89823
0.7346 | 0.86709 | 0.7196 | 0.89807
0.7348 | 0.86695 | 0.7198 | 0.89677
0.735 | 0.86561 | 0.72 | 0.89647
0.7352 | 0.86434 | 0.7202 | 0.8962
0.7354 | 0.8644 | 0.7204 | 0.89596
0.7356 | 0.86349 | 0.7206 | 0.89576
0.7358 | 0.86289 | 0.7208 | 0.89559
0.736 | 0.86235 | 0.721 | 0.89545
0.7362 | 0.86293 | 0.7212 | 0.89534
0.7364 | 0.86256 | 0.7214 | 0.89623
0.7366 | 0.86249 | 0.7216 | 0.89599
0.7368 | 0.86251 | 0.7218 | 0.89579
0.737 | 0.86239 | 0.722 | 0.89563
0.7372 | 0.86109 | 0.7222 | 0.89551
0.7374 | 0.85987 | 0.7224 | 0.89639
0.7376 | 0.85974 | 0.7226 | 0.89616
0.7378 | 0.85946 | 0.7228 | 0.89597
0.738 | 0.86028 | 0.723 | 0.89583
0.7382 | 0.86117 | 0.7232 | 0.8967
0.7384 | 0.86215 | 0.7234 | 0.89646
0.7386 | 0.86322 | 0.7236 | 0.89628
0.7388 | 0.86335 | 0.7238 | 0.89711
0.739 | 0.86256 | 0.724 | 0.89684
0.7392 | 0.86289 | 0.7242 | 0.89664
0.7394 | 0.86205 | 0.7244 | 0.8965
0.7396 | 0.8613 | 0.7246 | 0.89642
0.7398 | 0.86188 | 0.7248 | 0.89642
0.74 | 0.86276 | 0.725 | 0.89647
0.7402 | 0.86268 | 0.7252 | 0.8966
0.7404 | 0.86392 | 0.7254 | 0.89678
0.7406 | 0.8642 | 0.7256 | 0.89587
0.7408 | 0.86682 | 0.7258 | 0.89576
0.741 | 0.86722 | 0.726 | 0.89551
0.7412 | 0.86768 | 0.7262 | 0.89531
0.7414 | 0.86818 | 0.7264 | 0.89612
0.7416 | 0.86873 | 0.7266 | 0.89584
0.7418 | 0.8693 | 0.7268 | 0.89562
0.742 | 0.8699 | 0.727 | 0.89546
0.7422 | 0.87154 | 0.7272 | 0.89537
0.7424 | 0.87194 | 0.7274 | 0.89535
0.7426 | 0.87234 | 0.7276 | 0.89539
0.7428 | 0.87274 | 0.7278 | 0.89645
0.743 | 0.87416 | 0.728 | 0.89526
0.7432 | 0.87557 | 0.7282 | 0.89509
0.7434 | 0.87593 | 0.7284 | 0.89477
0.7436 | 0.87627 | 0.7286 | 0.89528
0.7438 | 0.87761 | 0.7288 | 0.89468
0.744 | 0.87891 | 0.729 | 0.89417
0.7442 | 0.87916 | 0.7292 | 0.89372
0.7444 | 0.87937 | 0.7294 | 0.89335
0.7446 | 0.87952 | 0.7296 | 0.89401
0.7448 | 0.87962 | 0.7298 | 0.89359
0.745 | 0.87966 | 0.73 | 0.8942
0.7452 | 0.87962 | 0.7302 | 0.89374
0.7454 | 0.88075 | 0.7304 | 0.89337
0.7456 | 0.88077 | 0.7306 | 0.89309
0.7458 | 0.88195 | 0.7308 | 0.8929
0.746 | 0.88326 | 0.731 | 0.8928
0.7462 | 0.88345 | 0.7312 | 0.89279
0.7464 | 0.88354 | 0.7314 | 0.89286
0.7466 | 0.88477 | 0.7316 | 0.89186
0.7468 | 0.88612 | 0.7318 | 0.8919
0.747 | 0.88736 | 0.732 | 0.89203
0.7472 | 0.88723 | 0.7322 | 0.89223
0.7474 | 0.88824 | 0.7324 | 0.89252
0.7476 | 0.89039 | 0.7326 | 0.89171
0.7478 | 0.89118 | 0.7328 | 0.89291
0.748 | 0.89162 | 0.733 | 0.89301
0.7482 | 0.89174 | 0.7332 | 0.8932
0.7484 | 0.89152 | 0.7334 | 0.89326
0.7486 | 0.88993 | 0.7336 | 0.89416
0.7488 | 0.88823 | 0.7338 | 0.89397
0.749 | 0.88765 | 0.734 | 0.89271
0.7492 | 0.88717 | 0.7342 | 0.89249
0.7494 | 0.88553 | 0.7344 | 0.89235
0.7496 | 0.88501 | 0.7346 | 0.89229
0.7498 | 0.88562 | 0.7348 | 0.89232
0.75 | 0.88506 | 0.735 | 0.89243
0.7502 | 0.8846 | 0.7352 | 0.89261
0.7504 | 0.88423 | 0.7354 | 0.89384
0.7506 | 0.88396 | 0.7356 | 0.89399
0.7508 | 0.88483 | 0.7358 | 0.89423
0.751 | 0.88328 | 0.736 | 0.8934
0.7512 | 0.88389 | 0.7362 | 0.8936
0.7514 | 0.88439 | 0.7364 | 0.89389
0.7516 | 0.88478 | 0.7366 | 0.89404
0.7518 | 0.88403 | 0.7368 | 0.89504
0.752 | 0.88341 | 0.737 | 0.89591
0.7522 | 0.88291 | 0.7372 | 0.89667
0.7524 | 0.88127 | 0.7374 | 0.89734
0.7526 | 0.88078 | 0.7376 | 0.8979
0.7528 | 0.88041 | 0.7378 | 0.89838
0.753 | 0.88015 | 0.738 | 0.89762
0.7532 | 0.87875 | 0.7382 | 0.89678
0.7534 | 0.87848 | 0.7384 | 0.89703
0.7536 | 0.87936 | 0.7386 | 0.89509
0.7538 | 0.87909 | 0.7388 | 0.89402
0.754 | 0.87768 | 0.739 | 0.89384
0.7542 | 0.87741 | 0.7392 | 0.89359
0.7544 | 0.87724 | 0.7394 | 0.89327
0.7546 | 0.87718 | 0.7396 | 0.89195
0.7548 | 0.87722 | 0.7398 | 0.88961
0.755 | 0.87737 | 0.74 | 0.88838
0.7552 | 0.87763 | 0.7402 | 0.88613
0.7554 | 0.87799 | 0.7404 | 0.88497
0.7556 | 0.87845 | 0.7406 | 0.88396
0.7558 | 0.87902 | 0.7408 | 0.88308
0.756 | 0.88074 | 0.741 | 0.88234
0.7562 | 0.8813 | 0.7412 | 0.88174
0.7564 | 0.88198 | 0.7414 | 0.88128
0.7566 | 0.88278 | 0.7416 | 0.88096
0.7568 | 0.88369 | 0.7418 | 0.88077
0.757 | 0.88471 | 0.742 | 0.88073
0.7572 | 0.88459 | 0.7422 | 0.88082
0.7574 | 0.88561 | 0.7424 | 0.88106
0.7576 | 0.88674 | 0.7426 | 0.88143
0.7578 | 0.88671 | 0.7428 | 0.88194
0.758 | 0.88552 | 0.743 | 0.88142
0.7582 | 0.88545 | 0.7432 | 0.88199
0.7584 | 0.88522 | 0.7434 | 0.88269
0.7586 | 0.88482 | 0.7436 | 0.88236
0.7588 | 0.88552 | 0.7438 | 0.88193
0.759 | 0.88627 | 0.744 | 0.88259
0.7592 | 0.88707 | 0.7442 | 0.88335
0.7594 | 0.88792 | 0.7444 | 0.88424
0.7596 | 0.88882 | 0.7446 | 0.88523
0.7598 | 0.88978 | 0.7448 | 0.88634
0.76 | 0.88953 | 0.745 | 0.88756
0.7602 | 0.89036 | 0.7452 | 0.8889
0.7604 | 0.89124 | 0.7454 | 0.89035
0.7606 | 0.89216 | 0.7456 | 0.89075
0.7608 | 0.89312 | 0.7458 | 0.89222
0.761 | 0.89287 | 0.746 | 0.89379
0.7612 | 0.89369 | 0.7462 | 0.89546
0.7614 | 0.89328 | 0.7464 | 0.89724
0.7616 | 0.89268 | 0.7466 | 0.89913
0.7618 | 0.89187 | 0.7468 | 0.89996
0.762 | 0.8921 | 0.747 | 0.90068
0.7622 | 0.89234 | 0.7472 | 0.90128
0.7624 | 0.89259 | 0.7474 | 0.90271
0.7626 | 0.89285 | 0.7476 | 0.90285
0.7628 | 0.89312 | 0.7478 | 0.90285
0.763 | 0.8934 | 0.748 | 0.90271
0.7632 | 0.89368 | 0.7482 | 0.90242
0.7634 | 0.89398 | 0.7484 | 0.90314
0.7636 | 0.89428 | 0.7486 | 0.9037
0.7638 | 0.89334 | 0.7488 | 0.90409
0.764 | 0.89342 | 0.749 | 0.90338
0.7642 | 0.89351 | 0.7492 | 0.90249
0.7644 | 0.8936 | 0.7494 | 0.90143
0.7646 | 0.89369 | 0.7496 | 0.90114
0.7648 | 0.89377 | 0.7498 | 0.90163
0.765 | 0.89386 | 0.75 | 0.90195
0.7652 | 0.89395 | 0.7502 | 0.90114
0.7654 | 0.89404 | 0.7504 | 0.90037
0.7656 | 0.89413 | 0.7506 | 0.89964
0.7658 | 0.89421 | 0.7508 | 0.89895
0.766 | 0.8943 | 0.751 | 0.89926
0.7662 | 0.89313 | 0.7512 | 0.89845
0.7664 | 0.89299 | 0.7514 | 0.89769
0.7666 | 0.89283 | 0.7516 | 0.89698
0.7668 | 0.89267 | 0.7518 | 0.89632
0.767 | 0.8925 | 0.752 | 0.89571
0.7672 | 0.89232 | 0.7522 | 0.89515
0.7674 | 0.89316 | 0.7524 | 0.89463
0.7676 | 0.89275 | 0.7526 | 0.89417
0.7678 | 0.89234 | 0.7528 | 0.89375
0.768 | 0.89192 | 0.753 | 0.89338
0.7682 | 0.89277 | 0.7532 | 0.89307
0.7684 | 0.89259 | 0.7534 | 0.8928
0.7686 | 0.89242 | 0.7536 | 0.89354
0.7688 | 0.89226 | 0.7538 | 0.89317
0.769 | 0.8921 | 0.754 | 0.89285
0.7692 | 0.89196 | 0.7542 | 0.89259
0.7694 | 0.89182 | 0.7544 | 0.89335
0.7696 | 0.89169 | 0.7546 | 0.89397
0.7698 | 0.89157 | 0.7548 | 0.89445
0.77 | 0.89146 | 0.755 | 0.89385
0.7702 | 0.89136 | 0.7552 | 0.89333
0.7704 | 0.89127 | 0.7554 | 0.89385
0.7706 | 0.89119 | 0.7556 | 0.89425
0.7708 | 0.89111 | 0.7558 | 0.89358
0.771 | 0.89105 | 0.756 | 0.89397
0.7712 | 0.89099 | 0.7562 | 0.89425
0.7714 | 0.89094 | 0.7564 | 0.89444
0.7716 | 0.8909 | 0.7566 | 0.89359
0.7718 | 0.8919 | 0.7568 | 0.89286
0.772 | 0.89167 | 0.757 | 0.89321
0.7722 | 0.89145 | 0.7572 | 0.89349
0.7724 | 0.89125 | 0.7574 | 0.89369
0.7726 | 0.89106 | 0.7576 | 0.89171
0.7728 | 0.89089 | 0.7578 | 0.89178
0.773 | 0.89074 | 0.758 | 0.8918
0.7732 | 0.89061 | 0.7582 | 0.89176
0.7734 | 0.8905 | 0.7584 | 0.89071
0.7736 | 0.8904 | 0.7586 | 0.89079
0.7738 | 0.89032 | 0.7588 | 0.88871
0.774 | 0.89026 | 0.759 | 0.88774
0.7742 | 0.89022 | 0.7592 | 0.8879
0.7744 | 0.89019 | 0.7594 | 0.88803
0.7746 | 0.89018 | 0.7596 | 0.88716
0.7748 | 0.89019 | 0.7598 | 0.88531
0.775 | 0.89022 | 0.76 | 0.88342
0.7752 | 0.89026 | 0.7602 | 0.88149
0.7754 | 0.89032 | 0.7604 | 0.88067
0.7756 | 0.8904 | 0.7606 | 0.88
0.7758 | 0.8905 | 0.7608 | 0.87949
0.776 | 0.89061 | 0.761 | 0.87914
0.7762 | 0.89074 | 0.7612 | 0.87777
0.7764 | 0.88986 | 0.7614 | 0.87751
0.7766 | 0.89024 | 0.7616 | 0.87739
0.7768 | 0.89063 | 0.7618 | 0.87743
0.777 | 0.89103 | 0.762 | 0.87761
0.7772 | 0.89144 | 0.7622 | 0.87793
0.7774 | 0.89186 | 0.7624 | 0.87841
0.7776 | 0.89103 | 0.7626 | 0.87903
0.7778 | 0.89123 | 0.7628 | 0.87979
0.778 | 0.89143 | 0.763 | 0.88167
0.7782 | 0.89163 | 0.7632 | 0.88253
0.7784 | 0.89184 | 0.7634 | 0.88354
0.7786 | 0.89204 | 0.7636 | 0.88471
0.7788 | 0.89224 | 0.7638 | 0.88487
0.779 | 0.89244 | 0.764 | 0.88613
0.7792 | 0.89265 | 0.7642 | 0.88755
0.7794 | 0.89285 | 0.7644 | 0.8891
0.7796 | 0.89305 | 0.7646 | 0.88964
0.7798 | 0.89325 | 0.7648 | 0.89011
0.78 | 0.89345 | 0.765 | 0.8905
0.7802 | 0.89366 | 0.7652 | 0.89197
0.7804 | 0.89386 | 0.7654 | 0.89357
0.7806 | 0.89406 | 0.7656 | 0.89412
0.7808 | 0.89426 | 0.7658 | 0.89457
0.781 | 0.89446 | 0.766 | 0.89609
0.7812 | 0.89467 | 0.7662 | 0.89655
0.7814 | 0.89487 | 0.7664 | 0.8969
0.7816 | 0.89507 | 0.7666 | 0.89714
0.7818 | 0.89527 | 0.7668 | 0.89841
0.782 | 0.89422 | 0.767 | 0.89976
0.7822 | 0.89419 | 0.7672 | 0.90003
0.7824 | 0.89415 | 0.7674 | 0.90112
0.7826 | 0.8941 | 0.7676 | 0.90092
0.7828 | 0.89404 | 0.7678 | 0.90173
0.783 | 0.89398 | 0.768 | 0.90144
0.7832 | 0.8939 | 0.7682 | 0.90101
0.7834 | 0.89382 | 0.7684 | 0.90041
0.7836 | 0.89373 | 0.7686 | 0.90081
0.7838 | 0.89362 | 0.7688 | 0.90105
0.784 | 0.89351 | 0.769 | 0.90112
0.7842 | 0.8934 | 0.7692 | 0.90123
0.7844 | 0.89327 | 0.7694 | 0.90021
0.7846 | 0.89313 | 0.7696 | 0.89902
0.7848 | 0.89299 | 0.7698 | 0.89881
0.785 | 0.89283 | 0.77 | 0.89863
0.7852 | 0.89267 | 0.7702 | 0.89847
0.7854 | 0.8925 | 0.7704 | 0.89834
0.7856 | 0.89232 | 0.7706 | 0.89823
0.7858 | 0.89213 | 0.7708 | 0.89814
0.786 | 0.89193 | 0.771 | 0.89904
0.7862 | 0.89173 | 0.7712 | 0.89976
0.7864 | 0.89151 | 0.7714 | 0.89936
0.7866 | 0.89254 | 0.7716 | 0.899
0.7868 | 0.89254 | 0.7718 | 0.89867
0.787 | 0.89254 | 0.772 | 0.89839
0.7872 | 0.89254 | 0.7722 | 0.89815
0.7874 | 0.89254 | 0.7724 | 0.89795
0.7876 | 0.89254 | 0.7726 | 0.89779
0.7878 | 0.89254 | 0.7728 | 0.89767
0.788 | 0.89254 | 0.773 | 0.8976
0.7882 | 0.89254 | 0.7732 | 0.89639
0.7884 | 0.89254 | 0.7734 | 0.89714
0.7886 | 0.89254 | 0.7736 | 0.89676
0.7888 | 0.89254 | 0.7738 | 0.89642
0.789 | 0.89254 | 0.774 | 0.89612
0.7892 | 0.89254 | 0.7742 | 0.89587
0.7894 | 0.89254 | 0.7744 | 0.89565
0.7896 | 0.89254 | 0.7746 | 0.89548
0.7898 | 0.89254 | 0.7748 | 0.89534
0.79 | 0.89151 | 0.775 | 0.89525
0.7902 | 0.89173 | 0.7752 | 0.89519
0.7904 | 0.89193 | 0.7754 | 0.89518
0.7906 | 0.89213 | 0.7756 | 0.89521
0.7908 | 0.89232 | 0.7758 | 0.89528
0.791 | 0.8925 | 0.776 | 0.89539
0.7912 | 0.89267 | 0.7762 | 0.89554
0.7914 | 0.89283 | 0.7764 | 0.89573
0.7916 | 0.89195 | 0.7766 | 0.89597
0.7918 | 0.89231 | 0.7768 | 0.8972
0.792 | 0.89266 | 0.777 | 0.89827
0.7922 | 0.89298 | 0.7772 | 0.89919
0.7924 | 0.89226 | 0.7774 | 0.89901
0.7926 | 0.89173 | 0.7776 | 0.89773
0.7928 | 0.89139 | 0.7778 | 0.89747
0.793 | 0.89226 | 0.778 | 0.89726
0.7932 | 0.89309 | 0.7782 | 0.89711
0.7934 | 0.89388 | 0.7784 | 0.89702
0.7936 | 0.89462 | 0.7786 | 0.89698
0.7938 | 0.89532 | 0.7788 | 0.897
0.794 | 0.89598 | 0.779 | 0.89591
0.7942 | 0.89659 | 0.7792 | 0.89583
0.7944 | 0.89715 | 0.7794 | 0.8958
0.7946 | 0.89768 | 0.7796 | 0.89581
0.7948 | 0.89816 | 0.7798 | 0.89588
0.795 | 0.89756 | 0.78 | 0.89599
0.7952 | 0.89816 | 0.7802 | 0.89615
0.7954 | 0.89768 | 0.7804 | 0.89637
0.7956 | 0.8984 | 0.7806 | 0.89663
0.7958 | 0.89906 | 0.7808 | 0.89694
0.796 | 0.89965 | 0.781 | 0.8973
0.7962 | 0.90018 | 0.7812 | 0.89654
0.7964 | 0.90065 | 0.7814 | 0.89561
0.7966 | 0.90106 | 0.7816 | 0.89568
0.7968 | 0.90141 | 0.7818 | 0.89577
0.797 | 0.90169 | 0.782 | 0.8959
0.7972 | 0.90088 | 0.7822 | 0.89607
0.7974 | 0.90126 | 0.7824 | 0.89722
0.7976 | 0.90157 | 0.7826 | 0.89725
0.7978 | 0.90181 | 0.7828 | 0.89732
0.798 | 0.90197 | 0.783 | 0.89743
0.7982 | 0.90207 | 0.7832 | 0.89758
0.7984 | 0.9021 | 0.7834 | 0.89777
0.7986 | 0.90205 | 0.7836 | 0.89684
0.7988 | 0.90194 | 0.7838 | 0.89689
0.799 | 0.90175 | 0.784 | 0.89794
0.7992 | 0.9015 | 0.7842 | 0.89787
0.7994 | 0.90117 | 0.7844 | 0.89783
0.7996 | 0.90078 | 0.7846 | 0.89783
0.7998 | 0.90031 | 0.7848 | 0.89788
0.8 | 0.89978 | 0.785 | 0.89796
0.8002 | 0.90043 | 0.7852 | 0.89809
0.8004 | 0.89895 | 0.7854 | 0.89922
0.8006 | 0.89866 | 0.7856 | 0.89923
0.8008 | 0.8983 | 0.7858 | 0.89928
0.801 | 0.89787 | 0.786 | 0.89939
0.8012 | 0.89737 | 0.7862 | 0.89954
0.8014 | 0.8968 | 0.7864 | 0.89975
0.8016 | 0.89615 | 0.7866 | 0.9
0.8018 | 0.8967 | 0.7868 | 0.90126
0.802 | 0.89615 | 0.787 | 0.90024
0.8022 | 0.89451 | 0.7872 | 0.89907
0.8024 | 0.89405 | 0.7874 | 0.89773
0.8026 | 0.89478 | 0.7876 | 0.89834
0.8028 | 0.89567 | 0.7878 | 0.89782
0.803 | 0.89674 | 0.788 | 0.8983
0.8032 | 0.89672 | 0.7882 | 0.89862
0.8034 | 0.89667 | 0.7884 | 0.89784
0.8036 | 0.89657 | 0.7886 | 0.89711
0.8038 | 0.89642 | 0.7888 | 0.89643
0.804 | 0.89623 | 0.789 | 0.89582
0.8042 | 0.896 | 0.7892 | 0.89622
0.8044 | 0.89572 | 0.7894 | 0.89552
0.8046 | 0.8954 | 0.7896 | 0.89488
0.8048 | 0.89504 | 0.7898 | 0.89431
0.805 | 0.89463 | 0.79 | 0.8938
0.8052 | 0.89543 | 0.7902 | 0.89336
0.8054 | 0.89517 | 0.7904 | 0.89299
0.8056 | 0.89613 | 0.7906 | 0.89268
0.8058 | 0.89603 | 0.7908 | 0.89243
0.806 | 0.8959 | 0.791 | 0.89225
0.8062 | 0.89575 | 0.7912 | 0.89214
0.8064 | 0.89557 | 0.7914 | 0.89209
0.8066 | 0.89536 | 0.7916 | 0.89211
0.8068 | 0.89513 | 0.7918 | 0.89219
0.807 | 0.89383 | 0.792 | 0.89233
0.8072 | 0.89376 | 0.7922 | 0.89255
0.8074 | 0.89491 | 0.7924 | 0.89282
0.8076 | 0.89397 | 0.7926 | 0.892
0.8078 | 0.89322 | 0.7928 | 0.89219
0.808 | 0.89265 | 0.793 | 0.89244
0.8082 | 0.89328 | 0.7932 | 0.89275
0.8084 | 0.89386 | 0.7934 | 0.89311
0.8086 | 0.89439 | 0.7936 | 0.89449
0.8088 | 0.89383 | 0.7938 | 0.89476
0.809 | 0.89447 | 0.794 | 0.89511
0.8092 | 0.89504 | 0.7942 | 0.89435
0.8094 | 0.89556 | 0.7944 | 0.89461
0.8096 | 0.89601 | 0.7946 | 0.89492
0.8098 | 0.8964 | 0.7948 | 0.89529
0.81 | 0.89673 | 0.795 | 0.89572
0.8102 | 0.897 | 0.7952 | 0.8962
0.8104 | 0.89721 | 0.7954 | 0.89675
0.8106 | 0.89861 | 0.7956 | 0.89618
0.8108 | 0.89892 | 0.7958 | 0.89662
0.811 | 0.89919 | 0.796 | 0.89711
0.8112 | 0.89837 | 0.7962 | 0.89765
0.8114 | 0.89874 | 0.7964 | 0.89823
0.8116 | 0.89802 | 0.7966 | 0.89887
0.8118 | 0.89745 | 0.7968 | 0.89956
0.812 | 0.89703 | 0.797 | 0.90008
0.8122 | 0.89777 | 0.7972 | 0.90045
0.8124 | 0.89969 | 0.7974 | 0.90086
0.8126 | 0.9005 | 0.7976 | 0.90133
0.8128 | 0.90122 | 0.7978 | 0.90068
0.813 | 0.90083 | 0.798 | 0.90102
0.8132 | 0.90058 | 0.7982 | 0.90024
0.8134 | 0.90046 | 0.7984 | 0.89929
0.8136 | 0.90045 | 0.7986 | 0.89932
0.8138 | 0.90056 | 0.7988 | 0.89937
0.814 | 0.90076 | 0.799 | 0.89945
0.8142 | 0.90106 | 0.7992 | 0.89955
0.8144 | 0.90248 | 0.7994 | 0.89851
0.8146 | 0.90375 | 0.7996 | 0.89844
0.8148 | 0.90488 | 0.7998 | 0.89839
0.815 | 0.90588 | 0.8 | 0.89836
0.8152 | 0.90673 | 0.8002 | 0.89834
0.8154 | 0.90744 | 0.8004 | 0.89834
0.8156 | 0.90801 | 0.8006 | 0.89836
0.8158 | 0.90844 | 0.8008 | 0.89935
0.816 | 0.90873 | 0.801 | 0.8992
0.8162 | 0.90888 | 0.8012 | 0.90004
0.8164 | 0.90786 | 0.8014 | 0.89973
0.8166 | 0.90691 | 0.8016 | 0.89946
0.8168 | 0.90602 | 0.8018 | 0.89923
0.817 | 0.9052 | 0.802 | 0.89902
0.8172 | 0.90568 | 0.8022 | 0.89885
0.8174 | 0.9062 | 0.8024 | 0.89871
0.8176 | 0.90656 | 0.8026 | 0.89861
0.8178 | 0.90799 | 0.8028 | 0.89853
0.818 | 0.90948 | 0.803 | 0.89849
0.8182 | 0.91104 | 0.8032 | 0.89849
0.8184 | 0.91141 | 0.8034 | 0.89851
0.8186 | 0.91163 | 0.8036 | 0.89857
0.8188 | 0.91171 | 0.8038 | 0.89749
0.819 | 0.91289 | 0.804 | 0.8974
0.8192 | 0.9129 | 0.8042 | 0.89733
0.8194 | 0.91174 | 0.8044 | 0.89824
0.8196 | 0.91168 | 0.8046 | 0.89802
0.8198 | 0.91147 | 0.8048 | 0.89783
0.82 | 0.91112 | 0.805 | 0.89768
0.8202 | 0.91061 | 0.8052 | 0.89756
0.8204 | 0.90996 | 0.8054 | 0.89842
0.8206 | 0.90915 | 0.8056 | 0.89913
0.8208 | 0.90716 | 0.8058 | 0.89967
0.821 | 0.90628 | 0.806 | 0.90006
0.8212 | 0.9042 | 0.8062 | 0.89935
0.8214 | 0.90447 | 0.8064 | 0.89967
0.8216 | 0.90354 | 0.8066 | 0.89889
0.8218 | 0.90372 | 0.8068 | 0.89818
0.822 | 0.90294 | 0.807 | 0.89755
0.8222 | 0.90245 | 0.8072 | 0.89583
0.8224 | 0.90101 | 0.8074 | 0.89512
0.8226 | 0.89963 | 0.8076 | 0.89449
0.8228 | 0.89831 | 0.8078 | 0.89392
0.823 | 0.89704 | 0.808 | 0.89341
0.8232 | 0.89707 | 0.8082 | 0.89297
0.8234 | 0.89736 | 0.8084 | 0.8926
0.8236 | 0.89791 | 0.8086 | 0.89229
0.8238 | 0.89873 | 0.8088 | 0.89204
0.824 | 0.89981 | 0.809 | 0.89186
0.8242 | 0.90116 | 0.8092 | 0.89175
0.8244 | 0.9038 | 0.8094 | 0.8917
0.8246 | 0.90523 | 0.8096 | 0.89171
0.8248 | 0.90546 | 0.8098 | 0.8918
0.825 | 0.90572 | 0.81 | 0.89194
0.8252 | 0.90705 | 0.8102 | 0.89215
0.8254 | 0.90715 | 0.8104 | 0.89243
0.8256 | 0.9083 | 0.8106 | 0.89277
0.8258 | 0.90822 | 0.8108 | 0.89318
0.826 | 0.90816 | 0.811 | 0.89249
0.8262 | 0.90809 | 0.8112 | 0.89281
0.8264 | 0.90803 | 0.8114 | 0.89202
0.8266 | 0.9092 | 0.8116 | 0.89224
0.8268 | 0.91059 | 0.8118 | 0.89251
0.827 | 0.91219 | 0.812 | 0.89283
0.8272 | 0.914 | 0.8122 | 0.8932
0.8274 | 0.91602 | 0.8124 | 0.89361
0.8276 | 0.91803 | 0.8126 | 0.89408
0.8278 | 0.91877 | 0.8128 | 0.89459
0.828 | 0.91949 | 0.813 | 0.89515
0.8282 | 0.92017 | 0.8132 | 0.89577
0.8284 | 0.92082 | 0.8134 | 0.89643
0.8286 | 0.92141 | 0.8136 | 0.8981
0.8288 | 0.92195 | 0.8138 | 0.89865
0.829 | 0.92243 | 0.814 | 0.89927
0.8292 | 0.92283 | 0.8142 | 0.89994
0.8294 | 0.92314 | 0.8144 | 0.90067
0.8296 | 0.92462 | 0.8146 | 0.90029
0.8298 | 0.92498 | 0.8148 | 0.90092
0.83 | 0.92523 | 0.815 | 0.9016
0.8302 | 0.92538 | 0.8152 | 0.90232
0.8304 | 0.9254 | 0.8154 | 0.9031
0.8306 | 0.9253 | 0.8156 | 0.90276
0.8308 | 0.92609 | 0.8158 | 0.90225
0.831 | 0.92779 | 0.816 | 0.90156
0.8312 | 0.92706 | 0.8162 | 0.90069
0.8314 | 0.92746 | 0.8164 | 0.9008
0.8316 | 0.92772 | 0.8166 | 0.89975
0.8318 | 0.92658 | 0.8168 | 0.89967
0.832 | 0.9253 | 0.817 | 0.8996
0.8322 | 0.92513 | 0.8172 | 0.89954
0.8324 | 0.92605 | 0.8174 | 0.89949
0.8326 | 0.9258 | 0.8176 | 0.89945
0.8328 | 0.92667 | 0.8178 | 0.90037
0.833 | 0.92636 | 0.818 | 0.90014
0.8332 | 0.92717 | 0.8182 | 0.89993
0.8334 | 0.92682 | 0.8184 | 0.89973
0.8336 | 0.92657 | 0.8186 | 0.89955
0.8338 | 0.92745 | 0.8188 | 0.89939
0.834 | 0.92822 | 0.819 | 0.9002
0.8342 | 0.92887 | 0.8192 | 0.89987
0.8344 | 0.92838 | 0.8194 | 0.89957
0.8346 | 0.9278 | 0.8196 | 0.89928
0.8348 | 0.92689 | 0.8198 | 0.89903
0.835 | 0.92691 | 0.82 | 0.89879
0.8352 | 0.92684 | 0.8202 | 0.89859
0.8354 | 0.9244 | 0.8204 | 0.8984
0.8356 | 0.92312 | 0.8206 | 0.89824
0.8358 | 0.92175 | 0.8208 | 0.89811
0.836 | 0.92132 | 0.821 | 0.898
0.8362 | 0.91977 | 0.8212 | 0.89791
0.8364 | 0.91836 | 0.8214 | 0.89785
0.8366 | 0.91813 | 0.8216 | 0.89782
0.8368 | 0.91783 | 0.8218 | 0.8978
0.837 | 0.91642 | 0.822 | 0.89782
0.8372 | 0.91517 | 0.8222 | 0.89881
0.8374 | 0.91408 | 0.8224 | 0.89867
0.8376 | 0.91315 | 0.8226 | 0.89857
0.8378 | 0.91112 | 0.8228 | 0.89945
0.838 | 0.91027 | 0.823 | 0.90017
0.8382 | 0.90957 | 0.8232 | 0.90073
0.8384 | 0.91006 | 0.8234 | 0.90018
0.8386 | 0.91047 | 0.8236 | 0.89969
0.8388 | 0.9098 | 0.8238 | 0.89808
0.839 | 0.91033 | 0.824 | 0.89749
0.8392 | 0.90978 | 0.8242 | 0.89694
0.8394 | 0.9094 | 0.8244 | 0.89644
0.8396 | 0.9092 | 0.8246 | 0.89599
0.8398 | 0.90917 | 0.8248 | 0.8956
0.84 | 0.91035 | 0.825 | 0.89524
0.8402 | 0.9115 | 0.8252 | 0.89494
0.8404 | 0.91261 | 0.8254 | 0.89469
0.8406 | 0.91267 | 0.8256 | 0.89449
0.8408 | 0.91293 | 0.8258 | 0.89433
0.841 | 0.91213 | 0.826 | 0.89422
0.8412 | 0.9113 | 0.8262 | 0.89417
0.8414 | 0.91169 | 0.8264 | 0.89416
0.8416 | 0.91227 | 0.8266 | 0.8942
0.8418 | 0.91177 | 0.8268 | 0.89429
0.842 | 0.91248 | 0.827 | 0.89443
0.8422 | 0.91337 | 0.8272 | 0.89462
0.8424 | 0.91443 | 0.8274 | 0.89485
0.8426 | 0.91442 | 0.8276 | 0.89514
0.8428 | 0.9156 | 0.8278 | 0.89547
0.843 | 0.91569 | 0.828 | 0.89469
0.8432 | 0.91697 | 0.8282 | 0.89491
0.8434 | 0.91716 | 0.8284 | 0.89516
0.8436 | 0.91956 | 0.8286 | 0.89546
0.8438 | 0.92189 | 0.8288 | 0.8958
0.844 | 0.92291 | 0.829 | 0.89618
0.8442 | 0.92262 | 0.8292 | 0.89543
0.8444 | 0.92226 | 0.8294 | 0.89568
0.8446 | 0.92308 | 0.8296 | 0.89595
0.8448 | 0.92279 | 0.8298 | 0.89626
0.845 | 0.92345 | 0.83 | 0.89661
0.8452 | 0.92278 | 0.8302 | 0.89698
0.8454 | 0.92201 | 0.8304 | 0.89739
0.8456 | 0.92239 | 0.8306 | 0.89783
0.8458 | 0.9229 | 0.8308 | 0.8983
0.846 | 0.92331 | 0.831 | 0.89881
0.8462 | 0.92236 | 0.8312 | 0.89935
0.8464 | 0.92256 | 0.8314 | 0.89992
0.8466 | 0.92287 | 0.8316 | 0.90052
0.8468 | 0.92204 | 0.8318 | 0.90116
0.847 | 0.92109 | 0.832 | 0.90183
0.8472 | 0.92127 | 0.8322 | 0.90253
0.8474 | 0.92155 | 0.8324 | 0.90209
0.8476 | 0.92192 | 0.8326 | 0.90264
0.8478 | 0.92239 | 0.8328 | 0.90322
0.848 | 0.92296 | 0.833 | 0.90265
0.8482 | 0.92362 | 0.8332 | 0.90189
0.8484 | 0.92438 | 0.8334 | 0.90093
0.8486 | 0.92398 | 0.8336 | 0.90093
0.8488 | 0.92344 | 0.8338 | 0.90189
0.849 | 0.92402 | 0.834 | 0.90169
0.8492 | 0.92342 | 0.8342 | 0.9015
0.8494 | 0.92495 | 0.8344 | 0.90132
0.8496 | 0.92634 | 0.8346 | 0.90114
0.8498 | 0.92656 | 0.8348 | 0.90193
0.85 | 0.92687 | 0.835 | 0.90158
0.8502 | 0.92704 | 0.8352 | 0.90123
0.8504 | 0.92685 | 0.8354 | 0.90091
0.8506 | 0.92527 | 0.8356 | 0.9006
0.8508 | 0.9248 | 0.8358 | 0.9003
0.851 | 0.92441 | 0.836 | 0.90003
0.8512 | 0.92409 | 0.8362 | 0.89976
0.8514 | 0.92386 | 0.8364 | 0.89952
0.8516 | 0.92371 | 0.8366 | 0.89929
0.8518 | 0.92363 | 0.8368 | 0.89908
0.852 | 0.92364 | 0.837 | 0.89888
0.8522 | 0.92372 | 0.8372 | 0.8987
0.8524 | 0.92388 | 0.8374 | 0.89854
0.8526 | 0.92412 | 0.8376 | 0.89839
0.8528 | 0.92445 | 0.8378 | 0.89826
0.853 | 0.92485 | 0.838 | 0.89815
0.8532 | 0.92532 | 0.8382 | 0.89805
0.8534 | 0.92588 | 0.8384 | 0.89797
0.8536 | 0.92652 | 0.8386 | 0.8979
0.8538 | 0.92598 | 0.8388 | 0.89786
0.854 | 0.92528 | 0.839 | 0.89782
0.8542 | 0.92443 | 0.8392 | 0.89781
0.8544 | 0.92465 | 0.8394 | 0.89781
0.8546 | 0.92494 | 0.8396 | 0.89782
0.8548 | 0.92527 | 0.8398 | 0.89881
0.855 | 0.92566 | 0.84 | 0.89866
0.8552 | 0.92484 | 0.8402 | 0.89854
0.8554 | 0.9251 | 0.8404 | 0.89844
0.8556 | 0.9254 | 0.8406 | 0.89836
0.8558 | 0.92575 | 0.8408 | 0.89831
0.856 | 0.92614 | 0.841 | 0.89828
0.8562 | 0.92532 | 0.8412 | 0.89827
0.8564 | 0.92556 | 0.8414 | 0.89829
0.8566 | 0.92584 | 0.8416 | 0.89834
0.8568 | 0.92616 | 0.8418 | 0.89841
0.857 | 0.92651 | 0.842 | 0.8985
0.8572 | 0.9269 | 0.8422 | 0.89862
0.8574 | 0.92732 | 0.8424 | 0.89876
0.8576 | 0.92778 | 0.8426 | 0.89893
0.8578 | 0.92827 | 0.8428 | 0.89912
0.858 | 0.9288 | 0.843 | 0.89934
0.8582 | 0.92936 | 0.8432 | 0.89958
0.8584 | 0.92996 | 0.8434 | 0.89984
0.8586 | 0.93059 | 0.8436 | 0.90013
0.8588 | 0.93126 | 0.8438 | 0.90141
0.859 | 0.93196 | 0.844 | 0.90038
0.8592 | 0.9327 | 0.8442 | 0.90033
0.8594 | 0.93347 | 0.8444 | 0.90031
0.8596 | 0.93302 | 0.8446 | 0.90032
0.8598 | 0.93238 | 0.8448 | 0.90034
0.86 | 0.93278 | 0.845 | 0.89923
0.8602 | 0.9332 | 0.8452 | 0.89909
0.8604 | 0.93238 | 0.8454 | 0.89897
0.8606 | 0.93135 | 0.8456 | 0.89886
0.8608 | 0.93135 | 0.8458 | 0.89877
0.861 | 0.93135 | 0.846 | 0.8987
0.8612 | 0.93135 | 0.8462 | 0.89864
0.8614 | 0.93135 | 0.8464 | 0.8986
0.8616 | 0.93135 | 0.8466 | 0.89858
0.8618 | 0.93135 | 0.8468 | 0.89857
0.862 | 0.93135 | 0.847 | 0.89858
0.8622 | 0.93135 | 0.8472 | 0.8986
0.8624 | 0.93238 | 0.8474 | 0.89864
0.8626 | 0.93217 | 0.8476 | 0.8987
0.8628 | 0.93196 | 0.8478 | 0.89877
0.863 | 0.93176 | 0.848 | 0.89886
0.8632 | 0.93158 | 0.8482 | 0.89897
0.8634 | 0.9314 | 0.8484 | 0.89909
0.8636 | 0.93122 | 0.8486 | 0.89923
0.8638 | 0.93106 | 0.8488 | 0.89939
0.864 | 0.93091 | 0.849 | 0.90052
0.8642 | 0.93076 | 0.8492 | 0.9005
0.8644 | 0.93063 | 0.8494 | 0.90052
0.8646 | 0.93153 | 0.8496 | 0.90055
0.8648 | 0.9312 | 0.8498 | 0.90061
0.865 | 0.93088 | 0.85 | 0.89953
0.8652 | 0.93058 | 0.8502 | 0.89943
0.8654 | 0.9303 | 0.8504 | 0.89934
0.8656 | 0.93004 | 0.8506 | 0.89926
0.8658 | 0.92979 | 0.8508 | 0.89921
0.866 | 0.92956 | 0.851 | 0.89916
0.8662 | 0.92935 | 0.8512 | 0.89914
0.8664 | 0.92916 | 0.8514 | 0.89913
0.8666 | 0.92898 | 0.8516 | 0.89914
0.8668 | 0.92883 | 0.8518 | 0.90012
0.867 | 0.92868 | 0.852 | 0.89996
0.8672 | 0.92856 | 0.8522 | 0.89983
0.8674 | 0.92846 | 0.8524 | 0.89972
0.8676 | 0.92837 | 0.8526 | 0.89963
0.8678 | 0.9283 | 0.8528 | 0.89957
0.868 | 0.92825 | 0.853 | 0.89954
0.8682 | 0.92821 | 0.8532 | 0.89952
0.8684 | 0.92819 | 0.8534 | 0.89954
0.8686 | 0.92819 | 0.8536 | 0.89957
0.8688 | 0.92821 | 0.8538 | 0.89963
0.869 | 0.92825 | 0.854 | 0.89855
0.8692 | 0.9283 | 0.8542 | 0.89845
0.8694 | 0.92837 | 0.8544 | 0.89836
0.8696 | 0.92846 | 0.8546 | 0.89828
0.8698 | 0.92856 | 0.8548 | 0.89823
0.87 | 0.92868 | 0.855 | 0.89819
0.8702 | 0.92883 | 0.8552 | 0.89816
0.8704 | 0.92898 | 0.8554 | 0.89815
0.8706 | 0.92916 | 0.8556 | 0.89816
0.8708 | 0.92935 | 0.8558 | 0.89819
0.871 | 0.92956 | 0.856 | 0.89823
0.8712 | 0.92979 | 0.8562 | 0.89924
0.8714 | 0.93004 | 0.8564 | 0.89912
0.8716 | 0.9303 | 0.8566 | 0.89901
0.8718 | 0.93058 | 0.8568 | 0.89894
0.872 | 0.93088 | 0.857 | 0.89888
0.8722 | 0.9312 | 0.8572 | 0.89886
0.8724 | 0.93153 | 0.8574 | 0.89885
0.8726 | 0.93063 | 0.8576 | 0.89887
0.8728 | 0.93076 | 0.8578 | 0.89892
0.873 | 0.93091 | 0.858 | 0.89899
0.8732 | 0.93106 | 0.8582 | 0.89908
0.8734 | 0.93122 | 0.8584 | 0.8992
0.8736 | 0.9314 | 0.8586 | 0.89934
0.8738 | 0.93158 | 0.8588 | 0.89951
0.874 | 0.93176 | 0.859 | 0.8997
0.8742 | 0.93196 | 0.8592 | 0.89875
0.8744 | 0.93217 | 0.8594 | 0.89877
0.8746 | 0.93238 | 0.8596 | 0.89881
0.8748 | 0.93135 | 0.8598 | 0.89887
0.875 | 0.93238 | 0.86 | 0.8999
0.8752 | 0.93217 | 0.8602 | 0.89979
0.8754 | 0.93196 | 0.8604 | 0.89971
0.8756 | 0.93176 | 0.8606 | 0.89965
0.8758 | 0.93158 | 0.8608 | 0.90057
0.876 | 0.9314 | 0.861 | 0.90036
0.8762 | 0.93122 | 0.8612 | 0.90018
0.8764 | 0.93106 | 0.8614 | 0.90003
0.8766 | 0.93091 | 0.8616 | 0.89992
0.8768 | 0.93076 | 0.8618 | 0.89984
0.877 | 0.93063 | 0.862 | 0.89862
0.8772 | 0.9305 | 0.8622 | 0.89839
0.8774 | 0.93038 | 0.8624 | 0.89818
0.8776 | 0.93027 | 0.8626 | 0.898
0.8778 | 0.93017 | 0.8628 | 0.89784
0.878 | 0.93008 | 0.863 | 0.8977
0.8782 | 0.92999 | 0.8632 | 0.89759
0.8784 | 0.92992 | 0.8634 | 0.89751
0.8786 | 0.92985 | 0.8636 | 0.89744
0.8788 | 0.9298 | 0.8638 | 0.89741
0.879 | 0.92975 | 0.864 | 0.8974
0.8792 | 0.92971 | 0.8642 | 0.89741
0.8794 | 0.92968 | 0.8644 | 0.89744
0.8796 | 0.92966 | 0.8646 | 0.89751
0.8798 | 0.92964 | 0.8648 | 0.89759
0.88 | 0.92964 | 0.865 | 0.8977
0.8802 | 0.92964 | 0.8652 | 0.89784
0.8804 | 0.92966 | 0.8654 | 0.898
0.8806 | 0.92968 | 0.8656 | 0.89818
0.8808 | 0.92971 | 0.8658 | 0.89839
0.881 | 0.92975 | 0.866 | 0.89862
0.8812 | 0.9298 | 0.8662 | 0.89888
0.8814 | 0.92985 | 0.8664 | 0.89799
0.8816 | 0.92992 | 0.8666 | 0.89808
0.8818 | 0.92999 | 0.8668 | 0.89819
0.882 | 0.93008 | 0.867 | 0.89831
0.8822 | 0.93017 | 0.8672 | 0.89845
0.8824 | 0.93027 | 0.8674 | 0.8986
0.8826 | 0.93038 | 0.8676 | 0.89877
0.8828 | 0.9305 | 0.8678 | 0.89896
0.883 | 0.93063 | 0.868 | 0.89916
0.8832 | 0.93076 | 0.8682 | 0.89939
0.8834 | 0.93091 | 0.8684 | 0.89962
0.8836 | 0.93106 | 0.8686 | 0.89987
0.8838 | 0.93122 | 0.8688 | 0.90014
0.884 | 0.9314 | 0.869 | 0.90043
0.8842 | 0.93158 | 0.8692 | 0.90073
0.8844 | 0.93176 | 0.8694 | 0.90105
0.8846 | 0.93196 | 0.8696 | 0.90138
0.8848 | 0.9332 | 0.8698 | 0.90269
0.885 | 0.93424 | 0.87 | 0.90286
0.8852 | 0.93278 | 0.8702 | 0.90189
0.8854 | 0.93238 | 0.8704 | 0.90189
0.8856 | 0.93199 | 0.8706 | 0.9019
0.8858 | 0.93265 | 0.8708 | 0.90193
0.886 | 0.93209 | 0.871 | 0.90082
0.8862 | 0.93155 | 0.8712 | 0.90066
0.8864 | 0.93103 | 0.8714 | 0.90052
0.8866 | 0.93054 | 0.8716 | 0.90039
0.8868 | 0.93008 | 0.8718 | 0.90026
0.887 | 0.92965 | 0.872 | 0.90014
0.8872 | 0.92924 | 0.8722 | 0.90003
0.8874 | 0.92886 | 0.8724 | 0.90089
0.8876 | 0.9285 | 0.8726 | 0.9006
0.8878 | 0.92817 | 0.8728 | 0.90032
0.888 | 0.92787 | 0.873 | 0.90102
0.8882 | 0.92759 | 0.8732 | 0.90057
0.8884 | 0.92734 | 0.8734 | 0.90015
0.8886 | 0.92712 | 0.8736 | 0.89976
0.8888 | 0.92692 | 0.8738 | 0.89939
0.889 | 0.92675 | 0.874 | 0.89904
0.8892 | 0.9266 | 0.8742 | 0.89872
0.8894 | 0.92648 | 0.8744 | 0.89842
0.8896 | 0.92639 | 0.8746 | 0.89815
0.8898 | 0.92633 | 0.8748 | 0.8979
0.89 | 0.92629 | 0.875 | 0.89767
0.8902 | 0.92627 | 0.8752 | 0.89747
0.8904 | 0.92629 | 0.8754 | 0.8973
0.8906 | 0.92633 | 0.8756 | 0.89715
0.8908 | 0.92639 | 0.8758 | 0.89702
0.891 | 0.92648 | 0.876 | 0.89692
0.8912 | 0.9266 | 0.8762 | 0.89684
0.8914 | 0.92675 | 0.8764 | 0.89679
0.8916 | 0.92692 | 0.8766 | 0.89676
0.8918 | 0.92712 | 0.8768 | 0.89676
0.892 | 0.92734 | 0.877 | 0.89678
0.8922 | 0.92759 | 0.8772 | 0.89778
0.8924 | 0.92787 | 0.8774 | 0.89765
0.8926 | 0.92921 | 0.8776 | 0.89755
0.8928 | 0.92932 | 0.8778 | 0.89749
0.893 | 0.92947 | 0.878 | 0.89649
0.8932 | 0.92965 | 0.8782 | 0.89765
0.8934 | 0.92987 | 0.8784 | 0.89768
0.8936 | 0.93013 | 0.8786 | 0.89773
0.8938 | 0.93042 | 0.8788 | 0.89782
0.894 | 0.93074 | 0.879 | 0.89795
0.8942 | 0.9311 | 0.8792 | 0.8981
0.8944 | 0.9315 | 0.8794 | 0.89829
0.8946 | 0.93193 | 0.8796 | 0.89851
0.8948 | 0.9324 | 0.8798 | 0.89876
0.895 | 0.93164 | 0.88 | 0.89788
0.8952 | 0.93068 | 0.8802 | 0.89798
0.8954 | 0.93078 | 0.8804 | 0.89811
0.8956 | 0.9309 | 0.8806 | 0.89826
0.8958 | 0.93103 | 0.8808 | 0.89844
0.896 | 0.92992 | 0.881 | 0.89864
0.8962 | 0.92985 | 0.8812 | 0.89886
0.8964 | 0.9298 | 0.8814 | 0.89911
0.8966 | 0.92975 | 0.8816 | 0.89938
0.8968 | 0.92971 | 0.8818 | 0.89968
0.897 | 0.92968 | 0.882 | 0.9
0.8972 | 0.92966 | 0.8822 | 0.90035
0.8974 | 0.92964 | 0.8824 | 0.90072
0.8976 | 0.92964 | 0.8826 | 0.89995
0.8978 | 0.92964 | 0.8828 | 0.90015
0.898 | 0.92966 | 0.883 | 0.90037
0.8982 | 0.92968 | 0.8832 | 0.89944
0.8984 | 0.92971 | 0.8834 | 0.89852
0.8986 | 0.92975 | 0.8836 | 0.89876
0.8988 | 0.9298 | 0.8838 | 0.89901
0.899 | 0.92985 | 0.884 | 0.89925
0.8992 | 0.92992 | 0.8842 | 0.8995
0.8994 | 0.92999 | 0.8844 | 0.89974
0.8996 | 0.93008 | 0.8846 | 0.89999
0.8998 | 0.93017 | 0.8848 | 0.90023
0.9 | 0.93027 | 0.885 | 0.90048
0.9002 | 0.93038 | 0.8852 | 0.90072
0.9004 | 0.9305 | 0.8854 | 0.90097
0.9006 | 0.93063 | 0.8856 | 0.90121
0.9008 | 0.93076 | 0.8858 | 0.90146
0.901 | 0.93091 | 0.886 | 0.9017
0.9012 | 0.93106 | 0.8862 | 0.90194
0.9014 | 0.93122 | 0.8864 | 0.90219
0.9016 | 0.9314 | 0.8866 | 0.90243
0.9018 | 0.93158 | 0.8868 | 0.90268
0.902 | 0.93176 | 0.887 | 0.90292
0.9022 | 0.93196 | 0.8872 | 0.90317
0.9024 | 0.93217 | 0.8874 | 0.90225
0.9026 | 0.93238 | 0.8876 | 0.90227
0.9028 | 0.93135 | 0.8878 | 0.90229
0.903 | 0.93135 | 0.888 | 0.90231
0.9032 | 0.93238 | 0.8882 | 0.90348
0.9034 | 0.93217 | 0.8884 | 0.90252
0.9036 | 0.93196 | 0.8886 | 0.90252
0.9038 | 0.93176 | 0.8888 | 0.90251
0.904 | 0.93158 | 0.889 | 0.90249
0.9042 | 0.9314 | 0.8892 | 0.90246
0.9044 | 0.93122 | 0.8894 | 0.90242
0.9046 | 0.93106 | 0.8896 | 0.90238
0.9048 | 0.93091 | 0.8898 | 0.90232
0.905 | 0.93076 | 0.89 | 0.90226
0.9052 | 0.93063 | 0.8902 | 0.90219
0.9054 | 0.9305 | 0.8904 | 0.90212
0.9056 | 0.93038 | 0.8906 | 0.90203
0.9058 | 0.93027 | 0.8908 | 0.90194
0.906 | 0.93017 | 0.891 | 0.90183
0.9062 | 0.93008 | 0.8912 | 0.90172
0.9064 | 0.92999 | 0.8914 | 0.90161
0.9066 | 0.92992 | 0.8916 | 0.90148
0.9068 | 0.92985 | 0.8918 | 0.90134
0.907 | 0.9298 | 0.892 | 0.9012
0.9072 | 0.92975 | 0.8922 | 0.90105
0.9074 | 0.92971 | 0.8924 | 0.90089
0.9076 | 0.92968 | 0.8926 | 0.89977
0.9078 | 0.92966 | 0.8928 | 0.89883
0.908 | 0.92964 | 0.893 | 0.89904
0.9082 | 0.92964 | 0.8932 | 0.89922
0.9084 | 0.92861 | 0.8934 | 0.89938
0.9086 | 0.92884 | 0.8936 | 0.90068
0.9088 | 0.92907 | 0.8938 | 0.90101
0.909 | 0.92929 | 0.894 | 0.90132
0.9092 | 0.92952 | 0.8942 | 0.90161
0.9094 | 0.92975 | 0.8944 | 0.90189
0.9096 | 0.92998 | 0.8946 | 0.90215
0.9098 | 0.93021 | 0.8948 | 0.9024
0.91 | 0.93044 | 0.895 | 0.90262
0.9102 | 0.93067 | 0.8952 | 0.90284
0.9104 | 0.93089 | 0.8954 | 0.90303
0.9106 | 0.93112 | 0.8956 | 0.90321
0.9108 | 0.93135 | 0.8958 | 0.90337
0.911 | 0.93158 | 0.896 | 0.90352
0.9112 | 0.93181 | 0.8962 | 0.90365
0.9114 | 0.93204 | 0.8964 | 0.90377
0.9116 | 0.93226 | 0.8966 | 0.90386
0.9118 | 0.93249 | 0.8968 | 0.90395
0.912 | 0.93272 | 0.897 | 0.90401
0.9122 | 0.93295 | 0.8972 | 0.90406
0.9124 | 0.93318 | 0.8974 | 0.90409
0.9126 | 0.93341 | 0.8976 | 0.90411
0.9128 | 0.93364 | 0.8978 | 0.90411
0.913 | 0.93386 | 0.898 | 0.90409
0.9132 | 0.93409 | 0.8982 | 0.90406
0.9134 | 0.93306 | 0.8984 | 0.90401
0.9136 | 0.93306 | 0.8986 | 0.9049
0.9138 | 0.93305 | 0.8988 | 0.90462
0.914 | 0.93302 | 0.899 | 0.90433
0.9142 | 0.93299 | 0.8992 | 0.90404
0.9144 | 0.93295 | 0.8994 | 0.90373
0.9146 | 0.93291 | 0.8996 | 0.90342
0.9148 | 0.93285 | 0.8998 | 0.90309
0.915 | 0.93278 | 0.9 | 0.90276
0.9152 | 0.93271 | 0.9002 | 0.90243
0.9154 | 0.93262 | 0.9004 | 0.90208
0.9156 | 0.93253 | 0.9006 | 0.90172
0.9158 | 0.93243 | 0.9008 | 0.90136
0.916 | 0.93232 | 0.901 | 0.90099
0.9162 | 0.9322 | 0.9012 | 0.90061
0.9164 | 0.93208 | 0.9014 | 0.90022
0.9166 | 0.93194 | 0.9016 | 0.89983
0.9168 | 0.93179 | 0.9018 | 0.89942
0.917 | 0.93164 | 0.902 | 0.89901
0.9172 | 0.93148 | 0.9022 | 0.89763
0.9174 | 0.93131 | 0.9024 | 0.8974
0.9176 | 0.93113 | 0.9026 | 0.89716
0.9178 | 0.93094 | 0.9028 | 0.89807
0.918 | 0.93074 | 0.903 | 0.89917
0.9182 | 0.93053 | 0.9032 | 0.89932
0.9184 | 0.93032 | 0.9034 | 0.89946
0.9186 | 0.93135 | 0.9036 | 0.89961
0.9188 | 0.93135 | 0.9038 | 0.89976
0.919 | 0.93135 | 0.904 | 0.89991
0.9192 | 0.93135 | 0.9042 | 0.90005
0.9194 | 0.93135 | 0.9044 | 0.9002
0.9196 | 0.93135 | 0.9046 | 0.90035
0.9198 | 0.93135 | 0.9048 | 0.90049
0.92 | 0.93135 | 0.905 | 0.90064
0.9202 | 0.93135 | 0.9052 | 0.90079
0.9204 | 0.93135 | 0.9054 | 0.90093
0.9206 | 0.93135 | 0.9056 | 0.90108
0.9208 | 0.93135 | 0.9058 | 0.90123
0.921 | 0.93135 | 0.906 | 0.90137
0.9212 | 0.93135 | 0.9062 | 0.90152
0.9214 | 0.93135 | 0.9064 | 0.90167
0.9216 | 0.93135 | 0.9066 | 0.90277
0.9218 | 0.93135 | 0.9068 | 0.90272
0.922 | 0.93135 | 0.907 | 0.90268
0.9222 | 0.93135 | 0.9072 | 0.90264
0.9224 | 0.93135 | 0.9074 | 0.90261
0.9226 | 0.93135 | 0.9076 | 0.90259
0.9228 | 0.93135 | 0.9078 | 0.90258
0.923 | 0.93135 | 0.908 | 0.90257
0.9232 | 0.93135 | 0.9082 | 0.90258
0.9234 | 0.93135 | 0.9084 | 0.90259
0.9236 | 0.93135 | 0.9086 | 0.90261
0.9238 | 0.93238 | 0.9088 | 0.90147
0.924 | 0.93217 | 0.909 | 0.90129
0.9242 | 0.93196 | 0.9092 | 0.90111
0.9244 | 0.93176 | 0.9094 | 0.90093
0.9246 | 0.93158 | 0.9096 | 0.90075
0.9248 | 0.9314 | 0.9098 | 0.90057
0.925 | 0.93122 | 0.91 | 0.90039
0.9252 | 0.93106 | 0.9102 | 0.90022
0.9254 | 0.93091 | 0.9104 | 0.90004
0.9256 | 0.93076 | 0.9106 | 0.89986
0.9258 | 0.92959 | 0.9108 | 0.89968
0.926 | 0.92968 | 0.911 | 0.8995
0.9262 | 0.92873 | 0.9112 | 0.89932
0.9264 | 0.92904 | 0.9114 | 0.89914
0.9266 | 0.9283 | 0.9116 | 0.89896
0.9268 | 0.9288 | 0.9118 | 0.89878
0.927 | 0.92825 | 0.912 | 0.8986
0.9272 | 0.92893 | 0.9122 | 0.89842
0.9274 | 0.92959 | 0.9124 | 0.89941
0.9276 | 0.93021 | 0.9126 | 0.89945
0.9278 | 0.93082 | 0.9128 | 0.89949
0.928 | 0.93036 | 0.913 | 0.89954
0.9282 | 0.93112 | 0.9132 | 0.89865
0.9284 | 0.93185 | 0.9134 | 0.89891
0.9286 | 0.93151 | 0.9136 | 0.89918
0.9288 | 0.93239 | 0.9138 | 0.89945
0.929 | 0.93322 | 0.914 | 0.89972
0.9292 | 0.93401 | 0.9142 | 0.89999
0.9294 | 0.93475 | 0.9144 | 0.90026
0.9296 | 0.93545 | 0.9146 | 0.90053
0.9298 | 0.9361 | 0.9148 | 0.9008
0.93 | 0.93671 | 0.915 | 0.90107
0.9302 | 0.93728 | 0.9152 | 0.90134
0.9304 | 0.9378 | 0.9154 | 0.90161
0.9306 | 0.93828 | 0.9156 | 0.90188
0.9308 | 0.93872 | 0.9158 | 0.90214
0.931 | 0.93911 | 0.916 | 0.90241
0.9312 | 0.93946 | 0.9162 | 0.90268
0.9314 | 0.93976 | 0.9164 | 0.90295
0.9316 | 0.94002 | 0.9166 | 0.90322
0.9318 | 0.94023 | 0.9168 | 0.90232
0.932 | 0.9404 | 0.917 | 0.90238
0.9322 | 0.94053 | 0.9172 | 0.90242
0.9324 | 0.94062 | 0.9174 | 0.90246
0.9326 | 0.94065 | 0.9176 | 0.90249
0.9328 | 0.94065 | 0.9178 | 0.90251
0.933 | 0.9406 | 0.918 | 0.90252
0.9332 | 0.94051 | 0.9182 | 0.90252
0.9334 | 0.94037 | 0.9184 | 0.90252
0.9336 | 0.93916 | 0.9186 | 0.90251
0.9338 | 0.93915 | 0.9188 | 0.90249
0.934 | 0.93783 | 0.919 | 0.90246
0.9342 | 0.93748 | 0.9192 | 0.90242
0.9344 | 0.93708 | 0.9194 | 0.90238
0.9346 | 0.93661 | 0.9196 | 0.90232
0.9348 | 0.93607 | 0.9198 | 0.90226
0.935 | 0.93548 | 0.92 | 0.90219
0.9352 | 0.93483 | 0.9202 | 0.90212
0.9354 | 0.93308 | 0.9204 | 0.90203
0.9356 | 0.93251 | 0.9206 | 0.90194
0.9358 | 0.93188 | 0.9208 | 0.90183
0.936 | 0.93243 | 0.921 | 0.90172
0.9362 | 0.93189 | 0.9212 | 0.90161
0.9364 | 0.93255 | 0.9214 | 0.90148
0.9366 | 0.93212 | 0.9216 | 0.90134
0.9368 | 0.93289 | 0.9218 | 0.9012
0.937 | 0.93259 | 0.922 | 0.90105
0.9372 | 0.9335 | 0.9222 | 0.90089
0.9374 | 0.93334 | 0.9224 | 0.90072
0.9376 | 0.93315 | 0.9226 | 0.90055
0.9378 | 0.93292 | 0.9228 | 0.90037
0.938 | 0.93266 | 0.923 | 0.90017
0.9382 | 0.93362 | 0.9232 | 0.89997
0.9384 | 0.93351 | 0.9234 | 0.90093
0.9386 | 0.93339 | 0.9236 | 0.90093
0.9388 | 0.93449 | 0.9238 | 0.90093
0.939 | 0.93454 | 0.924 | 0.90093
0.9392 | 0.93458 | 0.9242 | 0.90093
0.9394 | 0.93356 | 0.9244 | 0.90093
0.9396 | 0.93378 | 0.9246 | 0.90093
0.9398 | 0.93397 | 0.9248 | 0.90093
0.94 | 0.93413 | 0.925 | 0.90093
0.9402 | 0.93427 | 0.9252 | 0.90093
0.9404 | 0.93438 | 0.9254 | 0.90093
0.9406 | 0.93446 | 0.9256 | 0.90093
0.9408 | 0.93452 | 0.9258 | 0.90093
0.941 | 0.93455 | 0.926 | 0.90093
0.9412 | 0.93455 | 0.9262 | 0.90093
0.9414 | 0.9335 | 0.9264 | 0.90093
0.9416 | 0.93366 | 0.9266 | 0.90093
0.9418 | 0.9338 | 0.9268 | 0.90093
0.942 | 0.93389 | 0.927 | 0.90093
0.9422 | 0.93395 | 0.9272 | 0.90093
0.9424 | 0.93398 | 0.9274 | 0.90093
0.9426 | 0.93397 | 0.9276 | 0.90093
0.9428 | 0.93393 | 0.9278 | 0.90093
0.943 | 0.93385 | 0.928 | 0.90093
0.9432 | 0.93373 | 0.9282 | 0.90093
0.9434 | 0.93358 | 0.9284 | 0.90093
0.9436 | 0.93237 | 0.9286 | 0.90093
0.9438 | 0.93362 | 0.9288 | 0.90093
0.944 | 0.9338 | 0.929 | 0.90093
0.9442 | 0.93395 | 0.9292 | 0.90093
0.9444 | 0.93407 | 0.9294 | 0.90093
0.9446 | 0.93415 | 0.9296 | 0.90093
0.9448 | 0.93419 | 0.9298 | 0.90093
0.945 | 0.9342 | 0.93 | 0.90093
0.9452 | 0.93417 | 0.9302 | 0.90093
0.9454 | 0.93411 | 0.9304 | 0.90093
0.9456 | 0.93527 | 0.9306 | 0.90093
0.9458 | 0.93537 | 0.9308 | 0.90093
0.946 | 0.93545 | 0.931 | 0.90093
0.9462 | 0.9355 | 0.9312 | 0.90093
0.9464 | 0.93552 | 0.9314 | 0.90093
0.9466 | 0.93551 | 0.9316 | 0.90093
0.9468 | 0.93548 | 0.9318 | 0.89997
0.947 | 0.93543 | 0.932 | 0.90017
0.9472 | 0.93534 | 0.9322 | 0.90037
0.9474 | 0.93523 | 0.9324 | 0.90055
0.9476 | 0.9351 | 0.9326 | 0.90072
0.9478 | 0.93493 | 0.9328 | 0.90089
0.948 | 0.93475 | 0.933 | 0.90105
0.9482 | 0.93453 | 0.9332 | 0.9012
0.9484 | 0.93429 | 0.9334 | 0.90134
0.9486 | 0.93402 | 0.9336 | 0.90148
0.9488 | 0.93373 | 0.9338 | 0.90161
0.949 | 0.93341 | 0.934 | 0.90172
0.9492 | 0.93306 | 0.9342 | 0.90183
0.9494 | 0.93268 | 0.9344 | 0.90194
0.9496 | 0.93354 | 0.9346 | 0.90203
0.9498 | 0.93335 | 0.9348 | 0.90212
0.95 | 0.93314 | 0.935 | 0.90219
0.9502 | 0.93291 | 0.9352 | 0.90226
0.9504 | 0.93266 | 0.9354 | 0.90232
0.9506 | 0.9324 | 0.9356 | 0.90238
0.9508 | 0.93212 | 0.9358 | 0.90242
0.951 | 0.93182 | 0.936 | 0.90246
0.9512 | 0.9315 | 0.9362 | 0.90249
0.9514 | 0.93117 | 0.9364 | 0.90251
0.9516 | 0.93208 | 0.9366 | 0.90252
0.9518 | 0.93194 | 0.9368 | 0.90252
0.952 | 0.93179 | 0.937 | 0.90252
0.9522 | 0.93061 | 0.9372 | 0.90251
0.9524 | 0.93066 | 0.9374 | 0.90249
0.9526 | 0.93069 | 0.9376 | 0.90246
0.9528 | 0.93071 | 0.9378 | 0.90242
0.953 | 0.93071 | 0.938 | 0.90238
0.9532 | 0.93069 | 0.9382 | 0.90232
0.9534 | 0.93066 | 0.9384 | 0.90226
0.9536 | 0.93061 | 0.9386 | 0.90219
0.9538 | 0.93179 | 0.9388 | 0.90212
0.954 | 0.93194 | 0.939 | 0.90203
0.9542 | 0.93208 | 0.9392 | 0.90194
0.9544 | 0.9322 | 0.9394 | 0.90183
0.9546 | 0.93232 | 0.9396 | 0.90172
0.9548 | 0.93243 | 0.9398 | 0.90161
0.955 | 0.93253 | 0.94 | 0.90148
0.9552 | 0.93262 | 0.9402 | 0.90134
0.9554 | 0.93167 | 0.9404 | 0.9012
0.9556 | 0.93196 | 0.9406 | 0.90105
0.9558 | 0.93224 | 0.9408 | 0.90089
0.956 | 0.93249 | 0.941 | 0.90072
0.9562 | 0.93273 | 0.9412 | 0.90055
0.9564 | 0.93295 | 0.9414 | 0.90037
0.9566 | 0.93315 | 0.9416 | 0.90017
0.9568 | 0.93334 | 0.9418 | 0.89997
0.957 | 0.9335 | 0.942 | 0.90093
0.9572 | 0.93262 | 0.9422 | 0.90093
0.9574 | 0.93297 | 0.9424 | 0.90093
0.9576 | 0.93329 | 0.9426 | 0.90093
0.9578 | 0.93358 | 0.9428 | 0.90093
0.958 | 0.93385 | 0.943 | 0.90093
0.9582 | 0.93409 | 0.9432 | 0.90093
0.9584 | 0.93431 | 0.9434 | 0.90093
0.9586 | 0.93449 | 0.9436 | 0.90093
0.9588 | 0.93466 | 0.9438 | 0.90093
0.959 | 0.93479 | 0.944 | 0.90093
0.9592 | 0.93387 | 0.9442 | 0.90093
0.9594 | 0.93314 | 0.9444 | 0.90093
0.9596 | 0.93361 | 0.9446 | 0.90093
0.9598 | 0.93302 | 0.9448 | 0.90093
0.96 | 0.93259 | 0.945 | 0.90093
0.9602 | 0.93336 | 0.9452 | 0.90093
0.9604 | 0.93407 | 0.9454 | 0.90093
0.9606 | 0.93368 | 0.9456 | 0.90093
0.9608 | 0.93448 | 0.9458 | 0.90093
0.961 | 0.93521 | 0.946 | 0.90093
0.9612 | 0.93483 | 0.9462 | 0.90093
0.9614 | 0.9346 | 0.9464 | 0.90093
0.9616 | 0.93554 | 0.9466 | 0.89997
0.9618 | 0.9364 | 0.9468 | 0.90017
0.962 | 0.93613 | 0.947 | 0.90037
0.9622 | 0.93702 | 0.9472 | 0.90055
0.9624 | 0.93907 | 0.9474 | 0.90072
0.9626 | 0.94 | 0.9476 | 0.89993
0.9628 | 0.94085 | 0.9478 | 0.90029
0.963 | 0.9416 | 0.948 | 0.90063
0.9632 | 0.94227 | 0.9482 | 0.90096
0.9634 | 0.94285 | 0.9484 | 0.90127
0.9636 | 0.94231 | 0.9486 | 0.90156
0.9638 | 0.9419 | 0.9488 | 0.90184
0.964 | 0.94264 | 0.949 | 0.9021
0.9642 | 0.94327 | 0.9492 | 0.90235
0.9644 | 0.9438 | 0.9494 | 0.90258
0.9646 | 0.94422 | 0.9496 | 0.90279
0.9648 | 0.94453 | 0.9498 | 0.90298
0.965 | 0.94474 | 0.95 | 0.90316
0.9652 | 0.94485 | 0.9502 | 0.90333
0.9654 | 0.94485 | 0.9504 | 0.90347
0.9656 | 0.946 | 0.9506 | 0.9036
0.9658 | 0.94602 | 0.9508 | 0.90372
0.966 | 0.94595 | 0.951 | 0.90382
0.9662 | 0.94578 | 0.9512 | 0.9039
0.9664 | 0.94551 | 0.9514 | 0.90396
0.9666 | 0.94515 | 0.9516 | 0.90401
0.9668 | 0.94468 | 0.9518 | 0.90404
0.967 | 0.94413 | 0.952 | 0.90406
0.9672 | 0.94347 | 0.9522 | 0.90406
0.9674 | 0.94398 | 0.9524 | 0.90404
0.9676 | 0.94336 | 0.9526 | 0.90401
0.9678 | 0.94266 | 0.9528 | 0.90396
0.968 | 0.94187 | 0.953 | 0.9039
0.9682 | 0.94099 | 0.9532 | 0.90382
0.9684 | 0.94002 | 0.9534 | 0.90372
0.9686 | 0.93897 | 0.9536 | 0.9036
0.9688 | 0.93782 | 0.9538 | 0.90347
0.969 | 0.93556 | 0.954 | 0.90333
0.9692 | 0.93446 | 0.9542 | 0.90316
0.9694 | 0.93452 | 0.9544 | 0.90298
0.9696 | 0.93471 | 0.9546 | 0.90279
0.9698 | 0.93379 | 0.9548 | 0.90258
0.97 | 0.93405 | 0.955 | 0.90235
0.9702 | 0.93447 | 0.9552 | 0.9021
0.9704 | 0.93378 | 0.9554 | 0.90184
0.9706 | 0.93304 | 0.9556 | 0.90156
0.9708 | 0.93349 | 0.9558 | 0.90127
0.971 | 0.93286 | 0.956 | 0.90096
0.9712 | 0.93218 | 0.9562 | 0.90063
0.9714 | 0.9327 | 0.9564 | 0.90029
0.9716 | 0.9334 | 0.9566 | 0.89993
0.9718 | 0.93303 | 0.9568 | 0.90072
0.972 | 0.93159 | 0.957 | 0.90055
0.9722 | 0.93262 | 0.9572 | 0.90037
0.9724 | 0.93259 | 0.9574 | 0.90017
0.9726 | 0.93252 | 0.9576 | 0.89997
0.9728 | 0.93241 | 0.9578 | 0.90093
0.973 | 0.93227 | 0.958 | 0.90093
0.9732 | 0.93209 | 0.9582 | 0.90093
0.9734 | 0.93188 | 0.9584 | 0.90093
0.9736 | 0.93164 | 0.9586 | 0.90093
0.9738 | 0.93261 | 0.9588 | 0.90093
0.974 | 0.93379 | 0.959 | 0.90093
0.9742 | 0.93391 | 0.9592 | 0.90093
0.9744 | 0.93402 | 0.9594 | 0.90093
0.9746 | 0.9341 | 0.9596 | 0.90093
0.9748 | 0.93418 | 0.9598 | 0.90093
0.975 | 0.93423 | 0.96 | 0.90093
0.9752 | 0.93426 | 0.9602 | 0.90093
0.9754 | 0.93428 | 0.9604 | 0.90093
0.9756 | 0.93428 | 0.9606 | 0.90093
0.9758 | 0.93426 | 0.9608 | 0.90093
0.976 | 0.93423 | 0.961 | 0.90093
0.9762 | 0.93418 | 0.9612 | 0.89997
0.9764 | 0.9341 | 0.9614 | 0.90017
0.9766 | 0.93402 | 0.9616 | 0.90037
0.9768 | 0.93391 | 0.9618 | 0.90055
0.977 | 0.93379 | 0.962 | 0.90072
0.9772 | 0.93365 | 0.9622 | 0.90089
0.9774 | 0.93349 | 0.9624 | 0.90105
0.9776 | 0.93331 | 0.9626 | 0.9012
0.9778 | 0.93312 | 0.9628 | 0.90134
0.978 | 0.93291 | 0.963 | 0.90148
0.9782 | 0.93268 | 0.9632 | 0.90256
0.9784 | 0.9314 | 0.9634 | 0.90248
0.9786 | 0.93135 | 0.9636 | 0.9024
0.9788 | 0.93128 | 0.9638 | 0.90232
0.979 | 0.93118 | 0.964 | 0.90224
0.9792 | 0.93127 | 0.9642 | 0.90216
0.9794 | 0.93157 | 0.9644 | 0.90208
0.9796 | 0.9308 | 0.9646 | 0.90199
0.9798 | 0.93023 | 0.9648 | 0.90191
0.98 | 0.92983 | 0.965 | 0.90183
0.9802 | 0.9296 | 0.9652 | 0.90175
0.9804 | 0.92954 | 0.9654 | 0.90167
0.9806 | 0.92963 | 0.9656 | 0.90159
0.9808 | 0.92987 | 0.9658 | 0.9015
0.981 | 0.93128 | 0.966 | 0.90142
0.9812 | 0.93156 | 0.9662 | 0.90134
0.9814 | 0.93197 | 0.9664 | 0.90126
0.9816 | 0.9325 | 0.9666 | 0.90118
0.9818 | 0.93418 | 0.9668 | 0.9011
0.982 | 0.93471 | 0.967 | 0.90006
0.9822 | 0.93762 | 0.9672 | 0.90017
0.9824 | 0.9394 | 0.9674 | 0.90028
0.9826 | 0.94105 | 0.9676 | 0.90039
0.9828 | 0.94156 | 0.9678 | 0.90048
0.983 | 0.9432 | 0.968 | 0.90057
0.9832 | 0.94473 | 0.9682 | 0.90064
0.9834 | 0.94612 | 0.9684 | 0.90071
0.9836 | 0.9474 | 0.9686 | 0.90077
0.9838 | 0.94855 | 0.9688 | 0.90083
0.984 | 0.94958 | 0.969 | 0.90087
0.9842 | 0.95048 | 0.9692 | 0.90091
0.9844 | 0.95127 | 0.9694 | 0.90094
0.9846 | 0.95089 | 0.9696 | 0.90096
0.9848 | 0.95164 | 0.9698 | 0.90097
0.985 | 0.95226 | 0.97 | 0.90097
0.9852 | 0.95275 | 0.9702 | 0.90097
0.9854 | 0.95311 | 0.9704 | 0.90096
0.9856 | 0.95333 | 0.9706 | 0.90094
0.9858 | 0.95342 | 0.9708 | 0.90091
0.986 | 0.95338 | 0.971 | 0.90087
0.9862 | 0.95321 | 0.9712 | 0.90083
0.9864 | 0.95291 | 0.9714 | 0.90194
0.9866 | 0.95247 | 0.9716 | 0.9021
0.9868 | 0.95191 | 0.9718 | 0.90225
0.987 | 0.95121 | 0.972 | 0.90241
0.9872 | 0.95038 | 0.9722 | 0.90256
0.9874 | 0.94941 | 0.9724 | 0.90272
0.9876 | 0.94832 | 0.9726 | 0.90287
0.9878 | 0.94709 | 0.9728 | 0.90303
0.988 | 0.94574 | 0.973 | 0.90318
0.9882 | 0.94425 | 0.9732 | 0.90334
0.9884 | 0.94262 | 0.9734 | 0.90232
0.9886 | 0.94213 | 0.9736 | 0.90226
0.9888 | 0.94048 | 0.9738 | 0.90219
0.989 | 0.93767 | 0.974 | 0.90212
0.9892 | 0.93598 | 0.9742 | 0.90203
0.9894 | 0.93543 | 0.9744 | 0.90194
0.9896 | 0.93268 | 0.9746 | 0.90183
0.9898 | 0.93128 | 0.9748 | 0.90172
0.99 | 0.93123 | 0.975 | 0.90161
0.9902 | 0.93129 | 0.9752 | 0.90148
0.9904 | 0.93145 | 0.9754 | 0.90134
0.9906 | 0.9307 | 0.9756 | 0.9012
0.9908 | 0.93132 | 0.9758 | 0.90105
0.991 | 0.93208 | 0.976 | 0.90089
0.9912 | 0.93171 | 0.9762 | 0.90072
0.9914 | 0.93251 | 0.9764 | 0.90055
0.9916 | 0.93345 | 0.9766 | 0.90037
0.9918 | 0.93455 | 0.9768 | 0.90017
0.992 | 0.93456 | 0.977 | 0.89997
0.9922 | 0.93576 | 0.9772 | 0.90093
0.9924 | 0.93587 | 0.9774 | 0.90093
0.9926 | 0.93593 | 0.9776 | 0.90093
0.9928 | 0.93594 | 0.9778 | 0.90093
0.993 | 0.93716 | 0.978 | 0.90093
0.9932 | 0.93729 | 0.9782 | 0.90093
0.9934 | 0.93635 | 0.9784 | 0.90093
0.9936 | 0.93662 | 0.9786 | 0.90093
0.9938 | 0.93683 | 0.9788 | 0.90093
0.994 | 0.93698 | 0.979 | 0.90093
0.9942 | 0.93709 | 0.9792 | 0.89997
0.9944 | 0.93714 | 0.9794 | 0.90017
0.9946 | 0.93714 | 0.9796 | 0.90037
0.9948 | 0.93835 | 0.9798 | 0.90055
0.995 | 0.93848 | 0.98 | 0.90072
0.9952 | 0.93856 | 0.9802 | 0.90089
0.9954 | 0.9386 | 0.9804 | 0.90105
0.9956 | 0.93859 | 0.9806 | 0.9012
0.9958 | 0.93855 | 0.9808 | 0.90134
0.996 | 0.93845 | 0.981 | 0.90148
0.9962 | 0.93832 | 0.9812 | 0.90161
0.9964 | 0.93814 | 0.9814 | 0.90172
0.9966 | 0.93791 | 0.9816 | 0.90183
0.9968 | 0.93661 | 0.9818 | 0.90194
0.997 | 0.93548 | 0.982 | 0.90107
0.9972 | 0.93555 | 0.9822 | 0.90136
0.9974 | 0.93452 | 0.9824 | 0.90067
0.9976 | 0.93468 | 0.9826 | 0.90112
0.9978 | 0.93476 | 0.9828 | 0.90155
0.998 | 0.93478 | 0.983 | 0.90195
0.9982 | 0.93369 | 0.9832 | 0.90233
0.9984 | 0.93275 | 0.9834 | 0.90268
0.9986 | 0.93195 | 0.9836 | 0.90301
0.9988 | 0.93127 | 0.9838 | 0.90332
0.999 | 0.93174 | 0.984 | 0.9036
0.9992 | 0.93337 | 0.9842 | 0.90386
0.9994 | 0.93387 | 0.9844 | 0.90409
0.9996 | 0.93427 | 0.9846 | 0.9043
0.9998 | 0.93583 | 0.9848 | 0.90448
1 | 0.93753 | 0.985 | 0.90464
1.0002 | 0.93811 | 0.9852 | 0.90478
1.0004 | 0.93862 | 0.9854 | 0.90393
1.0006 | 0.93801 | 0.9856 | 0.90421
1.0008 | 0.93983 | 0.9858 | 0.90447
1.001 | 0.94054 | 0.986 | 0.90469
1.0012 | 0.94117 | 0.9862 | 0.90487
1.0014 | 0.94068 | 0.9864 | 0.90503
1.0016 | 0.94033 | 0.9866 | 0.90515
1.0018 | 0.94011 | 0.9868 | 0.90524
1.002 | 0.94001 | 0.987 | 0.9053
1.0022 | 0.94002 | 0.9872 | 0.90532
1.0024 | 0.94013 | 0.9874 | 0.90531
1.0026 | 0.94136 | 0.9876 | 0.90527
1.0028 | 0.94247 | 0.9878 | 0.9052
1.003 | 0.94344 | 0.988 | 0.90509
1.0032 | 0.94324 | 0.9882 | 0.90496
1.0034 | 0.94417 | 0.9884 | 0.90478
1.0036 | 0.94621 | 0.9886 | 0.90554
1.0038 | 0.94708 | 0.9888 | 0.9051
1.004 | 0.94782 | 0.989 | 0.90464
1.0042 | 0.94843 | 0.9892 | 0.90416
1.0044 | 0.94891 | 0.9894 | 0.90481
1.0046 | 0.94926 | 0.9896 | 0.9045
1.0048 | 0.94948 | 0.9898 | 0.90416
1.005 | 0.94956 | 0.99 | 0.90381
1.0052 | 0.94951 | 0.9902 | 0.90344
1.0054 | 0.94933 | 0.9904 | 0.90306
1.0056 | 0.94902 | 0.9906 | 0.90266
1.0058 | 0.94857 | 0.9908 | 0.90224
1.006 | 0.948 | 0.991 | 0.90181
1.0062 | 0.94729 | 0.9912 | 0.90136
1.0064 | 0.94645 | 0.9914 | 0.9009
1.0066 | 0.94548 | 0.9916 | 0.90042
1.0068 | 0.94438 | 0.9918 | 0.89992
1.007 | 0.94337 | 0.992 | 0.89941
1.0072 | 0.94371 | 0.9922 | 0.90004
1.0074 | 0.94185 | 0.9924 | 0.89971
1.0076 | 0.94239 | 0.9926 | 0.90054
1.0078 | 0.94176 | 0.9928 | 0.90041
1.008 | 0.94102 | 0.993 | 0.90028
1.0082 | 0.94015 | 0.9932 | 0.90015
1.0084 | 0.94041 | 0.9934 | 0.90002
1.0086 | 0.94079 | 0.9936 | 0.89989
1.0088 | 0.94128 | 0.9938 | 0.89976
1.009 | 0.9419 | 0.994 | 0.89963
1.0092 | 0.94036 | 0.9942 | 0.8995
1.0094 | 0.93896 | 0.9944 | 0.89937
1.0096 | 0.93767 | 0.9946 | 0.89828
1.0098 | 0.93649 | 0.9948 | 0.89835
1.01 | 0.93541 | 0.995 | 0.89841
1.0102 | 0.93546 | 0.9952 | 0.89846
1.0104 | 0.93538 | 0.9954 | 0.89851
1.0106 | 0.93516 | 0.9956 | 0.89971
1.0108 | 0.93607 | 0.9958 | 0.89995
1.011 | 0.93479 | 0.996 | 0.9002
1.0112 | 0.9336 | 0.9962 | 0.90044
1.0114 | 0.93353 | 0.9964 | 0.90069
1.0116 | 0.93355 | 0.9966 | 0.90093
1.0118 | 0.93387 | 0.9968 | 0.90118
1.012 | 0.9345 | 0.997 | 0.90046
1.0122 | 0.93647 | 0.9972 | 0.90091
1.0124 | 0.93853 | 0.9974 | 0.90134
1.0126 | 0.94069 | 0.9976 | 0.90081
1.0128 | 0.94171 | 0.9978 | 0.90143
1.013 | 0.94261 | 0.998 | 0.90204
1.0132 | 0.94339 | 0.9982 | 0.90262
1.0134 | 0.94532 | 0.9984 | 0.9032
1.0136 | 0.94612 | 0.9986 | 0.90375
1.0138 | 0.9468 | 0.9988 | 0.90312
1.014 | 0.94738 | 0.999 | 0.90247
1.0142 | 0.94786 | 0.9992 | 0.90295
1.0144 | 0.94823 | 0.9994 | 0.90244
1.0146 | 0.94849 | 0.9996 | 0.90209
1.0148 | 0.94761 | 0.9998 | 0.90287
1.015 | 0.94685 | 1 | 0.9036
1.0152 | 0.94722 | 1.0002 | 0.90427
1.0154 | 0.94746 | 1.0004 | 0.9049
1.0156 | 0.94655 | 1.0006 | 0.90548
1.0158 | 0.94677 | 1.0008 | 0.90601
1.016 | 0.94582 | 1.001 | 0.90649
1.0162 | 0.94599 | 1.0012 | 0.90692
1.0164 | 0.94601 | 1.0014 | 0.90731
1.0166 | 0.9459 | 1.0016 | 0.90764
1.0168 | 0.94461 | 1.0018 | 0.90793
1.017 | 0.94339 | 1.002 | 0.90816
1.0172 | 0.94454 | 1.0022 | 0.90835
1.0174 | 0.9445 | 1.0024 | 0.90753
1.0176 | 0.94557 | 1.0026 | 0.90782
1.0178 | 0.94546 | 1.0028 | 0.90805
1.018 | 0.94522 | 1.003 | 0.90823
1.0182 | 0.94483 | 1.0032 | 0.90835
1.0184 | 0.9443 | 1.0034 | 0.90841
1.0186 | 0.9426 | 1.0036 | 0.90841
1.0188 | 0.94097 | 1.0038 | 0.90836
1.019 | 0.94045 | 1.004 | 0.90825
1.0192 | 0.93976 | 1.0042 | 0.90808
1.0194 | 0.93914 | 1.0044 | 0.90786
1.0196 | 0.93984 | 1.0046 | 0.90758
1.0198 | 0.93959 | 1.0048 | 0.9084
1.02 | 0.94067 | 1.005 | 0.90822
1.0202 | 0.94079 | 1.0052 | 0.908
1.0204 | 0.93997 | 1.0054 | 0.90772
1.0206 | 0.94026 | 1.0056 | 0.90739
1.0208 | 0.94039 | 1.0058 | 0.90702
1.021 | 0.93935 | 1.006 | 0.90659
1.0212 | 0.94066 | 1.0062 | 0.90612
1.0214 | 0.94204 | 1.0064 | 0.9056
1.0216 | 0.94225 | 1.0066 | 0.90503
1.0218 | 0.94358 | 1.0068 | 0.90441
1.022 | 0.94397 | 1.007 | 0.90374
1.0222 | 0.94571 | 1.0072 | 0.90419
1.0224 | 0.94629 | 1.0074 | 0.90364
1.0226 | 0.94674 | 1.0076 | 0.90305
1.0228 | 0.94708 | 1.0078 | 0.90358
1.023 | 0.94729 | 1.008 | 0.90312
1.0232 | 0.94738 | 1.0082 | 0.90263
1.0234 | 0.94631 | 1.0084 | 0.90211
1.0236 | 0.94636 | 1.0086 | 0.90156
1.0238 | 0.94629 | 1.0088 | 0.90097
1.024 | 0.94505 | 1.009 | 0.90035
1.0242 | 0.94389 | 1.0092 | 0.90087
1.0244 | 0.94281 | 1.0094 | 0.9004
1.0246 | 0.94283 | 1.0096 | 0.90107
1.0248 | 0.94269 | 1.0098 | 0.90194
1.025 | 0.94365 | 1.01 | 0.90183
1.0252 | 0.94468 | 1.0102 | 0.90172
1.0254 | 0.94454 | 1.0104 | 0.90161
1.0256 | 0.94426 | 1.0106 | 0.90148
1.0258 | 0.94509 | 1.0108 | 0.90134
1.026 | 0.94373 | 1.011 | 0.9012
1.0262 | 0.94474 | 1.0112 | 0.90105
1.0264 | 0.94459 | 1.0114 | 0.89993
1.0266 | 0.9443 | 1.0116 | 0.89996
1.0268 | 0.94285 | 1.0118 | 0.89998
1.027 | 0.94378 | 1.012 | 0.89998
1.0272 | 0.94376 | 1.0122 | 0.89996
1.0274 | 0.9428 | 1.0124 | 0.89993
1.0276 | 0.94192 | 1.0126 | 0.90105
1.0278 | 0.94112 | 1.0128 | 0.9012
1.028 | 0.94039 | 1.013 | 0.90134
1.0282 | 0.93971 | 1.0132 | 0.90148
1.0284 | 0.93908 | 1.0134 | 0.90161
1.0286 | 0.93849 | 1.0136 | 0.90076
1.0288 | 0.93919 | 1.0138 | 0.90107
1.029 | 0.94014 | 1.014 | 0.90137
1.0292 | 0.94009 | 1.0142 | 0.90165
1.0294 | 0.94007 | 1.0144 | 0.90095
1.0296 | 0.94234 | 1.0146 | 0.90139
1.0298 | 0.94339 | 1.0148 | 0.90181
1.03 | 0.94548 | 1.015 | 0.90125
1.0302 | 0.94635 | 1.0152 | 0.90086
1.0304 | 0.94725 | 1.0154 | 0.9016
1.0306 | 0.94944 | 1.0156 | 0.9023
1.0308 | 0.95042 | 1.0158 | 0.90199
1.031 | 0.95017 | 1.016 | 0.90281
1.0312 | 0.95224 | 1.0162 | 0.90358
1.0314 | 0.9531 | 1.0164 | 0.90429
1.0316 | 0.95274 | 1.0166 | 0.90496
1.0318 | 0.95241 | 1.0168 | 0.90462
1.032 | 0.95313 | 1.017 | 0.90539
1.0322 | 0.95491 | 1.0172 | 0.90611
1.0324 | 0.95443 | 1.0174 | 0.90676
1.0326 | 0.95501 | 1.0176 | 0.90736
1.0328 | 0.95538 | 1.0178 | 0.90791
1.033 | 0.95556 | 1.018 | 0.90839
1.0332 | 0.95449 | 1.0182 | 0.90882
1.0334 | 0.95447 | 1.0184 | 0.90919
1.0336 | 0.95447 | 1.0186 | 0.9095
1.0338 | 0.95448 | 1.0188 | 0.90976
1.034 | 0.95428 | 1.019 | 0.909
1.0342 | 0.95512 | 1.0192 | 0.90934
1.0344 | 0.95599 | 1.0194 | 0.90962
1.0346 | 0.95688 | 1.0196 | 0.90983
1.0348 | 0.95656 | 1.0198 | 0.90998
1.035 | 0.95502 | 1.02 | 0.9091
1.0352 | 0.95455 | 1.0202 | 0.90932
1.0354 | 0.95388 | 1.0204 | 0.90946
1.0356 | 0.95302 | 1.0206 | 0.90953
1.0358 | 0.95093 | 1.0208 | 0.90953
1.036 | 0.94887 | 1.021 | 0.90945
1.0362 | 0.9491 | 1.0212 | 0.9093
1.0364 | 0.94707 | 1.0214 | 0.90907
1.0366 | 0.94609 | 1.0216 | 0.90994
1.0368 | 0.94386 | 1.0218 | 0.90979
1.037 | 0.94393 | 1.022 | 0.90957
1.0372 | 0.94171 | 1.0222 | 0.90928
1.0374 | 0.94076 | 1.0224 | 0.90893
1.0376 | 0.94108 | 1.0226 | 0.90852
1.0378 | 0.94037 | 1.0228 | 0.90804
1.038 | 0.94093 | 1.023 | 0.90749
1.0382 | 0.94152 | 1.0232 | 0.90688
1.0384 | 0.94214 | 1.0234 | 0.9062
1.0386 | 0.94279 | 1.0236 | 0.90546
1.0388 | 0.94349 | 1.0238 | 0.90582
1.039 | 0.94322 | 1.024 | 0.90516
1.0392 | 0.94323 | 1.0242 | 0.90445
1.0394 | 0.94455 | 1.0244 | 0.90368
1.0396 | 0.94491 | 1.0246 | 0.90402
1.0398 | 0.94533 | 1.0248 | 0.90335
1.04 | 0.9456 | 1.025 | 0.90263
1.0402 | 0.9457 | 1.0252 | 0.90303
1.0404 | 0.94462 | 1.0254 | 0.9036
1.0406 | 0.94588 | 1.0256 | 0.90317
1.0408 | 0.94491 | 1.0258 | 0.90272
1.041 | 0.94401 | 1.026 | 0.90339
1.0412 | 0.94441 | 1.0262 | 0.90213
1.0414 | 0.94382 | 1.0264 | 0.90104
1.0416 | 0.94431 | 1.0266 | 0.90108
1.0418 | 0.94587 | 1.0268 | 0.90107
1.042 | 0.94748 | 1.027 | 0.90219
1.0422 | 0.94789 | 1.0272 | 0.90232
1.0424 | 0.94813 | 1.0274 | 0.90242
1.0426 | 0.94843 | 1.0276 | 0.90249
1.0428 | 0.94879 | 1.0278 | 0.90252
1.043 | 0.94898 | 1.028 | 0.90156
1.0432 | 0.94796 | 1.0282 | 0.90173
1.0434 | 0.94929 | 1.0284 | 0.9009
1.0436 | 0.94942 | 1.0286 | 0.90118
1.0438 | 0.95064 | 1.0288 | 0.90046
1.044 | 0.94963 | 1.029 | 0.90085
1.0442 | 0.94868 | 1.0292 | 0.90138
1.0444 | 0.94778 | 1.0294 | 0.90207
1.0446 | 0.94692 | 1.0296 | 0.90175
1.0448 | 0.94608 | 1.0298 | 0.90156
1.045 | 0.94631 | 1.03 | 0.90247
1.0452 | 0.94759 | 1.0302 | 0.90447
1.0454 | 0.94661 | 1.0304 | 0.90545
1.0456 | 0.94565 | 1.0306 | 0.90637
1.0458 | 0.9447 | 1.0308 | 0.90722
1.046 | 0.94605 | 1.031 | 0.908
1.0462 | 0.94638 | 1.0312 | 0.90872
1.0464 | 0.94569 | 1.0314 | 0.90937
1.0466 | 0.94626 | 1.0316 | 0.90996
1.0468 | 0.94684 | 1.0318 | 0.91048
1.047 | 0.94742 | 1.032 | 0.91094
1.0472 | 0.94697 | 1.0322 | 0.91133
1.0474 | 0.94777 | 1.0324 | 0.91165
1.0476 | 0.9488 | 1.0326 | 0.91191
1.0478 | 0.94982 | 1.0328 | 0.91211
1.048 | 0.95187 | 1.033 | 0.91224
1.0482 | 0.95163 | 1.0332 | 0.91231
1.0484 | 0.95139 | 1.0334 | 0.91231
1.0486 | 0.95113 | 1.0336 | 0.91224
1.0488 | 0.95085 | 1.0338 | 0.91211
1.049 | 0.95054 | 1.034 | 0.91191
1.0492 | 0.95249 | 1.0342 | 0.91165
1.0494 | 0.95337 | 1.0344 | 0.91133
1.0496 | 0.95318 | 1.0346 | 0.91094
1.0498 | 0.95421 | 1.0348 | 0.91048
1.05 | 0.95417 | 1.035 | 0.90996
1.0502 | 0.95408 | 1.0352 | 0.90937
1.0504 | 0.95394 | 1.0354 | 0.90872
1.0506 | 0.95602 | 1.0356 | 0.908
1.0508 | 0.95678 | 1.0358 | 0.90722
1.051 | 0.95852 | 1.036 | 0.90637
1.0512 | 0.96022 | 1.0362 | 0.90545
1.0514 | 0.96187 | 1.0364 | 0.90564
1.0516 | 0.96349 | 1.0366 | 0.90598
1.0518 | 0.96384 | 1.0368 | 0.90531
1.052 | 0.96393 | 1.037 | 0.90459
1.0522 | 0.96378 | 1.0372 | 0.90383
1.0524 | 0.96235 | 1.0374 | 0.90301
1.0526 | 0.96089 | 1.0376 | 0.90215
1.0528 | 0.96169 | 1.0378 | 0.90123
1.053 | 0.96119 | 1.038 | 0.90027
1.0532 | 0.9594 | 1.0382 | 0.90043
1.0534 | 0.95884 | 1.0384 | 0.89958
1.0536 | 0.9572 | 1.0386 | 0.89987
1.0538 | 0.95551 | 1.0388 | 0.89916
1.054 | 0.9548 | 1.039 | 0.89958
1.0542 | 0.95506 | 1.0392 | 0.89902
1.0544 | 0.95528 | 1.0394 | 0.89961
1.0546 | 0.95442 | 1.0396 | 0.89921
1.0548 | 0.95375 | 1.0398 | 0.89997
1.055 | 0.95429 | 1.04 | 0.90093
1.0552 | 0.95355 | 1.0402 | 0.90093
1.0554 | 0.95152 | 1.0404 | 0.90093
1.0556 | 0.95071 | 1.0406 | 0.90093
1.0558 | 0.95111 | 1.0408 | 0.90093
1.056 | 0.95149 | 1.041 | 0.90093
1.0562 | 0.95058 | 1.0412 | 0.90093
1.0564 | 0.95069 | 1.0414 | 0.90093
1.0566 | 0.95078 | 1.0416 | 0.90093
1.0568 | 0.95087 | 1.0418 | 0.90093
1.057 | 0.9497 | 1.042 | 0.90093
1.0572 | 0.94854 | 1.0422 | 0.90093
1.0574 | 0.94865 | 1.0424 | 0.90093
1.0576 | 0.94773 | 1.0426 | 0.90093
1.0578 | 0.94705 | 1.0428 | 0.90093
1.058 | 0.94534 | 1.043 | 0.90093
1.0582 | 0.94468 | 1.0432 | 0.90093
1.0584 | 0.94402 | 1.0434 | 0.90093
1.0586 | 0.94359 | 1.0436 | 0.90093
1.0588 | 0.94339 | 1.0438 | 0.90093
1.059 | 0.94445 | 1.044 | 0.90093
1.0592 | 0.94552 | 1.0442 | 0.90093
1.0594 | 0.94433 | 1.0444 | 0.90093
1.0596 | 0.9444 | 1.0446 | 0.90093
1.0598 | 0.94471 | 1.0448 | 0.90093
1.06 | 0.94526 | 1.045 | 0.90093
1.0602 | 0.94708 | 1.0452 | 0.90093
1.0604 | 0.94789 | 1.0454 | 0.90093
1.0606 | 0.94998 | 1.0456 | 0.89997
1.0608 | 0.95084 | 1.0458 | 0.90017
1.061 | 0.95047 | 1.046 | 0.90037
1.0612 | 0.95013 | 1.0462 | 0.89959
1.0614 | 0.9498 | 1.0464 | 0.89901
1.0616 | 0.94947 | 1.0466 | 0.89956
1.0618 | 0.94914 | 1.0468 | 0.89914
1.062 | 0.9488 | 1.047 | 0.89889
1.0622 | 0.94843 | 1.0472 | 0.89881
1.0624 | 0.94804 | 1.0474 | 0.89888
1.0626 | 0.94886 | 1.0476 | 0.89911
1.0628 | 0.94987 | 1.0478 | 0.90044
1.063 | 0.9498 | 1.048 | 0.90171
1.0632 | 0.94968 | 1.0482 | 0.9029
1.0634 | 0.95077 | 1.0484 | 0.90308
1.0636 | 0.95202 | 1.0486 | 0.90339
1.0638 | 0.95344 | 1.0488 | 0.90478
1.064 | 0.95503 | 1.049 | 0.9061
1.0642 | 0.95656 | 1.0492 | 0.90733
1.0644 | 0.95781 | 1.0494 | 0.90848
1.0646 | 0.95877 | 1.0496 | 0.90955
1.0648 | 0.95968 | 1.0498 | 0.91053
1.065 | 0.96076 | 1.05 | 0.91144
1.0652 | 0.96075 | 1.0502 | 0.91226
1.0654 | 0.96067 | 1.0504 | 0.91301
1.0656 | 0.96177 | 1.0506 | 0.91367
1.0658 | 0.96406 | 1.0508 | 0.91425
1.066 | 0.96502 | 1.051 | 0.91474
1.0662 | 0.96569 | 1.0512 | 0.91516
1.0664 | 0.96504 | 1.0514 | 0.91549
1.0666 | 0.96431 | 1.0516 | 0.91575
1.0668 | 0.9635 | 1.0518 | 0.91592
1.067 | 0.96364 | 1.052 | 0.91601
1.0672 | 0.96242 | 1.0522 | 0.91602
1.0674 | 0.96339 | 1.0524 | 0.91594
1.0676 | 0.96301 | 1.0526 | 0.91579
1.0678 | 0.96357 | 1.0528 | 0.91555
1.068 | 0.96302 | 1.053 | 0.91523
1.0682 | 0.96261 | 1.0532 | 0.91483
1.0684 | 0.96108 | 1.0534 | 0.91435
1.0686 | 0.96071 | 1.0536 | 0.91379
1.0688 | 0.96048 | 1.0538 | 0.91314
1.069 | 0.96038 | 1.054 | 0.91242
1.0692 | 0.96019 | 1.0542 | 0.91161
1.0694 | 0.95968 | 1.0544 | 0.91072
1.0696 | 0.96011 | 1.0546 | 0.90975
1.0698 | 0.95942 | 1.0548 | 0.9087
1.07 | 0.95991 | 1.055 | 0.90756
1.0702 | 0.96032 | 1.0552 | 0.90635
1.0704 | 0.95838 | 1.0554 | 0.90505
1.0706 | 0.95762 | 1.0556 | 0.90367
1.0708 | 0.95575 | 1.0558 | 0.90338
1.071 | 0.95483 | 1.056 | 0.90206
1.0712 | 0.95383 | 1.0562 | 0.90066
1.0714 | 0.954 | 1.0564 | 0.90035
1.0716 | 0.9541 | 1.0566 | 0.90019
1.0718 | 0.9531 | 1.0568 | 0.89901
1.072 | 0.95225 | 1.057 | 0.89894
1.0722 | 0.95157 | 1.0572 | 0.89903
1.0724 | 0.95104 | 1.0574 | 0.89929
1.0726 | 0.95067 | 1.0576 | 0.89876
1.0728 | 0.95046 | 1.0578 | 0.89862
1.073 | 0.95144 | 1.058 | 0.89865
1.0732 | 0.95133 | 1.0582 | 0.89865
1.0734 | 0.95139 | 1.0584 | 0.89766
1.0736 | 0.95161 | 1.0586 | 0.89896
1.0738 | 0.95201 | 1.0588 | 0.90044
1.074 | 0.95256 | 1.059 | 0.90093
1.0742 | 0.95329 | 1.0592 | 0.9014
1.0744 | 0.95292 | 1.0594 | 0.90185
1.0746 | 0.95249 | 1.0596 | 0.90227
1.0748 | 0.95199 | 1.0598 | 0.90266
1.075 | 0.95265 | 1.06 | 0.90304
1.0752 | 0.95346 | 1.0602 | 0.90338
1.0754 | 0.95441 | 1.0604 | 0.9037
1.0756 | 0.9555 | 1.0606 | 0.904
1.0758 | 0.95777 | 1.0608 | 0.90428
1.076 | 0.95766 | 1.061 | 0.90452
1.0762 | 0.95748 | 1.0612 | 0.90475
1.0764 | 0.9572 | 1.0614 | 0.90495
1.0766 | 0.95808 | 1.0616 | 0.90512
1.0768 | 0.96011 | 1.0618 | 0.90527
1.077 | 0.96206 | 1.062 | 0.9054
1.0772 | 0.96266 | 1.0622 | 0.9055
1.0774 | 0.96318 | 1.0624 | 0.90558
1.0776 | 0.96258 | 1.0626 | 0.90563
1.0778 | 0.96189 | 1.0628 | 0.90566
1.078 | 0.9611 | 1.063 | 0.90567
1.0782 | 0.96145 | 1.0632 | 0.90565
1.0784 | 0.96192 | 1.0634 | 0.9056
1.0786 | 0.96251 | 1.0636 | 0.90457
1.0788 | 0.96424 | 1.0638 | 0.90468
1.079 | 0.96484 | 1.064 | 0.90475
1.0792 | 0.96556 | 1.0642 | 0.90479
1.0794 | 0.96515 | 1.0644 | 0.9048
1.0796 | 0.96462 | 1.0646 | 0.90478
1.0798 | 0.96398 | 1.0648 | 0.90472
1.08 | 0.96447 | 1.065 | 0.90367
1.0802 | 0.96483 | 1.0652 | 0.90279
1.0804 | 0.9638 | 1.0654 | 0.90207
1.0806 | 0.9639 | 1.0656 | 0.90149
1.0808 | 0.96408 | 1.0658 | 0.90202
1.081 | 0.96436 | 1.066 | 0.90249
1.0812 | 0.96346 | 1.0662 | 0.90289
1.0814 | 0.96367 | 1.0664 | 0.90226
1.0816 | 0.96271 | 1.0666 | 0.90273
1.0818 | 0.96159 | 1.0668 | 0.90313
1.082 | 0.96157 | 1.067 | 0.90345
1.0822 | 0.96161 | 1.0672 | 0.90274
1.0824 | 0.96171 | 1.0674 | 0.90312
1.0826 | 0.96187 | 1.0676 | 0.90341
1.0828 | 0.9621 | 1.0678 | 0.90383
1.083 | 0.96342 | 1.068 | 0.90554
1.0832 | 0.96229 | 1.0682 | 0.90622
1.0834 | 0.96226 | 1.0684 | 0.90683
1.0836 | 0.96229 | 1.0686 | 0.90853
1.0838 | 0.96238 | 1.0688 | 0.90921
1.084 | 0.96254 | 1.069 | 0.90886
1.0842 | 0.96275 | 1.0692 | 0.90961
1.0844 | 0.96406 | 1.0694 | 0.90932
1.0846 | 0.96522 | 1.0696 | 0.91012
1.0848 | 0.96623 | 1.0698 | 0.91084
1.085 | 0.96711 | 1.07 | 0.91148
1.0852 | 0.96786 | 1.0702 | 0.91203
1.0854 | 0.96849 | 1.0704 | 0.9125
1.0856 | 0.969 | 1.0706 | 0.9129
1.0858 | 0.96839 | 1.0708 | 0.91321
1.086 | 0.96767 | 1.071 | 0.91343
1.0862 | 0.96686 | 1.0712 | 0.91358
1.0864 | 0.9672 | 1.0714 | 0.91365
1.0866 | 0.96744 | 1.0716 | 0.91363
1.0868 | 0.96761 | 1.0718 | 0.91353
1.087 | 0.96644 | 1.072 | 0.91335
1.0872 | 0.96497 | 1.0722 | 0.91309
1.0874 | 0.9632 | 1.0724 | 0.91275
1.0876 | 0.96239 | 1.0726 | 0.91232
1.0878 | 0.96152 | 1.0728 | 0.91182
1.088 | 0.96059 | 1.073 | 0.91123
1.0882 | 0.95961 | 1.0732 | 0.91056
1.0884 | 0.95859 | 1.0734 | 0.91077
1.0886 | 0.95651 | 1.0736 | 0.90974
1.0888 | 0.95462 | 1.0738 | 0.9098
1.089 | 0.95166 | 1.074 | 0.90884
1.0892 | 0.95096 | 1.0742 | 0.90781
1.0894 | 0.9492 | 1.0744 | 0.90672
1.0896 | 0.94866 | 1.0746 | 0.90556
1.0898 | 0.94809 | 1.0748 | 0.90434
1.09 | 0.94752 | 1.075 | 0.90305
1.0902 | 0.94591 | 1.0752 | 0.90286
1.0904 | 0.94429 | 1.0754 | 0.90282
1.0906 | 0.9437 | 1.0756 | 0.90295
1.0908 | 0.94208 | 1.0758 | 0.90324
1.091 | 0.94069 | 1.076 | 0.90254
1.0912 | 0.93953 | 1.0762 | 0.9018
1.0914 | 0.9386 | 1.0764 | 0.90008
1.0916 | 0.9379 | 1.0766 | 0.89969
1.0918 | 0.93742 | 1.0768 | 0.89946
1.092 | 0.93718 | 1.077 | 0.89824
1.0922 | 0.93716 | 1.0772 | 0.89813
1.0924 | 0.93737 | 1.0774 | 0.89914
1.0926 | 0.93781 | 1.0776 | 0.89915
1.0928 | 0.93848 | 1.0778 | 0.89913
1.093 | 0.93938 | 1.078 | 0.90022
1.0932 | 0.93924 | 1.0782 | 0.89937
1.0934 | 0.94036 | 1.0784 | 0.89869
1.0936 | 0.9417 | 1.0786 | 0.89912
1.0938 | 0.94326 | 1.0788 | 0.8995
1.094 | 0.94504 | 1.079 | 0.89984
1.0942 | 0.94704 | 1.0792 | 0.90129
1.0944 | 0.94926 | 1.0794 | 0.90174
1.0946 | 0.95045 | 1.0796 | 0.90236
1.0948 | 0.95161 | 1.0798 | 0.90219
1.095 | 0.95276 | 1.08 | 0.90218
1.0952 | 0.95387 | 1.0802 | 0.90327
1.0954 | 0.95495 | 1.0804 | 0.90431
1.0956 | 0.95598 | 1.0806 | 0.90434
1.0958 | 0.95695 | 1.0808 | 0.90546
1.096 | 0.95911 | 1.081 | 0.90652
1.0962 | 0.96017 | 1.0812 | 0.90752
1.0964 | 0.96242 | 1.0814 | 0.90749
1.0966 | 0.96459 | 1.0816 | 0.90855
1.0968 | 0.96543 | 1.0818 | 0.90954
1.097 | 0.96618 | 1.082 | 0.91046
1.0972 | 0.96685 | 1.0822 | 0.91131
1.0974 | 0.96741 | 1.0824 | 0.91112
1.0976 | 0.96786 | 1.0826 | 0.91106
1.0978 | 0.96819 | 1.0828 | 0.91111
1.098 | 0.9684 | 1.083 | 0.91224
1.0982 | 0.96847 | 1.0832 | 0.91326
1.0984 | 0.96839 | 1.0834 | 0.91324
1.0986 | 0.96816 | 1.0836 | 0.91214
1.0988 | 0.96903 | 1.0838 | 0.91209
1.099 | 0.96996 | 1.084 | 0.91308
1.0992 | 0.97095 | 1.0842 | 0.91298
1.0994 | 0.97074 | 1.0844 | 0.9139
1.0996 | 0.97162 | 1.0846 | 0.91469
1.0998 | 0.97129 | 1.0848 | 0.91534
1.1 | 0.97078 | 1.085 | 0.91585
1.1002 | 0.97009 | 1.0852 | 0.91622
1.1004 | 0.97045 | 1.0854 | 0.91645
1.1006 | 0.97062 | 1.0856 | 0.91654
1.1008 | 0.96933 | 1.0858 | 0.9165
1.101 | 0.9691 | 1.086 | 0.91632
1.1012 | 0.96888 | 1.0862 | 0.91599
1.1014 | 0.96867 | 1.0864 | 0.91553
1.1016 | 0.96849 | 1.0866 | 0.9161
1.1018 | 0.96832 | 1.0868 | 0.91675
1.102 | 0.96817 | 1.087 | 0.91631
1.1022 | 0.96804 | 1.0872 | 0.91692
1.1024 | 0.96793 | 1.0874 | 0.91549
1.1026 | 0.96783 | 1.0876 | 0.91511
1.1028 | 0.96775 | 1.0878 | 0.91461
1.103 | 0.96769 | 1.088 | 0.91303
1.1032 | 0.96765 | 1.0882 | 0.91248
1.1034 | 0.96762 | 1.0884 | 0.91297
1.1036 | 0.96761 | 1.0886 | 0.91355
1.1038 | 0.96762 | 1.0888 | 0.91305
1.104 | 0.96765 | 1.089 | 0.91244
1.1042 | 0.96769 | 1.0892 | 0.91171
1.1044 | 0.96878 | 1.0894 | 0.91087
1.1046 | 0.96968 | 1.0896 | 0.90992
1.1048 | 0.96936 | 1.0898 | 0.91002
1.105 | 0.9701 | 1.09 | 0.91022
1.1052 | 0.97066 | 1.0902 | 0.91053
1.1054 | 0.97002 | 1.0904 | 0.90979
1.1056 | 0.97047 | 1.0906 | 0.90896
1.1058 | 0.96972 | 1.0908 | 0.90921
1.106 | 0.97006 | 1.091 | 0.90842
1.1062 | 0.97025 | 1.0912 | 0.90755
1.1064 | 0.97029 | 1.0914 | 0.90659
1.1066 | 0.9702 | 1.0916 | 0.90673
1.1068 | 0.96769 | 1.0918 | 0.90582
1.107 | 0.96734 | 1.092 | 0.90485
1.1072 | 0.96582 | 1.0922 | 0.9038
1.1074 | 0.96543 | 1.0924 | 0.90268
1.1076 | 0.9639 | 1.0926 | 0.90265
1.1078 | 0.9635 | 1.0928 | 0.90181
1.108 | 0.96195 | 1.093 | 0.90227
1.1082 | 0.96053 | 1.0932 | 0.90172
1.1084 | 0.96025 | 1.0934 | 0.90112
1.1086 | 0.95883 | 1.0936 | 0.90162
1.1088 | 0.95754 | 1.0938 | 0.90228
1.109 | 0.95637 | 1.094 | 0.90311
1.1092 | 0.95532 | 1.0942 | 0.90294
1.1094 | 0.9544 | 1.0944 | 0.90392
1.1096 | 0.9536 | 1.0946 | 0.9039
1.1098 | 0.95292 | 1.0948 | 0.90387
1.11 | 0.95237 | 1.095 | 0.90381
1.1102 | 0.95194 | 1.0952 | 0.90372
1.1104 | 0.95163 | 1.0954 | 0.90265
1.1106 | 0.95145 | 1.0956 | 0.90176
1.1108 | 0.95013 | 1.0958 | 0.90199
1.111 | 0.94996 | 1.096 | 0.90218
1.1112 | 0.9499 | 1.0962 | 0.90233
1.1114 | 0.94996 | 1.0964 | 0.90244
1.1116 | 0.95013 | 1.0966 | 0.90155
1.1118 | 0.95041 | 1.0968 | 0.90082
1.112 | 0.95081 | 1.097 | 0.90024
1.1122 | 0.95133 | 1.0972 | 0.8998
1.1124 | 0.95196 | 1.0974 | 0.90046
1.1126 | 0.9527 | 1.0976 | 0.90221
1.1128 | 0.95356 | 1.0978 | 0.90294
1.113 | 0.95453 | 1.098 | 0.9036
1.1132 | 0.95561 | 1.0982 | 0.90536
1.1134 | 0.95681 | 1.0984 | 0.90611
1.1136 | 0.95813 | 1.0986 | 0.9068
1.1138 | 0.95955 | 1.0988 | 0.90743
1.114 | 0.9611 | 1.099 | 0.90704
1.1142 | 0.96275 | 1.0992 | 0.9068
1.1144 | 0.96453 | 1.0994 | 0.90766
1.1146 | 0.96515 | 1.0996 | 0.90843
1.1148 | 0.96566 | 1.0998 | 0.90914
1.115 | 0.9673 | 1.1 | 0.90977
1.1152 | 0.96778 | 1.1002 | 0.91033
1.1154 | 0.96812 | 1.1004 | 0.91082
1.1156 | 0.97061 | 1.1006 | 0.91123
1.1158 | 0.97067 | 1.1008 | 0.91157
1.116 | 0.97184 | 1.101 | 0.91183
1.1162 | 0.97184 | 1.1012 | 0.91202
1.1164 | 0.97271 | 1.1014 | 0.91214
1.1166 | 0.97218 | 1.1016 | 0.91219
1.1168 | 0.97148 | 1.1018 | 0.91216
1.117 | 0.97186 | 1.102 | 0.91206
1.1172 | 0.97105 | 1.1022 | 0.91188
1.1174 | 0.9713 | 1.1024 | 0.91067
1.1176 | 0.97035 | 1.1026 | 0.90959
1.1178 | 0.97046 | 1.1028 | 0.90863
1.118 | 0.96936 | 1.103 | 0.9099
1.1182 | 0.96931 | 1.1032 | 0.91013
1.1184 | 0.96929 | 1.1034 | 0.91026
1.1186 | 0.96803 | 1.1036 | 0.9103
1.1188 | 0.96783 | 1.1038 | 0.91026
1.119 | 0.96765 | 1.104 | 0.91013
1.1192 | 0.96748 | 1.1042 | 0.9099
1.1194 | 0.96733 | 1.1044 | 0.90959
1.1196 | 0.9672 | 1.1046 | 0.90918
1.1198 | 0.96708 | 1.1048 | 0.90869
1.12 | 0.96699 | 1.105 | 0.90811
1.1202 | 0.96691 | 1.1052 | 0.90743
1.1204 | 0.96685 | 1.1054 | 0.90667
1.1206 | 0.9668 | 1.1056 | 0.90699
1.1208 | 0.96677 | 1.1058 | 0.90743
1.121 | 0.96677 | 1.106 | 0.90684
1.1212 | 0.96677 | 1.1062 | 0.90617
1.1214 | 0.9668 | 1.1064 | 0.90543
1.1216 | 0.96685 | 1.1066 | 0.90462
1.1218 | 0.96691 | 1.1068 | 0.9049
1.122 | 0.96699 | 1.107 | 0.90533
1.1222 | 0.96708 | 1.1072 | 0.9059
1.1224 | 0.9672 | 1.1074 | 0.90664
1.1226 | 0.96733 | 1.1076 | 0.90637
1.1228 | 0.96748 | 1.1078 | 0.90607
1.123 | 0.96765 | 1.108 | 0.90572
1.1232 | 0.96783 | 1.1082 | 0.90533
1.1234 | 0.96803 | 1.1084 | 0.90491
1.1236 | 0.96825 | 1.1086 | 0.90444
1.1238 | 0.96849 | 1.1088 | 0.90393
1.124 | 0.96874 | 1.109 | 0.90338
1.1242 | 0.96902 | 1.1092 | 0.90395
1.1244 | 0.96931 | 1.1094 | 0.9047
1.1246 | 0.96961 | 1.1096 | 0.90447
1.1248 | 0.96994 | 1.1098 | 0.90421
1.125 | 0.97132 | 1.11 | 0.90393
1.1252 | 0.97146 | 1.1102 | 0.90363
1.1254 | 0.97267 | 1.1104 | 0.9033
1.1256 | 0.97265 | 1.1106 | 0.90294
1.1258 | 0.97141 | 1.1108 | 0.90256
1.126 | 0.97226 | 1.111 | 0.90216
1.1262 | 0.97189 | 1.1112 | 0.90173
1.1264 | 0.97156 | 1.1114 | 0.90128
1.1266 | 0.97104 | 1.1116 | 0.9008
1.1268 | 0.97032 | 1.1118 | 0.9003
1.127 | 0.97068 | 1.112 | 0.89881
1.1272 | 0.96982 | 1.1122 | 0.89846
1.1274 | 0.96901 | 1.1124 | 0.89808
1.1276 | 0.96824 | 1.1126 | 0.89883
1.1278 | 0.96752 | 1.1128 | 0.89881
1.128 | 0.96683 | 1.113 | 0.89917
1.1282 | 0.9662 | 1.1132 | 0.89972
1.1284 | 0.9656 | 1.1134 | 0.90025
1.1286 | 0.96505 | 1.1136 | 0.89979
1.1288 | 0.96455 | 1.1138 | 0.90047
1.129 | 0.96409 | 1.114 | 0.90015
1.1292 | 0.96367 | 1.1142 | 0.90001
1.1294 | 0.9633 | 1.1144 | 0.90098
1.1296 | 0.96297 | 1.1146 | 0.9019
1.1298 | 0.96268 | 1.1148 | 0.90181
1.13 | 0.96244 | 1.115 | 0.90284
1.1302 | 0.96224 | 1.1152 | 0.9038
1.1304 | 0.96209 | 1.1154 | 0.90471
1.1306 | 0.96198 | 1.1156 | 0.90461
1.1308 | 0.96191 | 1.1158 | 0.9056
1.131 | 0.96189 | 1.116 | 0.90557
1.1312 | 0.96191 | 1.1162 | 0.90664
1.1314 | 0.96198 | 1.1164 | 0.90763
1.1316 | 0.96209 | 1.1166 | 0.90854
1.1318 | 0.96224 | 1.1168 | 0.90939
1.132 | 0.96244 | 1.117 | 0.91016
1.1322 | 0.96268 | 1.1172 | 0.9099
1.1324 | 0.96297 | 1.1174 | 0.91072
1.1326 | 0.9633 | 1.1176 | 0.91146
1.1328 | 0.96367 | 1.1178 | 0.91117
1.133 | 0.96409 | 1.118 | 0.91194
1.1332 | 0.96455 | 1.1182 | 0.91263
1.1334 | 0.96505 | 1.1184 | 0.91323
1.1336 | 0.9656 | 1.1186 | 0.91374
1.1338 | 0.9662 | 1.1188 | 0.91416
1.134 | 0.96683 | 1.119 | 0.91353
1.1342 | 0.96752 | 1.1192 | 0.91397
1.1344 | 0.96824 | 1.1194 | 0.91432
1.1346 | 0.96901 | 1.1196 | 0.9136
1.1348 | 0.97086 | 1.1198 | 0.91395
1.135 | 0.9715 | 1.12 | 0.91419
1.1352 | 0.97094 | 1.1202 | 0.91432
1.1354 | 0.97145 | 1.1204 | 0.91435
1.1356 | 0.97075 | 1.1206 | 0.91332
1.1358 | 0.97112 | 1.1208 | 0.91237
1.136 | 0.97152 | 1.121 | 0.91248
1.1362 | 0.9707 | 1.1212 | 0.91245
1.1364 | 0.97095 | 1.1214 | 0.91231
1.1366 | 0.97225 | 1.1216 | 0.91205
1.1368 | 0.97107 | 1.1218 | 0.91166
1.137 | 0.97095 | 1.122 | 0.91115
1.1372 | 0.97063 | 1.1222 | 0.91168
1.1374 | 0.97012 | 1.1224 | 0.91115
1.1376 | 0.96963 | 1.1226 | 0.90953
1.1378 | 0.96917 | 1.1228 | 0.90801
1.138 | 0.96874 | 1.123 | 0.90869
1.1382 | 0.96833 | 1.1232 | 0.90849
1.1384 | 0.96794 | 1.1234 | 0.90838
1.1386 | 0.96759 | 1.1236 | 0.90815
1.1388 | 0.96726 | 1.1238 | 0.90896
1.139 | 0.96696 | 1.124 | 0.9087
1.1392 | 0.96668 | 1.1242 | 0.90853
1.1394 | 0.96643 | 1.1244 | 0.90963
1.1396 | 0.9662 | 1.1246 | 0.90965
1.1398 | 0.96601 | 1.1248 | 0.90958
1.14 | 0.96687 | 1.125 | 0.91056
1.1402 | 0.96651 | 1.1252 | 0.91049
1.1404 | 0.96618 | 1.1254 | 0.91032
1.1406 | 0.96589 | 1.1256 | 0.91005
1.1408 | 0.96564 | 1.1258 | 0.91085
1.141 | 0.96542 | 1.126 | 0.9106
1.1412 | 0.96523 | 1.1262 | 0.91143
1.1414 | 0.96508 | 1.1264 | 0.91122
1.1416 | 0.96497 | 1.1266 | 0.91092
1.1418 | 0.96489 | 1.1268 | 0.91055
1.142 | 0.96485 | 1.127 | 0.91009
1.1422 | 0.96484 | 1.1272 | 0.90955
1.1424 | 0.96486 | 1.1274 | 0.90914
1.1426 | 0.96493 | 1.1276 | 0.90885
1.1428 | 0.96502 | 1.1278 | 0.90849
1.143 | 0.96516 | 1.128 | 0.90921
1.1432 | 0.96532 | 1.1282 | 0.90889
1.1434 | 0.96552 | 1.1284 | 0.9085
1.1436 | 0.96576 | 1.1286 | 0.90804
1.1438 | 0.96603 | 1.1288 | 0.90751
1.144 | 0.96634 | 1.129 | 0.90594
1.1442 | 0.96668 | 1.1292 | 0.90663
1.1444 | 0.96706 | 1.1294 | 0.90532
1.1446 | 0.96748 | 1.1296 | 0.9051
1.1448 | 0.96792 | 1.1298 | 0.90501
1.145 | 0.96715 | 1.13 | 0.90504
1.1452 | 0.96744 | 1.1302 | 0.90403
1.1454 | 0.96775 | 1.1304 | 0.90314
1.1456 | 0.96809 | 1.1306 | 0.90236
1.1458 | 0.96845 | 1.1308 | 0.90285
1.146 | 0.96884 | 1.131 | 0.90461
1.1462 | 0.96926 | 1.1312 | 0.90531
1.1464 | 0.9697 | 1.1314 | 0.90592
1.1466 | 0.97017 | 1.1316 | 0.90642
1.1468 | 0.96941 | 1.1318 | 0.90587
1.147 | 0.9697 | 1.132 | 0.90542
1.1472 | 0.97001 | 1.1322 | 0.90602
1.1474 | 0.96908 | 1.1324 | 0.90555
1.1476 | 0.96919 | 1.1326 | 0.90613
1.1478 | 0.96931 | 1.1328 | 0.90775
1.148 | 0.96943 | 1.133 | 0.90946
1.1482 | 0.96957 | 1.1332 | 0.91011
1.1484 | 0.96971 | 1.1334 | 0.91182
1.1486 | 0.96987 | 1.1336 | 0.91247
1.1488 | 0.97003 | 1.1338 | 0.91303
1.149 | 0.9702 | 1.134 | 0.91349
1.1492 | 0.97038 | 1.1342 | 0.91384
1.1494 | 0.97057 | 1.1344 | 0.91431
1.1496 | 0.97077 | 1.1346 | 0.91489
1.1498 | 0.97098 | 1.1348 | 0.91537
1.15 | 0.97119 | 1.135 | 0.91576
1.1502 | 0.97016 | 1.1352 | 0.91604
1.1504 | 0.97016 | 1.1354 | 0.91623
1.1506 | 0.97016 | 1.1356 | 0.91632
1.1508 | 0.97016 | 1.1358 | 0.91631
1.151 | 0.97016 | 1.136 | 0.91621
1.1512 | 0.97016 | 1.1362 | 0.916
1.1514 | 0.97016 | 1.1364 | 0.91474
1.1516 | 0.97016 | 1.1366 | 0.91454
1.1518 | 0.97016 | 1.1368 | 0.91328
1.152 | 0.97016 | 1.137 | 0.91306
1.1522 | 0.97016 | 1.1372 | 0.91274
1.1524 | 0.97016 | 1.1374 | 0.9123
1.1526 | 0.97016 | 1.1376 | 0.91291
1.1528 | 0.97016 | 1.1378 | 0.91246
1.153 | 0.97016 | 1.138 | 0.9119
1.1532 | 0.97016 | 1.1382 | 0.91123
1.1534 | 0.97016 | 1.1384 | 0.91046
1.1536 | 0.97016 | 1.1386 | 0.90959
1.1538 | 0.97016 | 1.1388 | 0.9086
1.154 | 0.97016 | 1.139 | 0.90751
1.1542 | 0.97016 | 1.1392 | 0.90653
1.1544 | 0.97016 | 1.1394 | 0.90564
1.1546 | 0.97016 | 1.1396 | 0.90582
1.1548 | 0.97016 | 1.1398 | 0.90398
1.155 | 0.97016 | 1.14 | 0.90341
1.1552 | 0.97016 | 1.1402 | 0.90294
1.1554 | 0.97016 | 1.1404 | 0.90353
1.1556 | 0.97016 | 1.1406 | 0.90423
1.1558 | 0.97016 | 1.1408 | 0.90505
1.156 | 0.97016 | 1.141 | 0.906
1.1562 | 0.97016 | 1.1412 | 0.90591
1.1564 | 0.97119 | 1.1414 | 0.90575
1.1566 | 0.97098 | 1.1416 | 0.90552
1.1568 | 0.9718 | 1.1418 | 0.90522
1.157 | 0.97139 | 1.142 | 0.906
1.1572 | 0.97099 | 1.1422 | 0.90694
1.1574 | 0.97062 | 1.1424 | 0.90685
1.1576 | 0.97026 | 1.1426 | 0.90787
1.1578 | 0.96991 | 1.1428 | 0.90789
1.158 | 0.96959 | 1.143 | 0.90786
1.1582 | 0.97031 | 1.1432 | 0.90778
1.1584 | 0.96981 | 1.1434 | 0.90765
1.1586 | 0.96933 | 1.1436 | 0.90651
1.1588 | 0.96888 | 1.1438 | 0.90552
1.159 | 0.96845 | 1.144 | 0.90563
1.1592 | 0.96805 | 1.1442 | 0.90568
1.1594 | 0.96768 | 1.1444 | 0.90567
1.1596 | 0.96733 | 1.1446 | 0.90675
1.1598 | 0.96701 | 1.1448 | 0.90682
1.16 | 0.96671 | 1.145 | 0.90683
1.1602 | 0.96645 | 1.1452 | 0.90583
1.1604 | 0.9662 | 1.1454 | 0.90593
1.1606 | 0.96599 | 1.1456 | 0.905
1.1608 | 0.9658 | 1.1458 | 0.90517
1.161 | 0.96564 | 1.146 | 0.90526
1.1612 | 0.9655 | 1.1462 | 0.90432
1.1614 | 0.96539 | 1.1464 | 0.90447
1.1616 | 0.96531 | 1.1466 | 0.9057
1.1618 | 0.96525 | 1.1468 | 0.90494
1.162 | 0.96522 | 1.147 | 0.90644
1.1622 | 0.96522 | 1.1472 | 0.90594
1.1624 | 0.96524 | 1.1474 | 0.90557
1.1626 | 0.96529 | 1.1476 | 0.90531
1.1628 | 0.96536 | 1.1478 | 0.90517
1.163 | 0.96546 | 1.148 | 0.90513
1.1632 | 0.96559 | 1.1482 | 0.90518
1.1634 | 0.96574 | 1.1484 | 0.90532
1.1636 | 0.96592 | 1.1486 | 0.90553
1.1638 | 0.96613 | 1.1488 | 0.90582
1.164 | 0.96636 | 1.149 | 0.90616
1.1642 | 0.96662 | 1.1492 | 0.90656
1.1644 | 0.96691 | 1.1494 | 0.90817
1.1646 | 0.96722 | 1.1496 | 0.90887
1.1648 | 0.96756 | 1.1498 | 0.9096
1.165 | 0.96792 | 1.15 | 0.91153
1.1652 | 0.96831 | 1.1502 | 0.91466
1.1654 | 0.96873 | 1.1504 | 0.91665
1.1656 | 0.96918 | 1.1506 | 0.91751
1.1658 | 0.96965 | 1.1508 | 0.91841
1.166 | 0.97014 | 1.151 | 0.92028
1.1662 | 0.97067 | 1.1512 | 0.921
1.1664 | 0.97121 | 1.1514 | 0.9227
1.1666 | 0.97053 | 1.1516 | 0.9242
1.1668 | 0.9709 | 1.1518 | 0.92551
1.167 | 0.97003 | 1.152 | 0.92662
1.1672 | 0.9702 | 1.1522 | 0.92657
1.1674 | 0.97038 | 1.1524 | 0.92749
1.1676 | 0.97057 | 1.1526 | 0.92724
1.1678 | 0.97077 | 1.1528 | 0.92699
1.168 | 0.97098 | 1.153 | 0.92769
1.1682 | 0.97119 | 1.1532 | 0.92721
1.1684 | 0.97016 | 1.1534 | 0.92767
1.1686 | 0.97016 | 1.1536 | 0.92789
1.1688 | 0.97119 | 1.1538 | 0.92906
1.169 | 0.97098 | 1.154 | 0.93022
1.1692 | 0.97077 | 1.1542 | 0.9302
1.1694 | 0.97057 | 1.1544 | 0.92997
1.1696 | 0.97038 | 1.1546 | 0.92857
1.1698 | 0.9702 | 1.1548 | 0.92812
1.17 | 0.97003 | 1.155 | 0.92745
1.1702 | 0.96987 | 1.1552 | 0.92655
1.1704 | 0.96971 | 1.1554 | 0.92661
1.1706 | 0.96957 | 1.1556 | 0.92549
1.1708 | 0.96943 | 1.1558 | 0.92533
1.171 | 0.96931 | 1.156 | 0.924
1.1712 | 0.96919 | 1.1562 | 0.92247
1.1714 | 0.97011 | 1.1564 | 0.92095
1.1716 | 0.96979 | 1.1566 | 0.91847
1.1718 | 0.9695 | 1.1568 | 0.91694
1.172 | 0.96921 | 1.157 | 0.91637
1.1722 | 0.96895 | 1.1572 | 0.91464
1.1724 | 0.9687 | 1.1574 | 0.91387
1.1726 | 0.96848 | 1.1576 | 0.91311
1.1728 | 0.96826 | 1.1578 | 0.91237
1.173 | 0.96807 | 1.158 | 0.91166
1.1732 | 0.9679 | 1.1582 | 0.91099
1.1734 | 0.96774 | 1.1584 | 0.91036
1.1736 | 0.9676 | 1.1586 | 0.90979
1.1738 | 0.96747 | 1.1588 | 0.90928
1.174 | 0.96737 | 1.159 | 0.90883
1.1742 | 0.96728 | 1.1592 | 0.90847
1.1744 | 0.96721 | 1.1594 | 0.90819
1.1746 | 0.96716 | 1.1596 | 0.908
1.1748 | 0.96712 | 1.1598 | 0.90791
1.175 | 0.9671 | 1.16 | 0.90698
1.1752 | 0.9671 | 1.1602 | 0.90732
1.1754 | 0.96712 | 1.1604 | 0.90662
1.1756 | 0.96716 | 1.1606 | 0.90486
1.1758 | 0.96721 | 1.1608 | 0.90535
1.176 | 0.96728 | 1.161 | 0.90595
1.1762 | 0.96737 | 1.1612 | 0.90551
1.1764 | 0.96747 | 1.1614 | 0.90615
1.1766 | 0.9676 | 1.1616 | 0.90576
1.1768 | 0.96774 | 1.1618 | 0.9053
1.177 | 0.9679 | 1.162 | 0.90477
1.1772 | 0.96807 | 1.1622 | 0.90416
1.1774 | 0.96826 | 1.1624 | 0.90465
1.1776 | 0.96848 | 1.1626 | 0.90411
1.1778 | 0.9687 | 1.1628 | 0.90467
1.178 | 0.96895 | 1.163 | 0.90539
1.1782 | 0.96921 | 1.1632 | 0.90509
1.1784 | 0.97053 | 1.1634 | 0.90592
1.1786 | 0.97061 | 1.1636 | 0.90574
1.1788 | 0.97072 | 1.1638 | 0.90457
1.179 | 0.9696 | 1.164 | 0.90355
1.1792 | 0.96953 | 1.1642 | 0.90364
1.1794 | 0.96948 | 1.1644 | 0.90368
1.1796 | 0.96944 | 1.1646 | 0.90366
1.1798 | 0.96943 | 1.1648 | 0.90475
1.18 | 0.96943 | 1.165 | 0.90483
1.1802 | 0.96944 | 1.1652 | 0.9039
1.1804 | 0.96948 | 1.1654 | 0.90409
1.1806 | 0.96953 | 1.1656 | 0.90326
1.1808 | 0.9696 | 1.1658 | 0.90257
1.181 | 0.96969 | 1.166 | 0.90201
1.1812 | 0.97083 | 1.1662 | 0.90158
1.1814 | 0.97074 | 1.1664 | 0.90127
1.1816 | 0.96941 | 1.1666 | 0.9032
1.1818 | 0.96914 | 1.1668 | 0.90428
1.182 | 0.96888 | 1.167 | 0.90452
1.1822 | 0.96865 | 1.1672 | 0.90488
1.1824 | 0.96843 | 1.1674 | 0.90533
1.1826 | 0.96823 | 1.1676 | 0.90588
1.1828 | 0.96804 | 1.1678 | 0.90652
1.183 | 0.96787 | 1.168 | 0.90723
1.1832 | 0.96772 | 1.1682 | 0.90802
1.1834 | 0.96759 | 1.1684 | 0.90982
1.1836 | 0.96748 | 1.1686 | 0.91051
1.1838 | 0.96738 | 1.1688 | 0.91222
1.184 | 0.9673 | 1.169 | 0.91282
1.1842 | 0.96724 | 1.1692 | 0.91346
1.1844 | 0.9672 | 1.1694 | 0.91413
1.1846 | 0.96717 | 1.1696 | 0.91484
1.1848 | 0.96716 | 1.1698 | 0.91556
1.185 | 0.96717 | 1.17 | 0.9163
1.1852 | 0.9672 | 1.1702 | 0.91821
1.1854 | 0.96724 | 1.1704 | 0.91916
1.1856 | 0.9673 | 1.1706 | 0.92011
1.1858 | 0.96738 | 1.1708 | 0.92318
1.186 | 0.96748 | 1.171 | 0.92507
1.1862 | 0.96759 | 1.1712 | 0.92675
1.1864 | 0.96772 | 1.1714 | 0.92822
1.1866 | 0.96787 | 1.1716 | 0.92947
1.1868 | 0.96907 | 1.1718 | 0.93052
1.187 | 0.96904 | 1.172 | 0.93135
1.1872 | 0.96904 | 1.1722 | 0.93197
1.1874 | 0.96906 | 1.1724 | 0.93238
1.1876 | 0.97014 | 1.1726 | 0.93257
1.1878 | 0.97 | 1.1728 | 0.93256
1.188 | 0.9699 | 1.173 | 0.93233
1.1882 | 0.97086 | 1.1732 | 0.93189
1.1884 | 0.97164 | 1.1734 | 0.93124
1.1886 | 0.96996 | 1.1736 | 0.92941
1.1888 | 0.96936 | 1.1738 | 0.92853
1.189 | 0.9688 | 1.174 | 0.9286
1.1892 | 0.96829 | 1.1742 | 0.92867
1.1894 | 0.96782 | 1.1744 | 0.92757
1.1896 | 0.96739 | 1.1746 | 0.92627
1.1898 | 0.96701 | 1.1748 | 0.92477
1.19 | 0.96667 | 1.175 | 0.92306
1.1902 | 0.96741 | 1.1752 | 0.92115
1.1904 | 0.96695 | 1.1754 | 0.9202
1.1906 | 0.96653 | 1.1756 | 0.91809
1.1908 | 0.96617 | 1.1758 | 0.91696
1.191 | 0.96586 | 1.176 | 0.91585
1.1912 | 0.96561 | 1.1762 | 0.91476
1.1914 | 0.96415 | 1.1764 | 0.91372
1.1916 | 0.9648 | 1.1766 | 0.91271
1.1918 | 0.96425 | 1.1768 | 0.9106
1.192 | 0.96375 | 1.177 | 0.90949
1.1922 | 0.9633 | 1.1772 | 0.90749
1.1924 | 0.9629 | 1.1774 | 0.90576
1.1926 | 0.96256 | 1.1776 | 0.90525
1.1928 | 0.96227 | 1.1778 | 0.90386
1.193 | 0.96203 | 1.178 | 0.9037
1.1932 | 0.96185 | 1.1782 | 0.90266
1.1934 | 0.96172 | 1.1784 | 0.9019
1.1936 | 0.96164 | 1.1786 | 0.90123
1.1938 | 0.96161 | 1.1788 | 0.90159
1.194 | 0.96164 | 1.179 | 0.8999
1.1942 | 0.96172 | 1.1792 | 0.90043
1.1944 | 0.96185 | 1.1794 | 0.90104
1.1946 | 0.96203 | 1.1796 | 0.90174
1.1948 | 0.96227 | 1.1798 | 0.90254
1.195 | 0.96256 | 1.18 | 0.9025
1.1952 | 0.9629 | 1.1802 | 0.90373
1.1954 | 0.9633 | 1.1804 | 0.90508
1.1956 | 0.96375 | 1.1806 | 0.90656
1.1958 | 0.96425 | 1.1808 | 0.90817
1.196 | 0.96583 | 1.181 | 0.90876
1.1962 | 0.96623 | 1.1812 | 0.90928
1.1964 | 0.96668 | 1.1814 | 0.90878
1.1966 | 0.96823 | 1.1816 | 0.90937
1.1968 | 0.96859 | 1.1818 | 0.90989
1.197 | 0.96879 | 1.182 | 0.91033
1.1972 | 0.96885 | 1.1822 | 0.9107
1.1974 | 0.96897 | 1.1824 | 0.91004
1.1976 | 0.96916 | 1.1826 | 0.90951
1.1978 | 0.96817 | 1.1828 | 0.91005
1.198 | 0.96827 | 1.183 | 0.9105
1.1982 | 0.96947 | 1.1832 | 0.91086
1.1984 | 0.96925 | 1.1834 | 0.91114
1.1986 | 0.96762 | 1.1836 | 0.91132
1.1988 | 0.96709 | 1.1838 | 0.91258
1.199 | 0.96765 | 1.184 | 0.9128
1.1992 | 0.96806 | 1.1842 | 0.91294
1.1994 | 0.9673 | 1.1844 | 0.91204
1.1996 | 0.96661 | 1.1846 | 0.91221
1.1998 | 0.96703 | 1.1848 | 0.9123
1.2 | 0.96628 | 1.185 | 0.9123
1.2002 | 0.96562 | 1.1852 | 0.9122
1.2004 | 0.96379 | 1.1854 | 0.91202
1.2006 | 0.96308 | 1.1856 | 0.91174
1.2008 | 0.96244 | 1.1858 | 0.91042
1.201 | 0.96291 | 1.186 | 0.90921
1.2012 | 0.96325 | 1.1862 | 0.9081
1.2014 | 0.96243 | 1.1864 | 0.90708
1.2016 | 0.96171 | 1.1866 | 0.90711
1.2018 | 0.96085 | 1.1868 | 0.90702
1.202 | 0.96091 | 1.187 | 0.9068
1.2022 | 0.96084 | 1.1872 | 0.90646
1.2024 | 0.96067 | 1.1874 | 0.90621
1.2026 | 0.96039 | 1.1876 | 0.90721
1.2028 | 0.95899 | 1.1878 | 0.90714
1.203 | 0.95772 | 1.188 | 0.90716
1.2032 | 0.95762 | 1.1882 | 0.90631
1.2034 | 0.95743 | 1.1884 | 0.90768
1.2036 | 0.95716 | 1.1886 | 0.90914
1.2038 | 0.9558 | 1.1888 | 0.90954
1.204 | 0.9546 | 1.189 | 0.90983
1.2042 | 0.95355 | 1.1892 | 0.91118
1.2044 | 0.9537 | 1.1894 | 0.91147
1.2046 | 0.95379 | 1.1896 | 0.91167
1.2048 | 0.95383 | 1.1898 | 0.9108
1.205 | 0.95383 | 1.19 | 0.911
1.2052 | 0.95276 | 1.1902 | 0.91227
1.2054 | 0.95293 | 1.1904 | 0.91247
1.2056 | 0.95307 | 1.1906 | 0.91258
1.2058 | 0.9532 | 1.1908 | 0.91162
1.206 | 0.95332 | 1.191 | 0.91173
1.2062 | 0.95219 | 1.1912 | 0.91078
1.2064 | 0.9521 | 1.1914 | 0.91088
1.2066 | 0.95202 | 1.1916 | 0.91203
1.2068 | 0.95071 | 1.1918 | 0.91211
1.207 | 0.95045 | 1.192 | 0.91209
1.2072 | 0.94896 | 1.1922 | 0.91197
1.2074 | 0.94854 | 1.1924 | 0.91173
1.2076 | 0.94816 | 1.1926 | 0.91256
1.2078 | 0.94783 | 1.1928 | 0.9135
1.208 | 0.94652 | 1.193 | 0.91339
1.2082 | 0.94652 | 1.1932 | 0.91319
1.2084 | 0.94534 | 1.1934 | 0.9129
1.2086 | 0.94399 | 1.1936 | 0.91252
1.2088 | 0.94375 | 1.1938 | 0.91205
1.209 | 0.94254 | 1.194 | 0.9115
1.2092 | 0.94038 | 1.1942 | 0.91085
1.2094 | 0.93828 | 1.1944 | 0.91011
1.2096 | 0.93853 | 1.1946 | 0.91045
1.2098 | 0.93885 | 1.1948 | 0.90975
1.21 | 0.93695 | 1.195 | 0.908
1.2102 | 0.93741 | 1.1952 | 0.90734
1.2104 | 0.93794 | 1.1954 | 0.90659
1.2106 | 0.93752 | 1.1956 | 0.90478
1.2108 | 0.93741 | 1.1958 | 0.90405
1.211 | 0.93761 | 1.196 | 0.90342
1.2112 | 0.93686 | 1.1962 | 0.90408
1.2114 | 0.93618 | 1.1964 | 0.90485
1.2116 | 0.93683 | 1.1966 | 0.90479
1.2118 | 0.93776 | 1.1968 | 0.90485
1.212 | 0.93773 | 1.197 | 0.90388
1.2122 | 0.93776 | 1.1972 | 0.90302
1.2124 | 0.93783 | 1.1974 | 0.90323
1.2126 | 0.93795 | 1.1976 | 0.90451
1.2128 | 0.93809 | 1.1978 | 0.90475
1.213 | 0.93951 | 1.198 | 0.90489
1.2132 | 0.94118 | 1.1982 | 0.90611
1.2134 | 0.94184 | 1.1984 | 0.9065
1.2136 | 0.94251 | 1.1986 | 0.90605
1.2138 | 0.94319 | 1.1988 | 0.90572
1.214 | 0.94512 | 1.199 | 0.90551
1.2142 | 0.94727 | 1.1992 | 0.90635
1.2144 | 0.94964 | 1.1994 | 0.90709
1.2146 | 0.95097 | 1.1996 | 0.90676
1.2148 | 0.95229 | 1.1998 | 0.90653
1.215 | 0.95358 | 1.2 | 0.90851
1.2152 | 0.95588 | 1.2002 | 0.90941
1.2154 | 0.95815 | 1.2004 | 0.9102
1.2156 | 0.96038 | 1.2006 | 0.90992
1.2158 | 0.96237 | 1.2008 | 0.90973
1.216 | 0.96306 | 1.201 | 0.91077
1.2162 | 0.96371 | 1.2012 | 0.91094
1.2164 | 0.96535 | 1.2014 | 0.9133
1.2166 | 0.96672 | 1.2016 | 0.91457
1.2168 | 0.96678 | 1.2018 | 0.91572
1.217 | 0.96782 | 1.202 | 0.91673
1.2172 | 0.96857 | 1.2022 | 0.91761
1.2174 | 0.96905 | 1.2024 | 0.91836
1.2176 | 0.96821 | 1.2026 | 0.91898
1.2178 | 0.96834 | 1.2028 | 0.91947
1.218 | 0.96817 | 1.203 | 0.91887
1.2182 | 0.96794 | 1.2032 | 0.9193
1.2184 | 0.96662 | 1.2034 | 0.91863
1.2186 | 0.96521 | 1.2036 | 0.91898
1.2188 | 0.96476 | 1.2038 | 0.91822
1.219 | 0.96297 | 1.204 | 0.91848
1.2192 | 0.96337 | 1.2042 | 0.91762
1.2194 | 0.96369 | 1.2044 | 0.91681
1.2196 | 0.96394 | 1.2046 | 0.91603
1.2198 | 0.96286 | 1.2048 | 0.91529
1.22 | 0.9615 | 1.205 | 0.91552
1.2202 | 0.9611 | 1.2052 | 0.91673
1.2204 | 0.95938 | 1.2054 | 0.91681
1.2206 | 0.95739 | 1.2056 | 0.9167
1.2208 | 0.95637 | 1.2058 | 0.91758
1.221 | 0.9553 | 1.206 | 0.91733
1.2212 | 0.9542 | 1.2062 | 0.91808
1.2214 | 0.95306 | 1.2064 | 0.9177
1.2216 | 0.9519 | 1.2066 | 0.91717
1.2218 | 0.95073 | 1.2068 | 0.91763
1.222 | 0.94955 | 1.207 | 0.91602
1.2222 | 0.94734 | 1.2072 | 0.91659
1.2224 | 0.94537 | 1.2074 | 0.9172
1.2226 | 0.94362 | 1.2076 | 0.91671
1.2228 | 0.94313 | 1.2078 | 0.91608
1.223 | 0.94266 | 1.208 | 0.9153
1.2232 | 0.9422 | 1.2082 | 0.91437
1.2234 | 0.94178 | 1.2084 | 0.91329
1.2236 | 0.9414 | 1.2086 | 0.91323
1.2238 | 0.94107 | 1.2088 | 0.91325
1.224 | 0.94079 | 1.209 | 0.91334
1.2242 | 0.94058 | 1.2092 | 0.91351
1.2244 | 0.94045 | 1.2094 | 0.91261
1.2246 | 0.9404 | 1.2096 | 0.9116
1.2248 | 0.9394 | 1.2098 | 0.91164
1.225 | 0.93976 | 1.21 | 0.91179
1.2252 | 0.94022 | 1.2102 | 0.90992
1.2254 | 0.93953 | 1.2104 | 0.9091
1.2256 | 0.93895 | 1.2106 | 0.90819
1.2258 | 0.93848 | 1.2108 | 0.90833
1.226 | 0.93686 | 1.211 | 0.90858
1.2262 | 0.9366 | 1.2112 | 0.90896
1.2264 | 0.9377 | 1.2114 | 0.90945
1.2266 | 0.93662 | 1.2116 | 0.90892
1.2268 | 0.93667 | 1.2118 | 0.90831
1.227 | 0.93786 | 1.212 | 0.90763
1.2272 | 0.9379 | 1.2122 | 0.90688
1.2274 | 0.93782 | 1.2124 | 0.90605
1.2276 | 0.93763 | 1.2126 | 0.90515
1.2278 | 0.93859 | 1.2128 | 0.90417
1.228 | 0.9384 | 1.213 | 0.90312
1.2282 | 0.93811 | 1.2132 | 0.90221
1.2284 | 0.93898 | 1.2134 | 0.90143
1.2286 | 0.93996 | 1.2136 | 0.90079
1.2288 | 0.94109 | 1.2138 | 0.89932
1.229 | 0.9411 | 1.214 | 0.9001
1.2292 | 0.9423 | 1.2142 | 0.89889
1.2294 | 0.94135 | 1.2144 | 0.89994
1.2296 | 0.94158 | 1.2146 | 0.90112
1.2298 | 0.94174 | 1.2148 | 0.90244
1.23 | 0.94078 | 1.215 | 0.90391
1.2302 | 0.93996 | 1.2152 | 0.90438
1.2304 | 0.94029 | 1.2154 | 0.90384
1.2306 | 0.94054 | 1.2156 | 0.90344
1.2308 | 0.94068 | 1.2158 | 0.90319
1.231 | 0.94073 | 1.216 | 0.90308
1.2312 | 0.93965 | 1.2162 | 0.90309
1.2314 | 0.93868 | 1.2164 | 0.90418
1.2316 | 0.93886 | 1.2166 | 0.90518
1.2318 | 0.93893 | 1.2168 | 0.90513
1.232 | 0.93888 | 1.217 | 0.90519
1.2322 | 0.93872 | 1.2172 | 0.90748
1.2324 | 0.9397 | 1.2174 | 0.90871
1.2326 | 0.9408 | 1.2176 | 0.90984
1.2328 | 0.94203 | 1.2178 | 0.90992
1.233 | 0.94213 | 1.218 | 0.91106
1.2332 | 0.94215 | 1.2182 | 0.91209
1.2334 | 0.94208 | 1.2184 | 0.91302
1.2336 | 0.94089 | 1.2186 | 0.91384
1.2338 | 0.94086 | 1.2188 | 0.91455
1.234 | 0.94073 | 1.219 | 0.91516
1.2342 | 0.9405 | 1.2192 | 0.9147
1.2344 | 0.94018 | 1.2194 | 0.91434
1.2346 | 0.93977 | 1.2196 | 0.91502
1.2348 | 0.93925 | 1.2198 | 0.91557
1.235 | 0.9399 | 1.22 | 0.91505
1.2352 | 0.93942 | 1.2202 | 0.91557
1.2354 | 0.93886 | 1.2204 | 0.91712
1.2356 | 0.93821 | 1.2206 | 0.91663
1.2358 | 0.93873 | 1.2208 | 0.91717
1.236 | 0.93814 | 1.221 | 0.91663
1.2362 | 0.93872 | 1.2212 | 0.91616
1.2364 | 0.93946 | 1.2214 | 0.91574
1.2366 | 0.93911 | 1.2216 | 0.91634
1.2368 | 0.93891 | 1.2218 | 0.91679
1.237 | 0.93785 | 1.222 | 0.91708
1.2372 | 0.93694 | 1.2222 | 0.91721
1.2374 | 0.93721 | 1.2224 | 0.91719
1.2376 | 0.93739 | 1.2226 | 0.91702
1.2378 | 0.9375 | 1.2228 | 0.91669
1.238 | 0.93754 | 1.223 | 0.9162
1.2382 | 0.93749 | 1.2232 | 0.91556
1.2384 | 0.93736 | 1.2234 | 0.91593
1.2386 | 0.93715 | 1.2236 | 0.9152
1.2388 | 0.93687 | 1.2238 | 0.91548
1.239 | 0.9365 | 1.224 | 0.91584
1.2392 | 0.93606 | 1.2242 | 0.91511
1.2394 | 0.93554 | 1.2244 | 0.91541
1.2396 | 0.93619 | 1.2246 | 0.91463
1.2398 | 0.93574 | 1.2248 | 0.91373
1.24 | 0.93522 | 1.225 | 0.9127
1.2402 | 0.93589 | 1.2252 | 0.9106
1.2404 | 0.93672 | 1.2254 | 0.90857
1.2406 | 0.93647 | 1.2256 | 0.90778
1.2408 | 0.93616 | 1.2258 | 0.90822
1.241 | 0.9358 | 1.226 | 0.90875
1.2412 | 0.93539 | 1.2262 | 0.90936
1.2414 | 0.93618 | 1.2264 | 0.91006
1.2416 | 0.93715 | 1.2266 | 0.9097
1.2418 | 0.93602 | 1.2268 | 0.90923
1.242 | 0.93611 | 1.227 | 0.90982
1.2422 | 0.93615 | 1.2272 | 0.91052
1.2424 | 0.93614 | 1.2274 | 0.91017
1.2426 | 0.93506 | 1.2276 | 0.90974
1.2428 | 0.93415 | 1.2278 | 0.90921
1.243 | 0.93443 | 1.228 | 0.90976
1.2432 | 0.93466 | 1.2282 | 0.90927
1.2434 | 0.93482 | 1.2284 | 0.9087
1.2436 | 0.93389 | 1.2286 | 0.90805
1.2438 | 0.93437 | 1.2288 | 0.90732
1.244 | 0.935 | 1.229 | 0.9065
1.2442 | 0.93453 | 1.2292 | 0.90464
1.2444 | 0.9342 | 1.2294 | 0.90503
1.2446 | 0.93505 | 1.2296 | 0.90555
1.2448 | 0.93477 | 1.2298 | 0.90503
1.245 | 0.93565 | 1.23 | 0.90444
1.2452 | 0.93644 | 1.2302 | 0.90494
1.2454 | 0.93713 | 1.2304 | 0.90442
1.2456 | 0.93669 | 1.2306 | 0.90383
1.2458 | 0.93637 | 1.2308 | 0.90339
1.246 | 0.93616 | 1.231 | 0.90212
1.2462 | 0.93604 | 1.2312 | 0.90217
1.2464 | 0.93603 | 1.2314 | 0.90351
1.2466 | 0.93712 | 1.2316 | 0.90403
1.2468 | 0.93808 | 1.2318 | 0.90374
1.247 | 0.93912 | 1.232 | 0.90359
1.2472 | 0.94047 | 1.2322 | 0.90452
1.2474 | 0.94213 | 1.2324 | 0.90537
1.2476 | 0.94284 | 1.2326 | 0.90613
1.2478 | 0.94465 | 1.2328 | 0.90682
1.248 | 0.94632 | 1.233 | 0.90742
1.2482 | 0.94783 | 1.2332 | 0.90794
1.2484 | 0.94817 | 1.2334 | 0.90838
1.2486 | 0.9496 | 1.2336 | 0.90874
1.2488 | 0.95087 | 1.2338 | 0.90806
1.249 | 0.95199 | 1.234 | 0.90846
1.2492 | 0.95295 | 1.2342 | 0.90876
1.2494 | 0.95272 | 1.2344 | 0.90802
1.2496 | 0.95357 | 1.2346 | 0.90739
1.2498 | 0.95426 | 1.2348 | 0.90686
1.25 | 0.95479 | 1.235 | 0.90738
1.2502 | 0.95514 | 1.2352 | 0.90779
1.2504 | 0.95533 | 1.2354 | 0.90925
1.2506 | 0.95535 | 1.2356 | 0.91081
1.2508 | 0.95521 | 1.2358 | 0.91248
1.251 | 0.9549 | 1.236 | 0.91215
1.2512 | 0.95442 | 1.2362 | 0.91192
1.2514 | 0.95377 | 1.2364 | 0.91276
1.2516 | 0.95296 | 1.2366 | 0.91253
1.2518 | 0.95094 | 1.2368 | 0.91239
1.252 | 0.95127 | 1.237 | 0.91234
1.2522 | 0.9504 | 1.2372 | 0.91333
1.2524 | 0.94832 | 1.2374 | 0.91419
1.2526 | 0.94629 | 1.2376 | 0.91491
1.2528 | 0.9466 | 1.2378 | 0.91455
1.253 | 0.94695 | 1.238 | 0.91521
1.2532 | 0.9461 | 1.2382 | 0.91574
1.2534 | 0.94509 | 1.2384 | 0.91613
1.2536 | 0.9439 | 1.2386 | 0.91542
1.2538 | 0.94381 | 1.2388 | 0.91573
1.254 | 0.94275 | 1.239 | 0.91589
1.2542 | 0.94176 | 1.2392 | 0.91591
1.2544 | 0.94187 | 1.2394 | 0.91694
1.2546 | 0.94101 | 1.2396 | 0.91688
1.2548 | 0.94024 | 1.2398 | 0.91668
1.255 | 0.94057 | 1.24 | 0.91538
1.2552 | 0.93972 | 1.2402 | 0.91511
1.2554 | 0.93874 | 1.2404 | 0.91372
1.2556 | 0.93761 | 1.2406 | 0.91239
1.2558 | 0.9376 | 1.2408 | 0.91207
1.256 | 0.93769 | 1.241 | 0.91275
1.2562 | 0.93684 | 1.2412 | 0.91252
1.2564 | 0.93735 | 1.2414 | 0.91255
1.2566 | 0.93797 | 1.2416 | 0.91168
1.2568 | 0.93642 | 1.2418 | 0.91201
1.257 | 0.93601 | 1.242 | 0.91261
1.2572 | 0.93571 | 1.2422 | 0.91441
1.2574 | 0.93575 | 1.2424 | 0.9151
1.2576 | 0.93715 | 1.2426 | 0.91467
1.2578 | 0.93867 | 1.2428 | 0.91525
1.258 | 0.93803 | 1.243 | 0.91567
1.2582 | 0.93854 | 1.2432 | 0.91496
1.2584 | 0.93894 | 1.2434 | 0.91525
1.2586 | 0.9405 | 1.2436 | 0.91537
1.2588 | 0.94093 | 1.2438 | 0.91532
1.259 | 0.94126 | 1.244 | 0.91626
1.2592 | 0.94149 | 1.2442 | 0.91608
1.2594 | 0.94059 | 1.2444 | 0.91574
1.2596 | 0.9421 | 1.2446 | 0.9164
1.2598 | 0.94249 | 1.2448 | 0.91711
1.26 | 0.94277 | 1.245 | 0.91789
1.2602 | 0.94296 | 1.2452 | 0.91757
1.2604 | 0.94305 | 1.2454 | 0.91711
1.2606 | 0.94305 | 1.2456 | 0.91555
1.2608 | 0.94295 | 1.2458 | 0.91501
1.261 | 0.94275 | 1.246 | 0.91432
1.2612 | 0.94142 | 1.2462 | 0.9137
1.2614 | 0.94021 | 1.2464 | 0.9143
1.2616 | 0.93911 | 1.2466 | 0.91381
1.2618 | 0.93811 | 1.2468 | 0.91435
1.262 | 0.9395 | 1.247 | 0.91496
1.2622 | 0.93869 | 1.2472 | 0.91566
1.2624 | 0.93798 | 1.2474 | 0.91528
1.2626 | 0.93861 | 1.2476 | 0.91383
1.2628 | 0.94058 | 1.2478 | 0.91343
1.263 | 0.94035 | 1.248 | 0.91407
1.2632 | 0.9402 | 1.2482 | 0.91364
1.2634 | 0.94117 | 1.2484 | 0.91213
1.2636 | 0.94198 | 1.2486 | 0.91071
1.2638 | 0.94264 | 1.2488 | 0.9115
1.264 | 0.94212 | 1.249 | 0.91024
1.2642 | 0.94293 | 1.2492 | 0.91002
1.2644 | 0.94277 | 1.2494 | 0.90871
1.2646 | 0.94266 | 1.2496 | 0.90747
1.2648 | 0.94386 | 1.2498 | 0.90629
1.265 | 0.94407 | 1.25 | 0.90516
1.2652 | 0.94433 | 1.2502 | 0.90621
1.2654 | 0.94461 | 1.2504 | 0.90518
1.2656 | 0.94492 | 1.2506 | 0.90536
1.2658 | 0.94524 | 1.2508 | 0.90676
1.266 | 0.94556 | 1.251 | 0.90608
1.2662 | 0.94588 | 1.2512 | 0.90545
1.2664 | 0.94745 | 1.2514 | 0.90698
1.2666 | 0.94797 | 1.2516 | 0.90759
1.2668 | 0.94846 | 1.2518 | 0.90942
1.267 | 0.95018 | 1.252 | 0.91034
1.2672 | 0.95188 | 1.2522 | 0.91249
1.2674 | 0.95457 | 1.2524 | 0.91256
1.2676 | 0.95724 | 1.2526 | 0.91365
1.2678 | 0.95865 | 1.2528 | 0.91479
1.268 | 0.95981 | 1.253 | 0.91599
1.2682 | 0.962 | 1.2532 | 0.91607
1.2684 | 0.96292 | 1.2534 | 0.91832
1.2686 | 0.96361 | 1.2536 | 0.91946
1.2688 | 0.96408 | 1.2538 | 0.92044
1.269 | 0.96432 | 1.254 | 0.92127
1.2692 | 0.96433 | 1.2542 | 0.92194
1.2694 | 0.96411 | 1.2544 | 0.92246
1.2696 | 0.96492 | 1.2546 | 0.92282
1.2698 | 0.96447 | 1.2548 | 0.92303
1.27 | 0.96381 | 1.255 | 0.92308
1.2702 | 0.96189 | 1.2552 | 0.92202
1.2704 | 0.961 | 1.2554 | 0.92197
1.2706 | 0.95989 | 1.2556 | 0.92175
1.2708 | 0.95854 | 1.2558 | 0.92253
1.271 | 0.95697 | 1.256 | 0.92124
1.2712 | 0.95517 | 1.2562 | 0.92095
1.2714 | 0.95336 | 1.2564 | 0.92167
1.2716 | 0.95281 | 1.2566 | 0.92128
1.2718 | 0.95226 | 1.2568 | 0.91977
1.272 | 0.95172 | 1.257 | 0.9183
1.2722 | 0.94995 | 1.2572 | 0.91783
1.2724 | 0.94924 | 1.2574 | 0.91719
1.2726 | 0.94855 | 1.2576 | 0.91638
1.2728 | 0.94791 | 1.2578 | 0.91657
1.273 | 0.94605 | 1.258 | 0.91563
1.2732 | 0.94528 | 1.2582 | 0.91453
1.2734 | 0.94456 | 1.2584 | 0.91326
1.2736 | 0.94266 | 1.2586 | 0.913
1.2738 | 0.93956 | 1.2588 | 0.9128
1.274 | 0.93755 | 1.259 | 0.91148
1.2742 | 0.93663 | 1.2592 | 0.91119
1.2744 | 0.93578 | 1.2594 | 0.90884
1.2746 | 0.93397 | 1.2596 | 0.90868
1.2748 | 0.93246 | 1.2598 | 0.90762
1.275 | 0.93228 | 1.26 | 0.90781
1.2752 | 0.93218 | 1.2602 | 0.90807
1.2754 | 0.93114 | 1.2604 | 0.90725
1.2756 | 0.93042 | 1.2606 | 0.90652
1.2758 | 0.93002 | 1.2608 | 0.90608
1.276 | 0.92993 | 1.261 | 0.90572
1.2762 | 0.93016 | 1.2612 | 0.90641
1.2764 | 0.9307 | 1.2614 | 0.9072
1.2766 | 0.93157 | 1.2616 | 0.90595
1.2768 | 0.93274 | 1.2618 | 0.90598
1.277 | 0.93424 | 1.262 | 0.90513
1.2772 | 0.93605 | 1.2622 | 0.90554
1.2774 | 0.93692 | 1.2624 | 0.90603
1.2776 | 0.93787 | 1.2626 | 0.90661
1.2778 | 0.9389 | 1.2628 | 0.90632
1.278 | 0.93999 | 1.263 | 0.90727
1.2782 | 0.94114 | 1.2632 | 0.90829
1.2784 | 0.94338 | 1.2634 | 0.91036
1.2786 | 0.94543 | 1.2636 | 0.91134
1.2788 | 0.94731 | 1.2638 | 0.91124
1.279 | 0.94902 | 1.264 | 0.91122
1.2792 | 0.95055 | 1.2642 | 0.91127
1.2794 | 0.9519 | 1.2644 | 0.91234
1.2796 | 0.95205 | 1.2646 | 0.9123
1.2798 | 0.95223 | 1.2648 | 0.91328
1.28 | 0.95244 | 1.265 | 0.91314
1.2802 | 0.95268 | 1.2652 | 0.914
1.2804 | 0.95419 | 1.2654 | 0.91587
1.2806 | 0.95467 | 1.2656 | 0.91566
1.2808 | 0.9562 | 1.2658 | 0.9155
1.281 | 0.95647 | 1.266 | 0.91538
1.2812 | 0.95674 | 1.2662 | 0.91645
1.2814 | 0.95699 | 1.2664 | 0.9166
1.2816 | 0.95848 | 1.2666 | 0.91772
1.2818 | 0.95892 | 1.2668 | 0.91769
1.282 | 0.96035 | 1.267 | 0.91981
1.2822 | 0.9605 | 1.2672 | 0.92194
1.2824 | 0.96165 | 1.2674 | 0.92198
1.2826 | 0.96149 | 1.2676 | 0.92203
1.2828 | 0.96129 | 1.2678 | 0.9221
1.283 | 0.96103 | 1.268 | 0.92217
1.2832 | 0.9607 | 1.2682 | 0.92224
1.2834 | 0.9603 | 1.2684 | 0.9223
1.2836 | 0.95982 | 1.2686 | 0.92233
1.2838 | 0.95924 | 1.2688 | 0.92234
1.284 | 0.95982 | 1.269 | 0.92231
1.2842 | 0.95926 | 1.2692 | 0.92224
1.2844 | 0.9586 | 1.2694 | 0.92211
1.2846 | 0.95782 | 1.2696 | 0.92309
1.2848 | 0.95816 | 1.2698 | 0.92305
1.285 | 0.95861 | 1.27 | 0.9241
1.2852 | 0.95789 | 1.2702 | 0.92509
1.2854 | 0.95704 | 1.2704 | 0.9258
1.2856 | 0.9573 | 1.2706 | 0.92527
1.2858 | 0.95764 | 1.2708 | 0.9268
1.286 | 0.95805 | 1.271 | 0.92825
1.2862 | 0.95958 | 1.2712 | 0.92847
1.2864 | 0.95994 | 1.2714 | 0.92747
1.2866 | 0.96039 | 1.2716 | 0.92735
1.2868 | 0.96093 | 1.2718 | 0.92717
1.287 | 0.96155 | 1.272 | 0.92713
1.2872 | 0.9633 | 1.2722 | 0.92818
1.2874 | 0.96492 | 1.2724 | 0.92917
1.2876 | 0.96642 | 1.2726 | 0.92894
1.2878 | 0.96781 | 1.2728 | 0.92962
1.288 | 0.96909 | 1.273 | 0.93025
1.2882 | 0.97029 | 1.2732 | 0.93085
1.2884 | 0.9714 | 1.2734 | 0.93025
1.2886 | 0.97118 | 1.2736 | 0.92941
1.2888 | 0.97066 | 1.2738 | 0.92834
1.289 | 0.96985 | 1.274 | 0.9282
1.2892 | 0.96873 | 1.2742 | 0.92804
1.2894 | 0.96628 | 1.2744 | 0.92786
1.2896 | 0.96478 | 1.2746 | 0.92652
1.2898 | 0.96423 | 1.2748 | 0.92613
1.29 | 0.96361 | 1.275 | 0.92457
1.2902 | 0.96292 | 1.2752 | 0.92398
1.2904 | 0.96114 | 1.2754 | 0.92224
1.2906 | 0.96056 | 1.2756 | 0.92029
1.2908 | 0.95994 | 1.2758 | 0.91932
1.291 | 0.95801 | 1.276 | 0.91838
1.2912 | 0.95708 | 1.2762 | 0.91745
1.2914 | 0.95612 | 1.2764 | 0.91561
1.2916 | 0.95513 | 1.2766 | 0.91497
1.2918 | 0.95414 | 1.2768 | 0.91321
1.292 | 0.9521 | 1.277 | 0.91245
1.2922 | 0.95006 | 1.2772 | 0.91058
1.2924 | 0.94802 | 1.2774 | 0.90855
1.2926 | 0.94494 | 1.2776 | 0.90754
1.2928 | 0.9431 | 1.2778 | 0.90658
1.293 | 0.94148 | 1.278 | 0.9057
1.2932 | 0.94006 | 1.2782 | 0.90489
1.2934 | 0.93989 | 1.2784 | 0.90417
1.2936 | 0.93971 | 1.2786 | 0.90355
1.2938 | 0.93954 | 1.2788 | 0.90302
1.294 | 0.93835 | 1.279 | 0.9026
1.2942 | 0.9374 | 1.2792 | 0.90231
1.2944 | 0.93772 | 1.2794 | 0.90214
1.2946 | 0.93702 | 1.2796 | 0.90114
1.2948 | 0.93657 | 1.2798 | 0.90145
1.295 | 0.93637 | 1.28 | 0.9019
1.2952 | 0.93642 | 1.2802 | 0.9025
1.2954 | 0.93671 | 1.2804 | 0.90113
1.2956 | 0.93724 | 1.2806 | 0.89992
1.2958 | 0.93802 | 1.2808 | 0.90001
1.296 | 0.93905 | 1.281 | 0.89929
1.2962 | 0.94033 | 1.2812 | 0.89966
1.2964 | 0.94059 | 1.2814 | 0.899
1.2966 | 0.94212 | 1.2816 | 0.90059
1.2968 | 0.94389 | 1.2818 | 0.90115
1.297 | 0.9459 | 1.282 | 0.9028
1.2972 | 0.94815 | 1.2822 | 0.90459
1.2974 | 0.94937 | 1.2824 | 0.90537
1.2976 | 0.9506 | 1.2826 | 0.90609
1.2978 | 0.95183 | 1.2828 | 0.9058
1.298 | 0.95304 | 1.283 | 0.90661
1.2982 | 0.95527 | 1.2832 | 0.90735
1.2984 | 0.95621 | 1.2834 | 0.90803
1.2986 | 0.95712 | 1.2836 | 0.90864
1.2988 | 0.958 | 1.2838 | 0.90919
1.299 | 0.95882 | 1.284 | 0.90967
1.2992 | 0.96062 | 1.2842 | 0.90912
1.2994 | 0.96214 | 1.2844 | 0.90871
1.2996 | 0.96464 | 1.2846 | 0.90843
1.2998 | 0.9648 | 1.2848 | 0.90923
1.3 | 0.96593 | 1.285 | 0.90993
1.3002 | 0.96575 | 1.2852 | 0.91055
1.3004 | 0.9655 | 1.2854 | 0.91108
1.3006 | 0.96644 | 1.2856 | 0.91151
1.3008 | 0.9673 | 1.2858 | 0.91186
1.301 | 0.96786 | 1.286 | 0.91116
1.3012 | 0.96709 | 1.2862 | 0.91056
1.3014 | 0.96624 | 1.2864 | 0.91103
1.3016 | 0.9653 | 1.2866 | 0.91256
1.3018 | 0.96425 | 1.2868 | 0.91208
1.302 | 0.96309 | 1.287 | 0.91169
1.3022 | 0.96307 | 1.2872 | 0.91236
1.3024 | 0.9619 | 1.2874 | 0.91292
1.3026 | 0.96186 | 1.2876 | 0.9124
1.3028 | 0.96296 | 1.2878 | 0.91292
1.303 | 0.96289 | 1.288 | 0.91333
1.3032 | 0.96294 | 1.2882 | 0.91265
1.3034 | 0.96412 | 1.2884 | 0.91301
1.3036 | 0.9629 | 1.2886 | 0.91324
1.3038 | 0.96157 | 1.2888 | 0.91334
1.304 | 0.96114 | 1.289 | 0.9133
1.3042 | 0.96058 | 1.2892 | 0.91218
1.3044 | 0.96012 | 1.2894 | 0.91209
1.3046 | 0.95849 | 1.2896 | 0.91089
1.3048 | 0.95799 | 1.2898 | 0.91093
1.305 | 0.95758 | 1.29 | 0.91007
1.3052 | 0.95725 | 1.2902 | 0.90926
1.3054 | 0.95702 | 1.2904 | 0.9085
1.3056 | 0.95687 | 1.2906 | 0.90894
1.3058 | 0.95681 | 1.2908 | 0.90962
1.306 | 0.95683 | 1.291 | 0.91151
1.3062 | 0.95798 | 1.2912 | 0.91345
1.3064 | 0.95797 | 1.2914 | 0.91427
1.3066 | 0.95805 | 1.2916 | 0.91514
1.3068 | 0.95823 | 1.2918 | 0.91607
1.307 | 0.95954 | 1.292 | 0.91684
1.3072 | 0.9597 | 1.2922 | 0.91745
1.3074 | 0.95996 | 1.2924 | 0.91791
1.3076 | 0.96033 | 1.2926 | 0.91822
1.3078 | 0.96184 | 1.2928 | 0.91837
1.308 | 0.96221 | 1.293 | 0.91953
1.3082 | 0.96372 | 1.2932 | 0.91959
1.3084 | 0.96387 | 1.2934 | 0.9195
1.3086 | 0.96496 | 1.2936 | 0.91926
1.3088 | 0.96595 | 1.2938 | 0.91888
1.309 | 0.96583 | 1.294 | 0.91835
1.3092 | 0.96688 | 1.2942 | 0.91767
1.3094 | 0.9666 | 1.2944 | 0.91802
1.3096 | 0.96602 | 1.2946 | 0.91843
1.3098 | 0.96514 | 1.2948 | 0.91892
1.31 | 0.96419 | 1.295 | 0.91833
1.3102 | 0.96212 | 1.2952 | 0.91761
1.3104 | 0.96124 | 1.2954 | 0.91678
1.3106 | 0.96049 | 1.2956 | 0.91582
1.3108 | 0.95988 | 1.2958 | 0.91378
1.311 | 0.95816 | 1.296 | 0.91182
1.3112 | 0.95634 | 1.2962 | 0.91205
1.3114 | 0.95672 | 1.2964 | 0.91236
1.3116 | 0.95597 | 1.2966 | 0.91159
1.3118 | 0.95535 | 1.2968 | 0.9107
1.312 | 0.95486 | 1.297 | 0.90989
1.3122 | 0.95554 | 1.2972 | 0.90938
1.3124 | 0.95613 | 1.2974 | 0.90895
1.3126 | 0.95562 | 1.2976 | 0.90744
1.3128 | 0.95525 | 1.2978 | 0.90813
1.313 | 0.95378 | 1.298 | 0.90679
1.3132 | 0.95348 | 1.2982 | 0.90648
1.3134 | 0.95332 | 1.2984 | 0.90624
1.3136 | 0.95205 | 1.2986 | 0.90513
1.3138 | 0.95194 | 1.2988 | 0.90408
1.314 | 0.95196 | 1.299 | 0.90406
1.3142 | 0.95085 | 1.2992 | 0.90293
1.3144 | 0.95091 | 1.2994 | 0.90302
1.3146 | 0.95108 | 1.2996 | 0.9022
1.3148 | 0.95138 | 1.2998 | 0.9026
1.315 | 0.9518 | 1.3 | 0.90325
1.3152 | 0.95235 | 1.3002 | 0.90415
1.3154 | 0.95302 | 1.3004 | 0.90626
1.3156 | 0.95381 | 1.3006 | 0.90747
1.3158 | 0.95472 | 1.3008 | 0.90894
1.316 | 0.95576 | 1.301 | 0.91162
1.3162 | 0.95692 | 1.3012 | 0.91225
1.3164 | 0.95694 | 1.3014 | 0.91292
1.3166 | 0.95812 | 1.3016 | 0.91365
1.3168 | 0.96044 | 1.3018 | 0.91653
1.317 | 0.96266 | 1.302 | 0.91829
1.3172 | 0.9625 | 1.3022 | 0.91989
1.3174 | 0.96349 | 1.3024 | 0.92037
1.3176 | 0.96461 | 1.3026 | 0.92184
1.3178 | 0.96688 | 1.3028 | 0.92218
1.318 | 0.9678 | 1.303 | 0.92255
1.3182 | 0.96863 | 1.3032 | 0.92294
1.3184 | 0.96834 | 1.3034 | 0.92334
1.3186 | 0.96897 | 1.3036 | 0.92375
1.3188 | 0.96929 | 1.3038 | 0.92415
1.319 | 0.96824 | 1.304 | 0.9255
1.3192 | 0.96937 | 1.3042 | 0.92663
1.3194 | 0.96812 | 1.3044 | 0.92754
1.3196 | 0.96675 | 1.3046 | 0.92823
1.3198 | 0.9663 | 1.3048 | 0.9287
1.32 | 0.96447 | 1.305 | 0.92895
1.3202 | 0.96377 | 1.3052 | 0.92898
1.3204 | 0.96317 | 1.3054 | 0.92879
1.3206 | 0.96266 | 1.3056 | 0.92742
1.3208 | 0.96225 | 1.3058 | 0.92602
1.321 | 0.96297 | 1.306 | 0.92673
1.3212 | 0.96254 | 1.3062 | 0.92742
1.3214 | 0.96222 | 1.3064 | 0.92692
1.3216 | 0.96074 | 1.3066 | 0.92621
1.3218 | 0.96039 | 1.3068 | 0.92432
1.322 | 0.96014 | 1.307 | 0.92336
1.3222 | 0.95999 | 1.3072 | 0.92239
1.3224 | 0.95971 | 1.3074 | 0.92256
1.3226 | 0.95907 | 1.3076 | 0.92155
1.3228 | 0.95935 | 1.3078 | 0.92149
1.323 | 0.9595 | 1.308 | 0.92026
1.3232 | 0.95851 | 1.3082 | 0.91998
1.3234 | 0.95764 | 1.3084 | 0.91854
1.3236 | 0.95688 | 1.3086 | 0.91711
1.3238 | 0.95623 | 1.3088 | 0.91588
1.324 | 0.9557 | 1.309 | 0.91583
1.3242 | 0.95528 | 1.3092 | 0.91463
1.3244 | 0.95601 | 1.3094 | 0.91439
1.3246 | 0.95561 | 1.3096 | 0.91417
1.3248 | 0.95533 | 1.3098 | 0.91303
1.325 | 0.9562 | 1.31 | 0.91308
1.3252 | 0.95595 | 1.3102 | 0.91316
1.3254 | 0.95687 | 1.3104 | 0.9133
1.3256 | 0.95667 | 1.3106 | 0.91135
1.3258 | 0.95764 | 1.3108 | 0.91062
1.326 | 0.9575 | 1.311 | 0.91111
1.3262 | 0.95751 | 1.3112 | 0.91047
1.3264 | 0.95768 | 1.3114 | 0.91085
1.3266 | 0.95799 | 1.3116 | 0.9113
1.3268 | 0.95845 | 1.3118 | 0.91085
1.327 | 0.9578 | 1.312 | 0.91047
1.3272 | 0.95707 | 1.3122 | 0.90899
1.3274 | 0.95751 | 1.3124 | 0.90853
1.3276 | 0.95808 | 1.3126 | 0.9091
1.3278 | 0.95877 | 1.3128 | 0.9076
1.328 | 0.95835 | 1.313 | 0.9083
1.3282 | 0.95885 | 1.3132 | 0.9081
1.3284 | 0.96029 | 1.3134 | 0.90818
1.3286 | 0.96164 | 1.3136 | 0.9095
1.3288 | 0.96061 | 1.3138 | 0.9109
1.329 | 0.95949 | 1.314 | 0.91238
1.3292 | 0.95952 | 1.3142 | 0.91183
1.3294 | 0.95842 | 1.3144 | 0.91136
1.3296 | 0.95847 | 1.3146 | 0.91097
1.3298 | 0.95863 | 1.3148 | 0.91161
1.33 | 0.95765 | 1.315 | 0.91211
1.3302 | 0.95781 | 1.3152 | 0.91152
1.3304 | 0.95807 | 1.3154 | 0.91194
1.3306 | 0.95844 | 1.3156 | 0.91126
1.3308 | 0.95892 | 1.3158 | 0.91276
1.331 | 0.9595 | 1.316 | 0.91336
1.3312 | 0.95892 | 1.3162 | 0.91306
1.3314 | 0.95948 | 1.3164 | 0.91281
1.3316 | 0.96014 | 1.3166 | 0.91261
1.3318 | 0.96089 | 1.3168 | 0.91245
1.332 | 0.96174 | 1.317 | 0.91444
1.3322 | 0.96268 | 1.3172 | 0.91434
1.3324 | 0.96372 | 1.3174 | 0.91544
1.3326 | 0.9636 | 1.3176 | 0.91561
1.3328 | 0.96335 | 1.3178 | 0.91579
1.333 | 0.96295 | 1.318 | 0.91599
1.3332 | 0.96343 | 1.3182 | 0.91619
1.3334 | 0.96375 | 1.3184 | 0.91735
1.3336 | 0.96415 | 1.3186 | 0.9183
1.3338 | 0.96461 | 1.3188 | 0.91924
1.334 | 0.96515 | 1.319 | 0.92039
1.3342 | 0.96576 | 1.3192 | 0.92153
1.3344 | 0.96643 | 1.3194 | 0.9215
1.3346 | 0.96592 | 1.3196 | 0.92146
1.3348 | 0.96651 | 1.3198 | 0.9214
1.335 | 0.96715 | 1.32 | 0.92247
1.3352 | 0.9666 | 1.3202 | 0.92352
1.3354 | 0.96714 | 1.3204 | 0.92337
1.3356 | 0.96647 | 1.3206 | 0.92319
1.3358 | 0.96688 | 1.3208 | 0.92509
1.336 | 0.96607 | 1.321 | 0.92695
1.3362 | 0.96634 | 1.3212 | 0.92761
1.3364 | 0.96664 | 1.3214 | 0.92708
1.3366 | 0.96697 | 1.3216 | 0.92651
1.3368 | 0.96734 | 1.3218 | 0.92686
1.337 | 0.96774 | 1.322 | 0.92812
1.3372 | 0.96818 | 1.3222 | 0.92818
1.3374 | 0.96866 | 1.3224 | 0.92916
1.3376 | 0.9702 | 1.3226 | 0.92894
1.3378 | 0.97053 | 1.3228 | 0.92849
1.338 | 0.97194 | 1.323 | 0.92897
1.3382 | 0.97214 | 1.3232 | 0.9273
1.3384 | 0.97114 | 1.3234 | 0.92773
1.3386 | 0.96995 | 1.3236 | 0.92718
1.3388 | 0.96858 | 1.3238 | 0.92565
1.339 | 0.96827 | 1.324 | 0.92409
1.3392 | 0.96798 | 1.3242 | 0.92249
1.3394 | 0.96876 | 1.3244 | 0.92298
1.3396 | 0.96934 | 1.3246 | 0.92343
1.3398 | 0.96975 | 1.3248 | 0.92385
1.34 | 0.96895 | 1.325 | 0.92212
1.3402 | 0.9682 | 1.3252 | 0.92133
1.3404 | 0.96854 | 1.3254 | 0.9205
1.3406 | 0.96768 | 1.3256 | 0.91965
1.3408 | 0.96689 | 1.3258 | 0.91973
1.341 | 0.96719 | 1.326 | 0.91862
1.3412 | 0.9663 | 1.3262 | 0.91845
1.3414 | 0.96548 | 1.3264 | 0.91827
1.3416 | 0.96474 | 1.3266 | 0.91808
1.3418 | 0.96406 | 1.3268 | 0.9179
1.342 | 0.96345 | 1.327 | 0.91773
1.3422 | 0.96292 | 1.3272 | 0.91545
1.3424 | 0.96245 | 1.3274 | 0.91435
1.3426 | 0.96206 | 1.3276 | 0.91443
1.3428 | 0.96276 | 1.3278 | 0.91454
1.343 | 0.96229 | 1.328 | 0.91467
1.3432 | 0.9619 | 1.3282 | 0.91484
1.3434 | 0.96033 | 1.3284 | 0.91505
1.3436 | 0.95987 | 1.3286 | 0.91415
1.3438 | 0.95947 | 1.3288 | 0.91309
1.344 | 0.95915 | 1.329 | 0.91305
1.3442 | 0.95889 | 1.3292 | 0.91211
1.3444 | 0.95871 | 1.3294 | 0.91027
1.3446 | 0.95859 | 1.3296 | 0.9106
1.3448 | 0.95855 | 1.3298 | 0.91101
1.345 | 0.95857 | 1.33 | 0.91148
1.3452 | 0.95867 | 1.3302 | 0.91106
1.3454 | 0.95884 | 1.3304 | 0.90977
1.3456 | 0.95908 | 1.3306 | 0.90971
1.3458 | 0.95938 | 1.3308 | 0.90993
1.346 | 0.95976 | 1.331 | 0.91022
1.3462 | 0.96021 | 1.3312 | 0.90941
1.3464 | 0.96073 | 1.3314 | 0.90867
1.3466 | 0.96132 | 1.3316 | 0.9101
1.3468 | 0.96198 | 1.3318 | 0.91063
1.347 | 0.96271 | 1.332 | 0.91027
1.3472 | 0.96351 | 1.3322 | 0.91092
1.3474 | 0.96438 | 1.3324 | 0.91045
1.3476 | 0.96532 | 1.3326 | 0.91003
1.3478 | 0.96507 | 1.3328 | 0.90965
1.348 | 0.96592 | 1.333 | 0.90929
1.3482 | 0.96557 | 1.3332 | 0.90896
1.3484 | 0.96631 | 1.3334 | 0.9098
1.3486 | 0.9671 | 1.3336 | 0.9097
1.3488 | 0.96794 | 1.3338 | 0.91077
1.349 | 0.96884 | 1.334 | 0.91205
1.3492 | 0.96979 | 1.3342 | 0.9145
1.3494 | 0.97079 | 1.3344 | 0.91696
1.3496 | 0.97059 | 1.3346 | 0.91828
1.3498 | 0.9702 | 1.3348 | 0.91845
1.35 | 0.96963 | 1.335 | 0.91959
1.3502 | 0.97012 | 1.3352 | 0.92075
1.3504 | 0.97063 | 1.3354 | 0.92191
1.3506 | 0.96992 | 1.3356 | 0.92405
1.3508 | 0.97025 | 1.3358 | 0.92504
1.351 | 0.9706 | 1.336 | 0.92489
1.3512 | 0.96971 | 1.3362 | 0.92474
1.3514 | 0.96987 | 1.3364 | 0.9246
1.3516 | 0.97003 | 1.3366 | 0.92446
1.3518 | 0.9702 | 1.3368 | 0.9243
1.352 | 0.97038 | 1.337 | 0.92413
1.3522 | 0.97057 | 1.3372 | 0.92392
1.3524 | 0.97077 | 1.3374 | 0.92581
1.3526 | 0.97201 | 1.3376 | 0.92767
1.3528 | 0.97201 | 1.3378 | 0.92833
1.353 | 0.97077 | 1.338 | 0.92877
1.3532 | 0.97057 | 1.3382 | 0.92803
1.3534 | 0.97038 | 1.3384 | 0.92725
1.3536 | 0.9702 | 1.3386 | 0.92644
1.3538 | 0.97003 | 1.3388 | 0.92558
1.354 | 0.96987 | 1.339 | 0.92467
1.3542 | 0.96971 | 1.3392 | 0.92466
1.3544 | 0.9706 | 1.3394 | 0.92555
1.3546 | 0.97025 | 1.3396 | 0.92638
1.3548 | 0.97095 | 1.3398 | 0.926
1.355 | 0.97042 | 1.34 | 0.92537
1.3552 | 0.96991 | 1.3402 | 0.92448
1.3554 | 0.96943 | 1.3404 | 0.92355
1.3556 | 0.96898 | 1.3406 | 0.92278
1.3558 | 0.96959 | 1.3408 | 0.92314
1.356 | 0.96897 | 1.341 | 0.92346
1.3562 | 0.96943 | 1.3412 | 0.92258
1.3564 | 0.96867 | 1.3414 | 0.92168
1.3566 | 0.96795 | 1.3416 | 0.92191
1.3568 | 0.96728 | 1.3418 | 0.92
1.357 | 0.96665 | 1.342 | 0.91922
1.3572 | 0.96607 | 1.3422 | 0.91863
1.3574 | 0.96553 | 1.3424 | 0.91704
1.3576 | 0.96606 | 1.3426 | 0.91659
1.3578 | 0.96539 | 1.3428 | 0.91631
1.358 | 0.96581 | 1.343 | 0.91716
1.3582 | 0.96607 | 1.3432 | 0.91702
1.3584 | 0.96514 | 1.3434 | 0.91802
1.3586 | 0.96428 | 1.3436 | 0.91804
1.3588 | 0.96348 | 1.3438 | 0.91921
1.359 | 0.96276 | 1.344 | 0.92036
1.3592 | 0.96211 | 1.3442 | 0.92055
1.3594 | 0.96153 | 1.3444 | 0.91978
1.3596 | 0.96102 | 1.3446 | 0.91996
1.3598 | 0.96058 | 1.3448 | 0.91991
1.36 | 0.96021 | 1.345 | 0.92082
1.3602 | 0.95992 | 1.3452 | 0.92055
1.3604 | 0.95969 | 1.3454 | 0.92123
1.3606 | 0.95953 | 1.3456 | 0.92075
1.3608 | 0.95944 | 1.3458 | 0.92007
1.361 | 0.95942 | 1.346 | 0.91823
1.3612 | 0.95948 | 1.3462 | 0.91851
1.3614 | 0.9596 | 1.3464 | 0.91879
1.3616 | 0.95979 | 1.3466 | 0.91812
1.3618 | 0.96006 | 1.3468 | 0.91864
1.362 | 0.96039 | 1.347 | 0.91822
1.3622 | 0.96079 | 1.3472 | 0.91898
1.3624 | 0.96127 | 1.3474 | 0.91977
1.3626 | 0.96181 | 1.3476 | 0.91847
1.3628 | 0.96117 | 1.3478 | 0.9172
1.363 | 0.96162 | 1.348 | 0.91596
1.3632 | 0.96214 | 1.3482 | 0.91568
1.3634 | 0.96271 | 1.3484 | 0.91637
1.3636 | 0.96335 | 1.3486 | 0.91709
1.3638 | 0.96405 | 1.3488 | 0.91783
1.364 | 0.96481 | 1.349 | 0.91765
1.3642 | 0.96563 | 1.3492 | 0.91772
1.3644 | 0.96652 | 1.3494 | 0.91686
1.3646 | 0.9662 | 1.3496 | 0.91603
1.3648 | 0.96698 | 1.3498 | 0.91618
1.365 | 0.96654 | 1.35 | 0.91614
1.3652 | 0.96719 | 1.3502 | 0.91592
1.3654 | 0.96788 | 1.3504 | 0.91551
1.3656 | 0.96861 | 1.3506 | 0.91608
1.3658 | 0.96939 | 1.3508 | 0.91571
1.366 | 0.96896 | 1.351 | 0.91442
1.3662 | 0.96959 | 1.3512 | 0.91315
1.3664 | 0.96797 | 1.3514 | 0.91284
1.3666 | 0.96865 | 1.3516 | 0.91255
1.3668 | 0.96935 | 1.3518 | 0.91132
1.367 | 0.97008 | 1.352 | 0.91125
1.3672 | 0.97081 | 1.3522 | 0.9114
1.3674 | 0.97157 | 1.3524 | 0.91176
1.3676 | 0.97234 | 1.3526 | 0.91233
1.3678 | 0.97188 | 1.3528 | 0.91311
1.368 | 0.97245 | 1.353 | 0.91411
1.3682 | 0.97178 | 1.3532 | 0.91511
1.3684 | 0.97088 | 1.3534 | 0.91611
1.3686 | 0.97101 | 1.3536 | 0.91712
1.3688 | 0.97113 | 1.3538 | 0.91909
1.369 | 0.97124 | 1.354 | 0.9199
1.3692 | 0.97134 | 1.3542 | 0.91956
1.3694 | 0.97143 | 1.3544 | 0.9204
1.3696 | 0.97151 | 1.3546 | 0.9224
1.3698 | 0.97159 | 1.3548 | 0.92229
1.37 | 0.97165 | 1.355 | 0.92218
1.3702 | 0.97171 | 1.3552 | 0.92207
1.3704 | 0.97176 | 1.3554 | 0.92291
1.3706 | 0.9718 | 1.3556 | 0.92352
1.3708 | 0.97183 | 1.3558 | 0.92392
1.371 | 0.97289 | 1.356 | 0.92409
1.3712 | 0.97372 | 1.3562 | 0.92522
1.3714 | 0.9733 | 1.3564 | 0.92517
1.3716 | 0.97393 | 1.3566 | 0.92491
1.3718 | 0.97331 | 1.3568 | 0.9256
1.372 | 0.97375 | 1.357 | 0.92513
1.3722 | 0.97398 | 1.3572 | 0.92563
1.3724 | 0.97403 | 1.3574 | 0.92401
1.3726 | 0.97287 | 1.3576 | 0.92335
1.3728 | 0.97278 | 1.3578 | 0.92366
1.373 | 0.97149 | 1.358 | 0.92397
1.3732 | 0.97128 | 1.3582 | 0.92431
1.3734 | 0.96988 | 1.3584 | 0.92351
1.3736 | 0.96854 | 1.3586 | 0.92254
1.3738 | 0.96726 | 1.3588 | 0.92138
1.374 | 0.96605 | 1.359 | 0.91908
1.3742 | 0.96489 | 1.3592 | 0.91797
1.3744 | 0.9638 | 1.3594 | 0.91805
1.3746 | 0.96276 | 1.3596 | 0.91816
1.3748 | 0.96282 | 1.3598 | 0.9183
1.375 | 0.9617 | 1.36 | 0.91732
1.3752 | 0.96064 | 1.3602 | 0.91618
1.3754 | 0.96069 | 1.3604 | 0.91391
1.3756 | 0.95956 | 1.3606 | 0.91169
1.3758 | 0.95851 | 1.3608 | 0.90949
1.376 | 0.95754 | 1.361 | 0.90944
1.3762 | 0.95665 | 1.3612 | 0.90941
1.3764 | 0.95584 | 1.3614 | 0.90942
1.3766 | 0.9574 | 1.3616 | 0.90832
1.3768 | 0.95676 | 1.3618 | 0.90821
1.377 | 0.95622 | 1.362 | 0.90816
1.3772 | 0.95577 | 1.3622 | 0.90721
1.3774 | 0.95543 | 1.3624 | 0.90653
1.3776 | 0.95518 | 1.3626 | 0.90611
1.3778 | 0.95502 | 1.3628 | 0.90693
1.378 | 0.95496 | 1.363 | 0.90686
1.3782 | 0.955 | 1.3632 | 0.90706
1.3784 | 0.95514 | 1.3634 | 0.90733
1.3786 | 0.95537 | 1.3636 | 0.90768
1.3788 | 0.9557 | 1.3638 | 0.90809
1.379 | 0.95613 | 1.364 | 0.9074
1.3792 | 0.95665 | 1.3642 | 0.90678
1.3794 | 0.95727 | 1.3644 | 0.90737
1.3796 | 0.95799 | 1.3646 | 0.90823
1.3798 | 0.9588 | 1.3648 | 0.90914
1.38 | 0.95971 | 1.365 | 0.91106
1.3802 | 0.96072 | 1.3652 | 0.91304
1.3804 | 0.96182 | 1.3654 | 0.9151
1.3806 | 0.96302 | 1.3656 | 0.9151
1.3808 | 0.96432 | 1.3658 | 0.91613
1.381 | 0.96571 | 1.366 | 0.91607
1.3812 | 0.96594 | 1.3662 | 0.91702
1.3814 | 0.96604 | 1.3664 | 0.91783
1.3816 | 0.96725 | 1.3666 | 0.91753
1.3818 | 0.96728 | 1.3668 | 0.91728
1.382 | 0.96841 | 1.367 | 0.91708
1.3822 | 0.96836 | 1.3672 | 0.91788
1.3824 | 0.96814 | 1.3674 | 0.91754
1.3826 | 0.96775 | 1.3676 | 0.9184
1.3828 | 0.96844 | 1.3678 | 0.91833
1.383 | 0.96792 | 1.368 | 0.91828
1.3832 | 0.96846 | 1.3682 | 0.91921
1.3834 | 0.96779 | 1.3684 | 0.91897
1.3836 | 0.96817 | 1.3686 | 0.91874
1.3838 | 0.96858 | 1.3688 | 0.91947
1.384 | 0.96901 | 1.369 | 0.91902
1.3842 | 0.96947 | 1.3692 | 0.91973
1.3844 | 0.96996 | 1.3694 | 0.92064
1.3846 | 0.97048 | 1.3696 | 0.92057
1.3848 | 0.97102 | 1.3698 | 0.92145
1.385 | 0.97033 | 1.37 | 0.92113
1.3852 | 0.97069 | 1.3702 | 0.92079
1.3854 | 0.97106 | 1.3704 | 0.92041
1.3856 | 0.9702 | 1.3706 | 0.92211
1.3858 | 0.97038 | 1.3708 | 0.92377
1.386 | 0.97057 | 1.371 | 0.92541
1.3862 | 0.97077 | 1.3712 | 0.9249
1.3864 | 0.97098 | 1.3714 | 0.92436
1.3866 | 0.97119 | 1.3716 | 0.92378
1.3868 | 0.97016 | 1.3718 | 0.92316
1.387 | 0.97016 | 1.372 | 0.92249
1.3872 | 0.97016 | 1.3722 | 0.92175
1.3874 | 0.97016 | 1.3724 | 0.92212
1.3876 | 0.97119 | 1.3726 | 0.92262
1.3878 | 0.97098 | 1.3728 | 0.92326
1.388 | 0.9718 | 1.373 | 0.92383
1.3882 | 0.97139 | 1.3732 | 0.92529
1.3884 | 0.97099 | 1.3734 | 0.92669
1.3886 | 0.97062 | 1.3736 | 0.92591
1.3888 | 0.97026 | 1.3738 | 0.92624
1.389 | 0.96991 | 1.374 | 0.9265
1.3892 | 0.96959 | 1.3742 | 0.92767
1.3894 | 0.97031 | 1.3744 | 0.92878
1.3896 | 0.96981 | 1.3746 | 0.92984
1.3898 | 0.97036 | 1.3748 | 0.93087
1.39 | 0.97073 | 1.375 | 0.9307
1.3902 | 0.96988 | 1.3752 | 0.9303
1.3904 | 0.96908 | 1.3754 | 0.92966
1.3906 | 0.96832 | 1.3756 | 0.92878
1.3908 | 0.9676 | 1.3758 | 0.92884
1.391 | 0.96796 | 1.376 | 0.9277
1.3912 | 0.96815 | 1.3762 | 0.92655
1.3914 | 0.96714 | 1.3764 | 0.92537
1.3916 | 0.96723 | 1.3766 | 0.92397
1.3918 | 0.96717 | 1.3768 | 0.92351
1.392 | 0.96592 | 1.377 | 0.92303
1.3922 | 0.96476 | 1.3772 | 0.92255
1.3924 | 0.96471 | 1.3774 | 0.92091
1.3926 | 0.96349 | 1.3776 | 0.92023
1.3928 | 0.96339 | 1.3778 | 0.91956
1.393 | 0.96316 | 1.378 | 0.91891
1.3932 | 0.96281 | 1.3782 | 0.91829
1.3934 | 0.96236 | 1.3784 | 0.91654
1.3936 | 0.9618 | 1.3786 | 0.91579
1.3938 | 0.96115 | 1.3788 | 0.91508
1.394 | 0.96042 | 1.379 | 0.91326
1.3942 | 0.95857 | 1.3792 | 0.91244
1.3944 | 0.95688 | 1.3794 | 0.91169
1.3946 | 0.95534 | 1.3796 | 0.91101
1.3948 | 0.95395 | 1.3798 | 0.91041
1.395 | 0.9527 | 1.38 | 0.90873
1.3952 | 0.95161 | 1.3802 | 0.90713
1.3954 | 0.95066 | 1.3804 | 0.90582
1.3956 | 0.94987 | 1.3806 | 0.90577
1.3958 | 0.94922 | 1.3808 | 0.90465
1.396 | 0.94872 | 1.381 | 0.90245
1.3962 | 0.94838 | 1.3812 | 0.90129
1.3964 | 0.94818 | 1.3814 | 0.90022
1.3966 | 0.94813 | 1.3816 | 0.89945
1.3968 | 0.94823 | 1.3818 | 0.89897
1.397 | 0.94848 | 1.382 | 0.89878
1.3972 | 0.94888 | 1.3822 | 0.89985
1.3974 | 0.94943 | 1.3824 | 0.901
1.3976 | 0.95013 | 1.3826 | 0.90131
1.3978 | 0.94972 | 1.3828 | 0.90288
1.398 | 0.95049 | 1.383 | 0.9036
1.3982 | 0.95013 | 1.3832 | 0.90443
1.3984 | 0.95095 | 1.3834 | 0.90517
1.3986 | 0.95189 | 1.3836 | 0.9058
1.3988 | 0.95297 | 1.3838 | 0.90751
1.399 | 0.95418 | 1.384 | 0.90933
1.3992 | 0.95552 | 1.3842 | 0.91011
1.3994 | 0.95699 | 1.3844 | 0.90986
1.3996 | 0.95734 | 1.3846 | 0.91068
1.3998 | 0.95884 | 1.3848 | 0.91045
1.4 | 0.95921 | 1.385 | 0.91033
1.4002 | 0.95947 | 1.3852 | 0.91127
1.4004 | 0.9619 | 1.3854 | 0.91115
1.4006 | 0.96319 | 1.3856 | 0.91112
1.4008 | 0.96459 | 1.3858 | 0.91117
1.401 | 0.9661 | 1.386 | 0.91131
1.4012 | 0.96648 | 1.3862 | 0.91151
1.4014 | 0.96776 | 1.3864 | 0.91294
1.4016 | 0.96893 | 1.3866 | 0.91348
1.4018 | 0.96895 | 1.3868 | 0.91406
1.402 | 0.96884 | 1.387 | 0.91469
1.4022 | 0.96985 | 1.3872 | 0.91536
1.4024 | 0.97095 | 1.3874 | 0.91702
1.4026 | 0.97088 | 1.3876 | 0.91753
1.4028 | 0.97192 | 1.3878 | 0.91903
1.403 | 0.97178 | 1.388 | 0.91938
1.4032 | 0.97149 | 1.3882 | 0.91974
1.4034 | 0.97104 | 1.3884 | 0.92011
1.4036 | 0.97041 | 1.3886 | 0.92143
1.4038 | 0.96961 | 1.3888 | 0.92158
1.404 | 0.96861 | 1.389 | 0.92172
1.4042 | 0.96742 | 1.3892 | 0.92184
1.4044 | 0.96728 | 1.3894 | 0.92193
1.4046 | 0.96716 | 1.3896 | 0.92198
1.4048 | 0.96705 | 1.3898 | 0.92294
1.405 | 0.96696 | 1.39 | 0.92366
1.4052 | 0.96689 | 1.3902 | 0.92412
1.4054 | 0.96684 | 1.3904 | 0.92549
1.4056 | 0.96681 | 1.3906 | 0.92683
1.4058 | 0.96679 | 1.3908 | 0.92698
1.406 | 0.96679 | 1.391 | 0.92688
1.4062 | 0.96784 | 1.3912 | 0.92676
1.4064 | 0.96766 | 1.3914 | 0.92661
1.4066 | 0.96751 | 1.3916 | 0.92739
1.4068 | 0.96738 | 1.3918 | 0.92815
1.407 | 0.96728 | 1.392 | 0.92794
1.4072 | 0.9672 | 1.3922 | 0.92888
1.4074 | 0.96715 | 1.3924 | 0.92769
1.4076 | 0.96713 | 1.3926 | 0.92745
1.4078 | 0.96714 | 1.3928 | 0.92816
1.408 | 0.9682 | 1.393 | 0.92769
1.4082 | 0.96804 | 1.3932 | 0.92722
1.4084 | 0.96792 | 1.3934 | 0.92675
1.4086 | 0.96783 | 1.3936 | 0.92606
1.4088 | 0.96778 | 1.3938 | 0.92517
1.409 | 0.96879 | 1.394 | 0.92406
1.4092 | 0.9686 | 1.3942 | 0.92274
1.4094 | 0.96844 | 1.3944 | 0.9212
1.4096 | 0.96833 | 1.3946 | 0.92062
1.4098 | 0.96827 | 1.3948 | 0.91888
1.41 | 0.96825 | 1.395 | 0.9181
1.4102 | 0.96827 | 1.3952 | 0.91734
1.4104 | 0.96937 | 1.3954 | 0.91543
1.4106 | 0.968 | 1.3956 | 0.91449
1.4108 | 0.96772 | 1.3958 | 0.91359
1.411 | 0.96748 | 1.396 | 0.91272
1.4112 | 0.96728 | 1.3962 | 0.9119
1.4114 | 0.96712 | 1.3964 | 0.91113
1.4116 | 0.96576 | 1.3966 | 0.91042
1.4118 | 0.96546 | 1.3968 | 0.90978
1.412 | 0.96623 | 1.397 | 0.90826
1.4122 | 0.96578 | 1.3972 | 0.90798
1.4124 | 0.96538 | 1.3974 | 0.90683
1.4126 | 0.96503 | 1.3976 | 0.90577
1.4128 | 0.96472 | 1.3978 | 0.90479
1.413 | 0.96445 | 1.398 | 0.90293
1.4132 | 0.96422 | 1.3982 | 0.90329
1.4134 | 0.96404 | 1.3984 | 0.90372
1.4136 | 0.96391 | 1.3986 | 0.90425
1.4138 | 0.96382 | 1.3988 | 0.90372
1.414 | 0.96377 | 1.399 | 0.90425
1.4142 | 0.96376 | 1.3992 | 0.90393
1.4144 | 0.9638 | 1.3994 | 0.90488
1.4146 | 0.96389 | 1.3996 | 0.90499
1.4148 | 0.96401 | 1.3998 | 0.90544
1.415 | 0.96418 | 1.4 | 0.90503
1.4152 | 0.9644 | 1.4002 | 0.9057
1.4154 | 0.96466 | 1.4004 | 0.90532
1.4156 | 0.96496 | 1.4006 | 0.90503
1.4158 | 0.96531 | 1.4008 | 0.9058
1.416 | 0.9657 | 1.401 | 0.90549
1.4162 | 0.96614 | 1.4012 | 0.90527
1.4164 | 0.96536 | 1.4014 | 0.90629
1.4166 | 0.96565 | 1.4016 | 0.90643
1.4168 | 0.96597 | 1.4018 | 0.90664
1.417 | 0.96633 | 1.402 | 0.90692
1.4172 | 0.96673 | 1.4022 | 0.90937
1.4174 | 0.96716 | 1.4024 | 0.91072
1.4176 | 0.96762 | 1.4026 | 0.91308
1.4178 | 0.96813 | 1.4028 | 0.91339
1.418 | 0.96866 | 1.403 | 0.91376
1.4182 | 0.96798 | 1.4032 | 0.91418
1.4184 | 0.96835 | 1.4034 | 0.91582
1.4186 | 0.96875 | 1.4036 | 0.9175
1.4188 | 0.96918 | 1.4038 | 0.91806
1.419 | 0.96963 | 1.404 | 0.91865
1.4192 | 0.96885 | 1.4042 | 0.91928
1.4194 | 0.97016 | 1.4044 | 0.91992
1.4196 | 0.97126 | 1.4046 | 0.92153
1.4198 | 0.97115 | 1.4048 | 0.92295
1.42 | 0.97107 | 1.405 | 0.92322
1.4202 | 0.97103 | 1.4052 | 0.92445
1.4204 | 0.97102 | 1.4054 | 0.92451
1.4206 | 0.96979 | 1.4056 | 0.92457
1.4208 | 0.97065 | 1.4058 | 0.92462
1.421 | 0.97132 | 1.406 | 0.92465
1.4212 | 0.97078 | 1.4062 | 0.9256
1.4214 | 0.97028 | 1.4064 | 0.92633
1.4216 | 0.97087 | 1.4066 | 0.92585
1.4218 | 0.97024 | 1.4068 | 0.92534
1.422 | 0.9707 | 1.407 | 0.92479
1.4222 | 0.96871 | 1.4072 | 0.9263
1.4224 | 0.96781 | 1.4074 | 0.92565
1.4226 | 0.96695 | 1.4076 | 0.92611
1.4228 | 0.96719 | 1.4078 | 0.92652
1.423 | 0.96726 | 1.408 | 0.92783
1.4232 | 0.96718 | 1.4082 | 0.92814
1.4234 | 0.96695 | 1.4084 | 0.92745
1.4236 | 0.96555 | 1.4086 | 0.9267
1.4238 | 0.96528 | 1.4088 | 0.92685
1.424 | 0.96384 | 1.409 | 0.92674
1.4242 | 0.9625 | 1.4092 | 0.92635
1.4244 | 0.96125 | 1.4094 | 0.9259
1.4246 | 0.96011 | 1.4096 | 0.92443
1.4248 | 0.95906 | 1.4098 | 0.92502
1.425 | 0.9581 | 1.41 | 0.92555
1.4252 | 0.95725 | 1.4102 | 0.92602
1.4254 | 0.95649 | 1.4104 | 0.92432
1.4256 | 0.95582 | 1.4106 | 0.92374
1.4258 | 0.95525 | 1.4108 | 0.92331
1.426 | 0.95478 | 1.411 | 0.92187
1.4262 | 0.95441 | 1.4112 | 0.92154
1.4264 | 0.95413 | 1.4114 | 0.92135
1.4266 | 0.95395 | 1.4116 | 0.92131
1.4268 | 0.95387 | 1.4118 | 0.92237
1.427 | 0.95388 | 1.412 | 0.92338
1.4272 | 0.95399 | 1.4122 | 0.92435
1.4274 | 0.9542 | 1.4124 | 0.92316
1.4276 | 0.9545 | 1.4126 | 0.92192
1.4278 | 0.9549 | 1.4128 | 0.92062
1.428 | 0.9554 | 1.413 | 0.92139
1.4282 | 0.95599 | 1.4132 | 0.92211
1.4284 | 0.95772 | 1.4134 | 0.92279
1.4286 | 0.95829 | 1.4136 | 0.92246
1.4288 | 0.95897 | 1.4138 | 0.92115
1.429 | 0.95975 | 1.414 | 0.92191
1.4292 | 0.96064 | 1.4142 | 0.92168
1.4294 | 0.96163 | 1.4144 | 0.92257
1.4296 | 0.96147 | 1.4146 | 0.92344
1.4298 | 0.96118 | 1.4148 | 0.92313
1.43 | 0.96202 | 1.415 | 0.92162
1.4302 | 0.96294 | 1.4152 | 0.92221
1.4304 | 0.96395 | 1.4154 | 0.92066
1.4306 | 0.96505 | 1.4156 | 0.9212
1.4308 | 0.96624 | 1.4158 | 0.92172
1.431 | 0.96625 | 1.416 | 0.92128
1.4312 | 0.96613 | 1.4162 | 0.92198
1.4314 | 0.9671 | 1.4164 | 0.92056
1.4316 | 0.96815 | 1.4166 | 0.92008
1.4318 | 0.96801 | 1.4168 | 0.91959
1.432 | 0.96896 | 1.417 | 0.9193
1.4322 | 0.96975 | 1.4172 | 0.92016
1.4324 | 0.97038 | 1.4174 | 0.91889
1.4326 | 0.97107 | 1.4176 | 0.91973
1.4328 | 0.97182 | 1.4178 | 0.92058
1.433 | 0.97138 | 1.418 | 0.91929
1.4332 | 0.97076 | 1.4182 | 0.91801
1.4334 | 0.96996 | 1.4184 | 0.91788
1.4336 | 0.96898 | 1.4186 | 0.91794
1.4338 | 0.96905 | 1.4188 | 0.9182
1.434 | 0.9679 | 1.419 | 0.91749
1.4342 | 0.96779 | 1.4192 | 0.91772
1.4344 | 0.9677 | 1.4194 | 0.91676
1.4346 | 0.96763 | 1.4196 | 0.91694
1.4348 | 0.96758 | 1.4198 | 0.9173
1.435 | 0.96754 | 1.42 | 0.91667
1.4352 | 0.96753 | 1.4202 | 0.91601
1.4354 | 0.96753 | 1.4204 | 0.91626
1.4356 | 0.96754 | 1.4206 | 0.91742
1.4358 | 0.96758 | 1.4208 | 0.91759
1.436 | 0.96763 | 1.421 | 0.91888
1.4362 | 0.9677 | 1.4212 | 0.92015
1.4364 | 0.96779 | 1.4214 | 0.92044
1.4366 | 0.9679 | 1.4216 | 0.92188
1.4368 | 0.96802 | 1.4218 | 0.9233
1.437 | 0.96816 | 1.422 | 0.9226
1.4372 | 0.96832 | 1.4222 | 0.92188
1.4374 | 0.96849 | 1.4224 | 0.9221
1.4376 | 0.96869 | 1.4226 | 0.92326
1.4378 | 0.9689 | 1.4228 | 0.9244
1.438 | 0.96913 | 1.423 | 0.92555
1.4382 | 0.96937 | 1.4232 | 0.92553
1.4384 | 0.97067 | 1.4234 | 0.9253
1.4386 | 0.96948 | 1.4236 | 0.92487
1.4388 | 0.96934 | 1.4238 | 0.92541
1.439 | 0.96921 | 1.424 | 0.925
1.4392 | 0.97014 | 1.4242 | 0.92364
1.4394 | 0.97087 | 1.4244 | 0.92441
1.4396 | 0.97141 | 1.4246 | 0.92403
1.4398 | 0.97178 | 1.4248 | 0.92345
1.44 | 0.97197 | 1.425 | 0.92267
1.4402 | 0.97199 | 1.4252 | 0.92191
1.4404 | 0.97083 | 1.4254 | 0.9202
1.4406 | 0.97078 | 1.4256 | 0.91966
1.4408 | 0.96954 | 1.4258 | 0.91817
1.441 | 0.96839 | 1.426 | 0.91763
1.4412 | 0.96731 | 1.4262 | 0.91805
1.4414 | 0.96631 | 1.4264 | 0.9173
1.4416 | 0.96643 | 1.4266 | 0.91752
1.4418 | 0.9664 | 1.4268 | 0.91658
1.442 | 0.96522 | 1.427 | 0.91661
1.4422 | 0.96517 | 1.4272 | 0.91667
1.4424 | 0.96271 | 1.4274 | 0.91558
1.4426 | 0.96138 | 1.4276 | 0.91453
1.4428 | 0.96014 | 1.4278 | 0.9135
1.443 | 0.959 | 1.428 | 0.91229
1.4432 | 0.95796 | 1.4282 | 0.91207
1.4434 | 0.95702 | 1.4284 | 0.91093
1.4436 | 0.95617 | 1.4286 | 0.91099
1.4438 | 0.95542 | 1.4288 | 0.9111
1.444 | 0.95476 | 1.429 | 0.9103
1.4442 | 0.9542 | 1.4292 | 0.90976
1.4444 | 0.95374 | 1.4294 | 0.90832
1.4446 | 0.95338 | 1.4296 | 0.90808
1.4448 | 0.95414 | 1.4298 | 0.90906
1.445 | 0.95376 | 1.43 | 0.90914
1.4452 | 0.95451 | 1.4302 | 0.91043
1.4454 | 0.95412 | 1.4304 | 0.91178
1.4456 | 0.95488 | 1.4306 | 0.91108
1.4458 | 0.95553 | 1.4308 | 0.91044
1.446 | 0.95506 | 1.431 | 0.91102
1.4462 | 0.95472 | 1.4312 | 0.91069
1.4464 | 0.95452 | 1.4314 | 0.91041
1.4466 | 0.95444 | 1.4316 | 0.91133
1.4468 | 0.9545 | 1.4318 | 0.91133
1.447 | 0.95469 | 1.432 | 0.91136
1.4472 | 0.95501 | 1.4322 | 0.91353
1.4474 | 0.95546 | 1.4324 | 0.91574
1.4476 | 0.95605 | 1.4326 | 0.91585
1.4478 | 0.95676 | 1.4328 | 0.91599
1.448 | 0.95761 | 1.433 | 0.91615
1.4482 | 0.95859 | 1.4332 | 0.91633
1.4484 | 0.9597 | 1.4334 | 0.91651
1.4486 | 0.95969 | 1.4336 | 0.91764
1.4488 | 0.96083 | 1.4338 | 0.91856
1.449 | 0.9621 | 1.434 | 0.91927
1.4492 | 0.96348 | 1.4342 | 0.91998
1.4494 | 0.96374 | 1.4344 | 0.92089
1.4496 | 0.96388 | 1.4346 | 0.92083
1.4498 | 0.96391 | 1.4348 | 0.92077
1.45 | 0.96381 | 1.435 | 0.92068
1.4502 | 0.96357 | 1.4352 | 0.92057
1.4504 | 0.96319 | 1.4354 | 0.92158
1.4506 | 0.96391 | 1.4356 | 0.92277
1.4508 | 0.96344 | 1.4358 | 0.92413
1.451 | 0.96407 | 1.436 | 0.92662
1.4512 | 0.96476 | 1.4362 | 0.92791
1.4514 | 0.96551 | 1.4364 | 0.92801
1.4516 | 0.96632 | 1.4366 | 0.92807
1.4518 | 0.96594 | 1.4368 | 0.92904
1.452 | 0.96538 | 1.437 | 0.9288
1.4522 | 0.96591 | 1.4372 | 0.92851
1.4524 | 0.96522 | 1.4374 | 0.92816
1.4526 | 0.96559 | 1.4376 | 0.92774
1.4528 | 0.96601 | 1.4378 | 0.92841
1.453 | 0.96646 | 1.438 | 0.92804
1.4532 | 0.96694 | 1.4382 | 0.92759
1.4534 | 0.96746 | 1.4384 | 0.92704
1.4536 | 0.96801 | 1.4386 | 0.92852
1.4538 | 0.9686 | 1.4388 | 0.92873
1.454 | 0.96922 | 1.439 | 0.92769
1.4542 | 0.96988 | 1.4392 | 0.92867
1.4544 | 0.97058 | 1.4394 | 0.9286
1.4546 | 0.97131 | 1.4396 | 0.92864
1.4548 | 0.97207 | 1.4398 | 0.92975
1.455 | 0.97161 | 1.44 | 0.92865
1.4552 | 0.97222 | 1.4402 | 0.92959
1.4554 | 0.97159 | 1.4404 | 0.92831
1.4556 | 0.97201 | 1.4406 | 0.9279
1.4558 | 0.97119 | 1.4408 | 0.92739
1.456 | 0.97016 | 1.441 | 0.927
1.4562 | 0.97016 | 1.4412 | 0.92672
1.4564 | 0.97016 | 1.4414 | 0.92752
1.4566 | 0.97016 | 1.4416 | 0.92823
1.4568 | 0.97016 | 1.4418 | 0.92886
1.457 | 0.97016 | 1.442 | 0.92847
1.4572 | 0.97016 | 1.4422 | 0.92821
1.4574 | 0.97016 | 1.4424 | 0.92788
1.4576 | 0.97016 | 1.4426 | 0.92632
1.4578 | 0.97016 | 1.4428 | 0.92585
1.458 | 0.97016 | 1.443 | 0.92647
1.4582 | 0.97016 | 1.4432 | 0.92701
1.4584 | 0.97016 | 1.4434 | 0.9275
1.4586 | 0.97016 | 1.4436 | 0.92697
1.4588 | 0.97016 | 1.4438 | 0.92639
1.459 | 0.97016 | 1.444 | 0.92459
1.4592 | 0.97016 | 1.4442 | 0.92273
1.4594 | 0.97119 | 1.4444 | 0.92197
1.4596 | 0.97098 | 1.4446 | 0.92135
1.4598 | 0.97077 | 1.4448 | 0.92086
1.46 | 0.97057 | 1.445 | 0.92147
1.4602 | 0.97142 | 1.4452 | 0.92107
1.4604 | 0.97102 | 1.4454 | 0.92176
1.4606 | 0.97064 | 1.4456 | 0.92241
1.4608 | 0.97028 | 1.4458 | 0.92205
1.461 | 0.96994 | 1.446 | 0.92186
1.4612 | 0.96961 | 1.4462 | 0.92066
1.4614 | 0.96931 | 1.4464 | 0.92036
1.4616 | 0.96902 | 1.4466 | 0.92001
1.4618 | 0.96874 | 1.4468 | 0.92078
1.462 | 0.96849 | 1.447 | 0.92034
1.4622 | 0.96825 | 1.4472 | 0.92081
1.4624 | 0.96803 | 1.4474 | 0.92124
1.4626 | 0.96783 | 1.4476 | 0.92069
1.4628 | 0.96765 | 1.4478 | 0.92127
1.463 | 0.96748 | 1.448 | 0.92183
1.4632 | 0.96733 | 1.4482 | 0.92143
1.4634 | 0.9672 | 1.4484 | 0.92217
1.4636 | 0.96812 | 1.4486 | 0.92196
1.4638 | 0.96884 | 1.4488 | 0.92174
1.464 | 0.96834 | 1.449 | 0.9213
1.4642 | 0.96787 | 1.4492 | 0.92183
1.4644 | 0.96744 | 1.4494 | 0.92023
1.4646 | 0.96704 | 1.4496 | 0.91979
1.4648 | 0.96668 | 1.4498 | 0.92052
1.465 | 0.96636 | 1.45 | 0.91912
1.4652 | 0.96607 | 1.4502 | 0.91889
1.4654 | 0.96581 | 1.4504 | 0.91769
1.4656 | 0.96559 | 1.4506 | 0.91861
1.4658 | 0.96541 | 1.4508 | 0.91836
1.466 | 0.96526 | 1.451 | 0.91906
1.4662 | 0.96515 | 1.4512 | 0.91881
1.4664 | 0.96507 | 1.4514 | 0.91877
1.4666 | 0.96502 | 1.4516 | 0.91777
1.4668 | 0.96501 | 1.4518 | 0.91773
1.467 | 0.96504 | 1.452 | 0.91748
1.4672 | 0.9651 | 1.4522 | 0.91722
1.4674 | 0.9652 | 1.4524 | 0.91813
1.4676 | 0.96533 | 1.4526 | 0.91787
1.4678 | 0.9655 | 1.4528 | 0.91762
1.468 | 0.9657 | 1.453 | 0.91758
1.4682 | 0.96594 | 1.4532 | 0.91658
1.4684 | 0.96621 | 1.4534 | 0.91558
1.4686 | 0.96652 | 1.4536 | 0.91457
1.4688 | 0.96686 | 1.4538 | 0.9147
1.469 | 0.96724 | 1.454 | 0.91386
1.4692 | 0.96765 | 1.4542 | 0.91415
1.4694 | 0.9681 | 1.4544 | 0.91463
1.4696 | 0.96733 | 1.4546 | 0.91528
1.4698 | 0.96761 | 1.4548 | 0.91611
1.47 | 0.96792 | 1.455 | 0.91712
1.4702 | 0.96826 | 1.4552 | 0.9181
1.4704 | 0.96737 | 1.4554 | 0.91906
1.4706 | 0.96753 | 1.4556 | 0.91998
1.4708 | 0.9677 | 1.4558 | 0.92067
1.471 | 0.96893 | 1.456 | 0.92133
1.4712 | 0.96996 | 1.4562 | 0.92313
1.4714 | 0.96977 | 1.4564 | 0.92491
1.4716 | 0.97064 | 1.4566 | 0.92551
1.4718 | 0.9703 | 1.4568 | 0.9261
1.472 | 0.97104 | 1.457 | 0.92668
1.4722 | 0.97058 | 1.4572 | 0.92703
1.4724 | 0.97016 | 1.4574 | 0.92621
1.4726 | 0.9698 | 1.4576 | 0.92632
1.4728 | 0.96949 | 1.4578 | 0.92737
1.473 | 0.96924 | 1.458 | 0.92629
1.4732 | 0.96904 | 1.4582 | 0.92614
1.4734 | 0.96889 | 1.4584 | 0.92597
1.4736 | 0.96879 | 1.4586 | 0.92579
1.4738 | 0.96749 | 1.4588 | 0.92558
1.474 | 0.96601 | 1.459 | 0.92439
1.4742 | 0.96559 | 1.4592 | 0.92317
1.4744 | 0.96522 | 1.4594 | 0.92192
1.4746 | 0.96487 | 1.4596 | 0.92275
1.4748 | 0.9656 | 1.4598 | 0.92354
1.475 | 0.96511 | 1.46 | 0.92314
1.4752 | 0.96467 | 1.4602 | 0.92366
1.4754 | 0.96427 | 1.4604 | 0.92417
1.4756 | 0.96391 | 1.4606 | 0.92467
1.4758 | 0.9636 | 1.4608 | 0.92399
1.476 | 0.96333 | 1.461 | 0.92214
1.4762 | 0.96311 | 1.4612 | 0.92124
1.4764 | 0.96293 | 1.4614 | 0.92032
1.4766 | 0.96279 | 1.4616 | 0.92057
1.4768 | 0.9627 | 1.4618 | 0.91984
1.477 | 0.96265 | 1.462 | 0.91816
1.4772 | 0.96265 | 1.4622 | 0.91742
1.4774 | 0.96269 | 1.4624 | 0.91763
1.4776 | 0.96277 | 1.4626 | 0.91571
1.4778 | 0.9629 | 1.4628 | 0.91377
1.478 | 0.96307 | 1.463 | 0.91299
1.4782 | 0.96328 | 1.4632 | 0.91239
1.4784 | 0.96354 | 1.4634 | 0.91198
1.4786 | 0.96385 | 1.4636 | 0.91271
1.4788 | 0.96419 | 1.4638 | 0.91247
1.479 | 0.96458 | 1.464 | 0.91339
1.4792 | 0.96502 | 1.4642 | 0.91431
1.4794 | 0.9655 | 1.4644 | 0.91427
1.4796 | 0.96602 | 1.4646 | 0.91444
1.4798 | 0.96659 | 1.4648 | 0.91482
1.48 | 0.9672 | 1.465 | 0.91542
1.4802 | 0.96785 | 1.4652 | 0.91622
1.4804 | 0.96855 | 1.4654 | 0.91608
1.4806 | 0.9693 | 1.4656 | 0.91709
1.4808 | 0.97008 | 1.4658 | 0.9181
1.481 | 0.97091 | 1.466 | 0.91794
1.4812 | 0.97053 | 1.4662 | 0.91894
1.4814 | 0.96996 | 1.4664 | 0.91896
1.4816 | 0.97045 | 1.4666 | 0.91897
1.4818 | 0.9697 | 1.4668 | 0.91894
1.482 | 0.97001 | 1.467 | 0.92005
1.4822 | 0.96908 | 1.4672 | 0.92015
1.4824 | 0.96919 | 1.4674 | 0.92118
1.4826 | 0.96931 | 1.4676 | 0.92216
1.4828 | 0.96943 | 1.4678 | 0.92309
1.483 | 0.96957 | 1.468 | 0.92281
1.4832 | 0.96971 | 1.4682 | 0.92461
1.4834 | 0.96987 | 1.4684 | 0.92423
1.4836 | 0.97003 | 1.4686 | 0.92497
1.4838 | 0.9702 | 1.4688 | 0.9247
1.484 | 0.97038 | 1.469 | 0.92553
1.4842 | 0.97057 | 1.4692 | 0.92747
1.4844 | 0.97077 | 1.4694 | 0.92935
1.4846 | 0.97098 | 1.4696 | 0.93023
1.4848 | 0.97119 | 1.4698 | 0.93107
1.485 | 0.97016 | 1.47 | 0.93069
1.4852 | 0.97016 | 1.4702 | 0.93026
1.4854 | 0.97016 | 1.4704 | 0.93073
1.4856 | 0.97016 | 1.4706 | 0.92997
1.4858 | 0.97016 | 1.4708 | 0.92914
1.486 | 0.97016 | 1.471 | 0.92824
1.4862 | 0.97016 | 1.4712 | 0.92937
1.4864 | 0.97016 | 1.4714 | 0.9283
1.4866 | 0.97119 | 1.4716 | 0.92832
1.4868 | 0.97098 | 1.4718 | 0.92728
1.487 | 0.97077 | 1.472 | 0.92732
1.4872 | 0.97057 | 1.4722 | 0.92748
1.4874 | 0.97038 | 1.4724 | 0.92658
1.4876 | 0.9702 | 1.4726 | 0.92558
1.4878 | 0.97003 | 1.4728 | 0.92564
1.488 | 0.96987 | 1.473 | 0.92579
1.4882 | 0.96971 | 1.4732 | 0.92605
1.4884 | 0.96957 | 1.4734 | 0.9264
1.4886 | 0.96943 | 1.4736 | 0.92684
1.4888 | 0.96931 | 1.4738 | 0.92622
1.489 | 0.96919 | 1.474 | 0.92665
1.4892 | 0.96908 | 1.4742 | 0.926
1.4894 | 0.96898 | 1.4744 | 0.92619
1.4896 | 0.96888 | 1.4746 | 0.9272
1.4898 | 0.9688 | 1.4748 | 0.92714
1.49 | 0.96873 | 1.475 | 0.92813
1.4902 | 0.96969 | 1.4752 | 0.92805
1.4904 | 0.96942 | 1.4754 | 0.92806
1.4906 | 0.96917 | 1.4756 | 0.92914
1.4908 | 0.96893 | 1.4758 | 0.93011
1.491 | 0.96871 | 1.476 | 0.92982
1.4912 | 0.96851 | 1.4762 | 0.9304
1.4914 | 0.96832 | 1.4764 | 0.93089
1.4916 | 0.96815 | 1.4766 | 0.9313
1.4918 | 0.96904 | 1.4768 | 0.93164
1.492 | 0.96869 | 1.477 | 0.93192
1.4922 | 0.96837 | 1.4772 | 0.93215
1.4924 | 0.96911 | 1.4774 | 0.93234
1.4926 | 0.96863 | 1.4776 | 0.93132
1.4928 | 0.96818 | 1.4778 | 0.93026
1.493 | 0.96777 | 1.478 | 0.92917
1.4932 | 0.96739 | 1.4782 | 0.92804
1.4934 | 0.96704 | 1.4784 | 0.92591
1.4936 | 0.96674 | 1.4786 | 0.92587
1.4938 | 0.96646 | 1.4788 | 0.92483
1.494 | 0.96623 | 1.479 | 0.92492
1.4942 | 0.96603 | 1.4792 | 0.92498
1.4944 | 0.96586 | 1.4794 | 0.92386
1.4946 | 0.96573 | 1.4796 | 0.9225
1.4948 | 0.96563 | 1.4798 | 0.92209
1.495 | 0.96557 | 1.48 | 0.92049
1.4952 | 0.96554 | 1.4802 | 0.91984
1.4954 | 0.96555 | 1.4804 | 0.91823
1.4956 | 0.96559 | 1.4806 | 0.91662
1.4958 | 0.96567 | 1.4808 | 0.91596
1.496 | 0.96579 | 1.481 | 0.91434
1.4962 | 0.96594 | 1.4812 | 0.9139
1.4964 | 0.96612 | 1.4814 | 0.91134
1.4966 | 0.96634 | 1.4816 | 0.91091
1.4968 | 0.96534 | 1.4818 | 0.9105
1.497 | 0.9654 | 1.482 | 0.9101
1.4972 | 0.96548 | 1.4822 | 0.90878
1.4974 | 0.96559 | 1.4824 | 0.90769
1.4976 | 0.96573 | 1.4826 | 0.90684
1.4978 | 0.96589 | 1.4828 | 0.90622
1.498 | 0.96608 | 1.483 | 0.90584
1.4982 | 0.96629 | 1.4832 | 0.9057
1.4984 | 0.96653 | 1.4834 | 0.90579
1.4986 | 0.9668 | 1.4836 | 0.90612
1.4988 | 0.9671 | 1.4838 | 0.90669
1.499 | 0.96742 | 1.484 | 0.90749
1.4992 | 0.96776 | 1.4842 | 0.90853
1.4994 | 0.96814 | 1.4844 | 0.90981
1.4996 | 0.96854 | 1.4846 | 0.91016
1.4998 | 0.96896 | 1.4848 | 0.91052
1.5 | 0.96942 | 1.485 | 0.91207
1.5002 | 0.9699 | 1.4852 | 0.91363
1.5004 | 0.96914 | 1.4854 | 0.91616
1.5006 | 0.96944 | 1.4856 | 0.91775
1.5008 | 0.96976 | 1.4858 | 0.9184
1.501 | 0.97009 | 1.486 | 0.91906
1.5012 | 0.97044 | 1.4862 | 0.92069
1.5014 | 0.97081 | 1.4864 | 0.92115
1.5016 | 0.9712 | 1.4866 | 0.92161
1.5018 | 0.97161 | 1.4868 | 0.92206
1.502 | 0.97077 | 1.487 | 0.92249
1.5022 | 0.97098 | 1.4872 | 0.92289
1.5024 | 0.97119 | 1.4874 | 0.92325
1.5026 | 0.97016 | 1.4876 | 0.92357
1.5028 | 0.97016 | 1.4878 | 0.92383
1.503 | 0.97016 | 1.488 | 0.92616
1.5032 | 0.97016 | 1.4882 | 0.92727
1.5034 | 0.97016 | 1.4884 | 0.92833
1.5036 | 0.97119 | 1.4886 | 0.9305
1.5038 | 0.97201 | 1.4888 | 0.93146
1.504 | 0.97159 | 1.489 | 0.93333
1.5042 | 0.97118 | 1.4892 | 0.934
1.5044 | 0.9708 | 1.4894 | 0.93442
1.5046 | 0.97146 | 1.4896 | 0.93364
1.5048 | 0.97089 | 1.4898 | 0.93282
1.505 | 0.97035 | 1.49 | 0.93194
1.5052 | 0.96984 | 1.4902 | 0.931
1.5054 | 0.96935 | 1.4904 | 0.92999
1.5056 | 0.96889 | 1.4906 | 0.93007
1.5058 | 0.96845 | 1.4908 | 0.93008
1.506 | 0.96805 | 1.491 | 0.92884
1.5062 | 0.9687 | 1.4912 | 0.92868
1.5064 | 0.96813 | 1.4914 | 0.92747
1.5066 | 0.96862 | 1.4916 | 0.92734
1.5068 | 0.96791 | 1.4918 | 0.92712
1.507 | 0.96723 | 1.492 | 0.92563
1.5072 | 0.96661 | 1.4922 | 0.92405
1.5074 | 0.96602 | 1.4924 | 0.92352
1.5076 | 0.96548 | 1.4926 | 0.92308
1.5078 | 0.96498 | 1.4928 | 0.92371
1.508 | 0.96453 | 1.493 | 0.92327
1.5082 | 0.96412 | 1.4932 | 0.9239
1.5084 | 0.96376 | 1.4934 | 0.92444
1.5086 | 0.96344 | 1.4936 | 0.92393
1.5088 | 0.96316 | 1.4938 | 0.9245
1.509 | 0.96293 | 1.494 | 0.92403
1.5092 | 0.96274 | 1.4942 | 0.9237
1.5094 | 0.96259 | 1.4944 | 0.92445
1.5096 | 0.96249 | 1.4946 | 0.92514
1.5098 | 0.96244 | 1.4948 | 0.92577
1.51 | 0.96346 | 1.495 | 0.92538
1.5102 | 0.96327 | 1.4952 | 0.9261
1.5104 | 0.96314 | 1.4954 | 0.92466
1.5106 | 0.96306 | 1.4956 | 0.92412
1.5108 | 0.96407 | 1.4958 | 0.92449
1.511 | 0.96491 | 1.496 | 0.92481
1.5112 | 0.96457 | 1.4962 | 0.9251
1.5114 | 0.96533 | 1.4964 | 0.92419
1.5116 | 0.96491 | 1.4966 | 0.92421
1.5118 | 0.96457 | 1.4968 | 0.92325
1.512 | 0.96432 | 1.497 | 0.92248
1.5122 | 0.96414 | 1.4972 | 0.9219
1.5124 | 0.96403 | 1.4974 | 0.9215
1.5126 | 0.96401 | 1.4976 | 0.92225
1.5128 | 0.96407 | 1.4978 | 0.92299
1.513 | 0.96421 | 1.498 | 0.92373
1.5132 | 0.96442 | 1.4982 | 0.92234
1.5134 | 0.96472 | 1.4984 | 0.92095
1.5136 | 0.96509 | 1.4986 | 0.92167
1.5138 | 0.96428 | 1.4988 | 0.92026
1.514 | 0.96332 | 1.499 | 0.91884
1.5142 | 0.96346 | 1.4992 | 0.91836
1.5144 | 0.96366 | 1.4994 | 0.91669
1.5146 | 0.96392 | 1.4996 | 0.915
1.5148 | 0.96298 | 1.4998 | 0.91443
1.515 | 0.96313 | 1.5 | 0.91403
1.5152 | 0.96333 | 1.5002 | 0.91381
1.5154 | 0.96359 | 1.5004 | 0.91376
1.5156 | 0.9639 | 1.5006 | 0.91483
1.5158 | 0.96426 | 1.5008 | 0.91492
1.516 | 0.96467 | 1.501 | 0.91403
1.5162 | 0.96513 | 1.5012 | 0.91426
1.5164 | 0.9644 | 1.5014 | 0.91466
1.5166 | 0.96473 | 1.5016 | 0.91524
1.5168 | 0.96386 | 1.5018 | 0.91598
1.517 | 0.96405 | 1.502 | 0.91573
1.5172 | 0.96428 | 1.5022 | 0.91661
1.5174 | 0.96454 | 1.5024 | 0.91764
1.5176 | 0.96484 | 1.5026 | 0.91884
1.5178 | 0.96518 | 1.5028 | 0.9202
1.518 | 0.96555 | 1.503 | 0.92056
1.5182 | 0.96595 | 1.5032 | 0.92203
1.5184 | 0.96639 | 1.5034 | 0.92249
1.5186 | 0.96686 | 1.5036 | 0.92289
1.5188 | 0.96737 | 1.5038 | 0.92439
1.519 | 0.96792 | 1.504 | 0.92486
1.5192 | 0.9685 | 1.5042 | 0.92737
1.5194 | 0.96911 | 1.5044 | 0.92886
1.5196 | 0.96977 | 1.5046 | 0.92932
1.5198 | 0.97045 | 1.5048 | 0.92971
1.52 | 0.97117 | 1.505 | 0.93
1.5202 | 0.97067 | 1.5052 | 0.93137
1.5204 | 0.97123 | 1.5054 | 0.93169
1.5206 | 0.97181 | 1.5056 | 0.93307
1.5208 | 0.97242 | 1.5058 | 0.93339
1.521 | 0.9718 | 1.506 | 0.93457
1.5212 | 0.97098 | 1.5062 | 0.93446
1.5214 | 0.97119 | 1.5064 | 0.93519
1.5216 | 0.97016 | 1.5066 | 0.93464
1.5218 | 0.97016 | 1.5068 | 0.93492
1.522 | 0.97016 | 1.507 | 0.93508
1.5222 | 0.97016 | 1.5072 | 0.93531
1.5224 | 0.97119 | 1.5074 | 0.93563
1.5226 | 0.97098 | 1.5076 | 0.93699
1.5228 | 0.97077 | 1.5078 | 0.93611
1.523 | 0.97057 | 1.508 | 0.93605
1.5232 | 0.97038 | 1.5082 | 0.93566
1.5234 | 0.9702 | 1.5084 | 0.93515
1.5236 | 0.97003 | 1.5086 | 0.93472
1.5238 | 0.96987 | 1.5088 | 0.9332
1.524 | 0.96971 | 1.509 | 0.93272
1.5242 | 0.96957 | 1.5092 | 0.9323
1.5244 | 0.96943 | 1.5094 | 0.93176
1.5246 | 0.96931 | 1.5096 | 0.93203
1.5248 | 0.96919 | 1.5098 | 0.93219
1.525 | 0.96908 | 1.51 | 0.93222
1.5252 | 0.96898 | 1.5102 | 0.93214
1.5254 | 0.96888 | 1.5104 | 0.93196
1.5256 | 0.9688 | 1.5106 | 0.93169
1.5258 | 0.96873 | 1.5108 | 0.93017
1.526 | 0.96866 | 1.511 | 0.92856
1.5262 | 0.9686 | 1.5112 | 0.92707
1.5264 | 0.96855 | 1.5114 | 0.92666
1.5266 | 0.96851 | 1.5116 | 0.92618
1.5268 | 0.96848 | 1.5118 | 0.92562
1.527 | 0.96846 | 1.512 | 0.92405
1.5272 | 0.96845 | 1.5122 | 0.92358
1.5274 | 0.96844 | 1.5124 | 0.9221
1.5276 | 0.96845 | 1.5126 | 0.92077
1.5278 | 0.96846 | 1.5128 | 0.9196
1.528 | 0.96848 | 1.513 | 0.91859
1.5282 | 0.96851 | 1.5132 | 0.91773
1.5284 | 0.96855 | 1.5134 | 0.91702
1.5286 | 0.9686 | 1.5136 | 0.91647
1.5288 | 0.96866 | 1.5138 | 0.91703
1.529 | 0.96873 | 1.514 | 0.91755
1.5292 | 0.9688 | 1.5142 | 0.91804
1.5294 | 0.96888 | 1.5144 | 0.91732
1.5296 | 0.96898 | 1.5146 | 0.91658
1.5298 | 0.96908 | 1.5148 | 0.91698
1.53 | 0.96919 | 1.515 | 0.91735
1.5302 | 0.96931 | 1.5152 | 0.91772
1.5304 | 0.96943 | 1.5154 | 0.91712
1.5306 | 0.96957 | 1.5156 | 0.91672
1.5308 | 0.96971 | 1.5158 | 0.91749
1.531 | 0.96987 | 1.516 | 0.91826
1.5312 | 0.97003 | 1.5162 | 0.91692
1.5314 | 0.9702 | 1.5164 | 0.91675
1.5316 | 0.97038 | 1.5166 | 0.91562
1.5318 | 0.97057 | 1.5168 | 0.91566
1.532 | 0.97077 | 1.517 | 0.91473
1.5322 | 0.97098 | 1.5172 | 0.91496
1.5324 | 0.97119 | 1.5174 | 0.91538
1.5326 | 0.97016 | 1.5176 | 0.916
1.5328 | 0.97016 | 1.5178 | 0.91565
1.533 | 0.97016 | 1.518 | 0.9174
1.5332 | 0.97016 | 1.5182 | 0.91702
1.5334 | 0.97016 | 1.5184 | 0.91758
1.5336 | 0.97016 | 1.5186 | 0.91811
1.5338 | 0.97016 | 1.5188 | 0.91979
1.534 | 0.97016 | 1.519 | 0.9205
1.5342 | 0.97016 | 1.5192 | 0.92141
1.5344 | 0.97016 | 1.5194 | 0.92251
1.5346 | 0.97016 | 1.5196 | 0.92264
1.5348 | 0.97016 | 1.5198 | 0.92275
1.535 | 0.97016 | 1.52 | 0.92283
1.5352 | 0.97016 | 1.5202 | 0.92287
1.5354 | 0.97016 | 1.5204 | 0.92287
1.5356 | 0.97016 | 1.5206 | 0.92282
1.5358 | 0.97016 | 1.5208 | 0.9227
1.536 | 0.97016 | 1.521 | 0.92252
1.5362 | 0.97016 | 1.5212 | 0.92342
1.5364 | 0.97016 | 1.5214 | 0.92542
1.5366 | 0.97016 | 1.5216 | 0.92522
1.5368 | 0.97016 | 1.5218 | 0.92494
1.537 | 0.97016 | 1.522 | 0.92457
1.5372 | 0.97016 | 1.5222 | 0.92528
1.5374 | 0.97016 | 1.5224 | 0.92494
1.5376 | 0.97016 | 1.5226 | 0.92566
1.5378 | 0.97016 | 1.5228 | 0.92745
1.538 | 0.97016 | 1.523 | 0.92914
1.5382 | 0.97016 | 1.5232 | 0.92979
1.5384 | 0.97016 | 1.5234 | 0.93152
1.5386 | 0.97016 | 1.5236 | 0.93317
1.5388 | 0.97016 | 1.5238 | 0.93476
1.539 | 0.97016 | 1.524 | 0.93511
1.5392 | 0.97016 | 1.5242 | 0.9352
1.5394 | 0.97016 | 1.5244 | 0.93501
1.5396 | 0.97016 | 1.5246 | 0.93456
1.5398 | 0.97016 | 1.5248 | 0.93501
1.54 | 0.97016 | 1.525 | 0.93423
1.5402 | 0.97119 | 1.5252 | 0.9332
1.5404 | 0.97098 | 1.5254 | 0.93094
1.5406 | 0.97077 | 1.5256 | 0.93075
1.5408 | 0.97057 | 1.5258 | 0.93051
1.541 | 0.97038 | 1.526 | 0.92809
1.5412 | 0.9702 | 1.5262 | 0.92562
1.5414 | 0.97106 | 1.5264 | 0.92426
1.5416 | 0.97172 | 1.5266 | 0.924
1.5418 | 0.97114 | 1.5268 | 0.92369
1.542 | 0.9706 | 1.527 | 0.92334
1.5422 | 0.97007 | 1.5272 | 0.92295
1.5424 | 0.96958 | 1.5274 | 0.92253
1.5426 | 0.96911 | 1.5276 | 0.92113
1.5428 | 0.96866 | 1.5278 | 0.92088
1.543 | 0.96928 | 1.528 | 0.92062
1.5432 | 0.9697 | 1.5282 | 0.91918
1.5434 | 0.96892 | 1.5284 | 0.9187
1.5436 | 0.96818 | 1.5286 | 0.91706
1.5438 | 0.96748 | 1.5288 | 0.91638
1.544 | 0.96682 | 1.529 | 0.91358
1.5442 | 0.96621 | 1.5292 | 0.91196
1.5444 | 0.96564 | 1.5294 | 0.91055
1.5446 | 0.96512 | 1.5296 | 0.90935
1.5448 | 0.96464 | 1.5298 | 0.90836
1.545 | 0.96421 | 1.53 | 0.90759
1.5452 | 0.96382 | 1.5302 | 0.90702
1.5454 | 0.96347 | 1.5304 | 0.90667
1.5456 | 0.96316 | 1.5306 | 0.90653
1.5458 | 0.96291 | 1.5308 | 0.90661
1.546 | 0.96269 | 1.531 | 0.90689
1.5462 | 0.96252 | 1.5312 | 0.90739
1.5464 | 0.96239 | 1.5314 | 0.9081
1.5466 | 0.96231 | 1.5316 | 0.90785
1.5468 | 0.96227 | 1.5318 | 0.90973
1.547 | 0.96227 | 1.532 | 0.91161
1.5472 | 0.96232 | 1.5322 | 0.91255
1.5474 | 0.96241 | 1.5324 | 0.91466
1.5476 | 0.96255 | 1.5326 | 0.91583
1.5478 | 0.96273 | 1.5328 | 0.91724
1.548 | 0.96295 | 1.533 | 0.9177
1.5482 | 0.96322 | 1.5332 | 0.91818
1.5484 | 0.96353 | 1.5334 | 0.91982
1.5486 | 0.96389 | 1.5336 | 0.92052
1.5488 | 0.96429 | 1.5338 | 0.92121
1.549 | 0.96473 | 1.534 | 0.92188
1.5492 | 0.96522 | 1.5342 | 0.92254
1.5494 | 0.96575 | 1.5344 | 0.92317
1.5496 | 0.96633 | 1.5346 | 0.92376
1.5498 | 0.96695 | 1.5348 | 0.9243
1.55 | 0.96761 | 1.535 | 0.92575
1.5502 | 0.96832 | 1.5352 | 0.92598
1.5504 | 0.96781 | 1.5354 | 0.92616
1.5506 | 0.96838 | 1.5356 | 0.92838
1.5508 | 0.96897 | 1.5358 | 0.92842
1.551 | 0.96961 | 1.536 | 0.92839
1.5512 | 0.97028 | 1.5362 | 0.93041
1.5514 | 0.97098 | 1.5364 | 0.9314
1.5516 | 0.97046 | 1.5366 | 0.93349
1.5518 | 0.96871 | 1.5368 | 0.93339
1.552 | 0.96926 | 1.537 | 0.93323
1.5522 | 0.96982 | 1.5372 | 0.93298
1.5524 | 0.97038 | 1.5374 | 0.93265
1.5526 | 0.97096 | 1.5376 | 0.93223
1.5528 | 0.97154 | 1.5378 | 0.93287
1.553 | 0.97214 | 1.538 | 0.93244
1.5532 | 0.97148 | 1.5382 | 0.93191
1.5534 | 0.9706 | 1.5384 | 0.93126
1.5536 | 0.97075 | 1.5386 | 0.93049
1.5538 | 0.97192 | 1.5388 | 0.92958
1.554 | 0.97183 | 1.539 | 0.92853
1.5542 | 0.97174 | 1.5392 | 0.92849
1.5544 | 0.97165 | 1.5394 | 0.92947
1.5546 | 0.97156 | 1.5396 | 0.9303
1.5548 | 0.97148 | 1.5398 | 0.93101
1.555 | 0.97139 | 1.54 | 0.93062
1.5552 | 0.9713 | 1.5402 | 0.93128
1.5554 | 0.97121 | 1.5404 | 0.93182
1.5556 | 0.97112 | 1.5406 | 0.93129
1.5558 | 0.97104 | 1.5408 | 0.93086
1.556 | 0.97095 | 1.541 | 0.93052
1.5562 | 0.97086 | 1.5412 | 0.93029
1.5564 | 0.97077 | 1.5414 | 0.93015
1.5566 | 0.97068 | 1.5416 | 0.93011
1.5568 | 0.9706 | 1.5418 | 0.93016
1.557 | 0.97051 | 1.542 | 0.93011
1.5572 | 0.97042 | 1.5422 | 0.92974
1.5574 | 0.97033 | 1.5424 | 0.92926
1.5576 | 0.97024 | 1.5426 | 0.92771
1.5578 | 0.97016 | 1.5428 | 0.92817
1.558 | 0.97007 | 1.543 | 0.92851
1.5582 | 0.96998 | 1.5432 | 0.92876
1.5584 | 0.96989 | 1.5434 | 0.92891
1.5586 | 0.96981 | 1.5436 | 0.92898
1.5588 | 0.96972 | 1.5438 | 0.92897
1.559 | 0.96963 | 1.544 | 0.92888
1.5592 | 0.96954 | 1.5442 | 0.92874
1.5594 | 0.96945 | 1.5444 | 0.92855
1.5596 | 0.9704 | 1.5446 | 0.92735
1.5598 | 0.9701 | 1.5448 | 0.92727
1.56 | 0.9698 | 1.545 | 0.9262
1.5602 | 0.96952 | 1.5452 | 0.92509
1.5604 | 0.96924 | 1.5454 | 0.9249
1.5606 | 0.96897 | 1.5456 | 0.92469
1.5608 | 0.96871 | 1.5458 | 0.92328
1.561 | 0.96846 | 1.546 | 0.92282
1.5612 | 0.96822 | 1.5462 | 0.92139
1.5614 | 0.96799 | 1.5464 | 0.91898
1.5616 | 0.9688 | 1.5466 | 0.91772
1.5618 | 0.96837 | 1.5468 | 0.91548
1.562 | 0.96921 | 1.547 | 0.91438
1.5622 | 0.96905 | 1.5472 | 0.91441
1.5624 | 0.96891 | 1.5474 | 0.91443
1.5626 | 0.9688 | 1.5476 | 0.91444
1.5628 | 0.96872 | 1.5478 | 0.91348
1.563 | 0.96866 | 1.548 | 0.91368
1.5632 | 0.96863 | 1.5482 | 0.91389
1.5634 | 0.96863 | 1.5484 | 0.91315
1.5636 | 0.96865 | 1.5486 | 0.91264
1.5638 | 0.9687 | 1.5488 | 0.91234
1.564 | 0.96751 | 1.549 | 0.91226
1.5642 | 0.96738 | 1.5492 | 0.9124
1.5644 | 0.96727 | 1.5494 | 0.91277
1.5646 | 0.96717 | 1.5496 | 0.91218
1.5648 | 0.96709 | 1.5498 | 0.9116
1.565 | 0.96703 | 1.55 | 0.91102
1.5652 | 0.96699 | 1.5502 | 0.91159
1.5654 | 0.96696 | 1.5504 | 0.91119
1.5656 | 0.96695 | 1.5506 | 0.91077
1.5658 | 0.96696 | 1.5508 | 0.91244
1.566 | 0.96699 | 1.551 | 0.91314
1.5662 | 0.96703 | 1.5512 | 0.91403
1.5664 | 0.96709 | 1.5514 | 0.9151
1.5666 | 0.96717 | 1.5516 | 0.91636
1.5668 | 0.96727 | 1.5518 | 0.91781
1.567 | 0.96738 | 1.552 | 0.91944
1.5672 | 0.96751 | 1.5522 | 0.9201
1.5674 | 0.96766 | 1.5524 | 0.92073
1.5676 | 0.96783 | 1.5526 | 0.92248
1.5678 | 0.96801 | 1.5528 | 0.92441
1.568 | 0.96822 | 1.553 | 0.92535
1.5682 | 0.96844 | 1.5532 | 0.92623
1.5684 | 0.96867 | 1.5534 | 0.92707
1.5686 | 0.96893 | 1.5536 | 0.92784
1.5688 | 0.9692 | 1.5538 | 0.92855
1.569 | 0.96949 | 1.554 | 0.92918
1.5692 | 0.9698 | 1.5542 | 0.92972
1.5694 | 0.97012 | 1.5544 | 0.93017
1.5696 | 0.97047 | 1.5546 | 0.93051
1.5698 | 0.96854 | 1.5548 | 0.93191
1.57 | 0.9689 | 1.555 | 0.93225
1.5702 | 0.96926 | 1.5552 | 0.93363
1.5704 | 0.96962 | 1.5554 | 0.93394
1.5706 | 0.96998 | 1.5556 | 0.93411
1.5708 | 0.97034 | 1.5558 | 0.93416
1.571 | 0.9707 | 1.556 | 0.93406
1.5712 | 0.97106 | 1.5562 | 0.93381
1.5714 | 0.97142 | 1.5564 | 0.93457
1.5716 | 0.97178 | 1.5566 | 0.93634
1.5718 | 0.97088 | 1.5568 | 0.93699
1.572 | 0.97101 | 1.557 | 0.93771
1.5722 | 0.97216 | 1.5572 | 0.93848
1.5724 | 0.97206 | 1.5574 | 0.9391
1.5726 | 0.97195 | 1.5576 | 0.93936
1.5728 | 0.97184 | 1.5578 | 0.93926
1.573 | 0.97174 | 1.558 | 0.93901
1.5732 | 0.97163 | 1.5582 | 0.93861
1.5734 | 0.97153 | 1.5584 | 0.93689
1.5736 | 0.97142 | 1.5586 | 0.93618
1.5738 | 0.97132 | 1.5588 | 0.93552
1.574 | 0.97121 | 1.559 | 0.93491
1.5742 | 0.97111 | 1.5592 | 0.93435
1.5744 | 0.971 | 1.5594 | 0.93383
1.5746 | 0.9709 | 1.5596 | 0.93337
1.5748 | 0.97079 | 1.5598 | 0.93295
1.575 | 0.97068 | 1.56 | 0.93355
1.5752 | 0.97058 | 1.5602 | 0.93399
1.5754 | 0.97047 | 1.5604 | 0.93429
1.5756 | 0.97037 | 1.5606 | 0.93445
1.5758 | 0.97026 | 1.5608 | 0.93353
1.576 | 0.97016 | 1.561 | 0.93248
1.5762 | 0.97005 | 1.5612 | 0.9313
1.5764 | 0.96995 | 1.5614 | 0.93117
1.5766 | 0.97087 | 1.5616 | 0.92996
1.5768 | 0.97055 | 1.5618 | 0.92884
1.577 | 0.97024 | 1.562 | 0.92877
1.5772 | 0.96994 | 1.5622 | 0.92858
1.5774 | 0.96964 | 1.5624 | 0.9283
1.5776 | 0.96936 | 1.5626 | 0.92792
1.5778 | 0.96908 | 1.5628 | 0.9265
1.578 | 0.96881 | 1.563 | 0.9252
1.5782 | 0.96855 | 1.5632 | 0.92402
1.5784 | 0.9683 | 1.5634 | 0.92296
1.5786 | 0.9691 | 1.5636 | 0.92203
1.5788 | 0.96865 | 1.5638 | 0.92121
1.579 | 0.96822 | 1.564 | 0.92148
1.5792 | 0.9678 | 1.5642 | 0.92072
1.5794 | 0.96741 | 1.5644 | 0.92104
1.5796 | 0.96703 | 1.5646 | 0.92129
1.5798 | 0.96667 | 1.5648 | 0.92053
1.58 | 0.96758 | 1.565 | 0.91991
1.5802 | 0.96749 | 1.5652 | 0.91943
1.5804 | 0.96743 | 1.5654 | 0.92007
1.5806 | 0.96739 | 1.5656 | 0.92065
1.5808 | 0.96737 | 1.5658 | 0.92118
1.581 | 0.96739 | 1.566 | 0.92168
1.5812 | 0.96743 | 1.5662 | 0.92119
1.5814 | 0.96749 | 1.5664 | 0.92088
1.5816 | 0.96758 | 1.5666 | 0.92075
1.5818 | 0.9677 | 1.5668 | 0.91963
1.582 | 0.96785 | 1.567 | 0.91965
1.5822 | 0.96802 | 1.5672 | 0.91983
1.5824 | 0.96696 | 1.5674 | 0.92018
1.5826 | 0.96695 | 1.5676 | 0.91954
1.5828 | 0.96696 | 1.5678 | 0.91886
1.583 | 0.96699 | 1.568 | 0.91812
1.5832 | 0.96703 | 1.5682 | 0.91848
1.5834 | 0.96709 | 1.5684 | 0.91783
1.5836 | 0.96717 | 1.5686 | 0.91828
1.5838 | 0.9683 | 1.5688 | 0.91886
1.584 | 0.9682 | 1.569 | 0.91958
1.5842 | 0.96813 | 1.5692 | 0.92044
1.5844 | 0.96808 | 1.5694 | 0.92144
1.5846 | 0.96805 | 1.5696 | 0.92258
1.5848 | 0.96806 | 1.5698 | 0.92386
1.585 | 0.96809 | 1.57 | 0.92527
1.5852 | 0.96815 | 1.5702 | 0.92566
1.5854 | 0.96823 | 1.5704 | 0.92597
1.5856 | 0.96834 | 1.5706 | 0.92619
1.5858 | 0.96848 | 1.5708 | 0.92632
1.586 | 0.96864 | 1.571 | 0.92751
1.5862 | 0.96883 | 1.5712 | 0.92765
1.5864 | 0.96904 | 1.5714 | 0.9298
1.5866 | 0.96929 | 1.5716 | 0.92972
1.5868 | 0.9683 | 1.5718 | 0.9307
1.587 | 0.96836 | 1.572 | 0.93178
1.5872 | 0.96844 | 1.5722 | 0.93274
1.5874 | 0.96853 | 1.5724 | 0.93243
1.5876 | 0.96865 | 1.5726 | 0.932
1.5878 | 0.96878 | 1.5728 | 0.93145
1.588 | 0.96893 | 1.573 | 0.93192
1.5882 | 0.9691 | 1.5732 | 0.93247
1.5884 | 0.96928 | 1.5734 | 0.9331
1.5886 | 0.96948 | 1.5736 | 0.9338
1.5888 | 0.96844 | 1.5738 | 0.93457
1.589 | 0.96845 | 1.574 | 0.93541
1.5892 | 0.96846 | 1.5742 | 0.93516
1.5894 | 0.96848 | 1.5744 | 0.93594
1.5896 | 0.96955 | 1.5746 | 0.93561
1.5898 | 0.96937 | 1.5748 | 0.93513
1.59 | 0.96921 | 1.575 | 0.93566
1.5902 | 0.96907 | 1.5752 | 0.93624
1.5904 | 0.96895 | 1.5754 | 0.93783
1.5906 | 0.96885 | 1.5756 | 0.9381
1.5908 | 0.96876 | 1.5758 | 0.93705
1.591 | 0.96869 | 1.576 | 0.93584
1.5912 | 0.96863 | 1.5762 | 0.93446
1.5914 | 0.9686 | 1.5764 | 0.93408
1.5916 | 0.96858 | 1.5766 | 0.93373
1.5918 | 0.96858 | 1.5768 | 0.93437
1.592 | 0.9686 | 1.577 | 0.93485
1.5922 | 0.96863 | 1.5772 | 0.9342
1.5924 | 0.96869 | 1.5774 | 0.93457
1.5926 | 0.96876 | 1.5776 | 0.93478
1.5928 | 0.96885 | 1.5778 | 0.93389
1.593 | 0.96998 | 1.578 | 0.93307
1.5932 | 0.96989 | 1.5782 | 0.93231
1.5934 | 0.96983 | 1.5784 | 0.93257
1.5936 | 0.96979 | 1.5786 | 0.9327
1.5938 | 0.96977 | 1.5788 | 0.93175
1.594 | 0.96853 | 1.579 | 0.93088
1.5942 | 0.96834 | 1.5792 | 0.93104
1.5944 | 0.96816 | 1.5794 | 0.93014
1.5946 | 0.968 | 1.5796 | 0.92932
1.5948 | 0.96786 | 1.5798 | 0.92859
1.595 | 0.96774 | 1.58 | 0.92795
1.5952 | 0.96763 | 1.5802 | 0.92739
1.5954 | 0.96754 | 1.5804 | 0.92693
1.5956 | 0.96747 | 1.5806 | 0.92752
1.5958 | 0.96742 | 1.5808 | 0.92704
1.596 | 0.96739 | 1.581 | 0.92666
1.5962 | 0.96737 | 1.5812 | 0.92733
1.5964 | 0.96737 | 1.5814 | 0.9279
1.5966 | 0.96739 | 1.5816 | 0.92721
1.5968 | 0.96742 | 1.5818 | 0.92739
1.597 | 0.96747 | 1.582 | 0.92748
1.5972 | 0.96754 | 1.5822 | 0.92653
1.5974 | 0.96763 | 1.5824 | 0.92551
1.5976 | 0.96774 | 1.5826 | 0.92537
1.5978 | 0.96786 | 1.5828 | 0.92516
1.598 | 0.968 | 1.583 | 0.92393
1.5982 | 0.96816 | 1.5832 | 0.92284
1.5984 | 0.96834 | 1.5834 | 0.9219
1.5986 | 0.96853 | 1.5836 | 0.92111
1.5988 | 0.96874 | 1.5838 | 0.92047
1.599 | 0.96897 | 1.584 | 0.91997
1.5992 | 0.96921 | 1.5842 | 0.91962
1.5994 | 0.96948 | 1.5844 | 0.91941
1.5996 | 0.96976 | 1.5846 | 0.91936
1.5998 | 0.9688 | 1.5848 | 0.91945
1.6 | 0.96888 | 1.585 | 0.91968
1.6002 | 0.96898 | 1.5852 | 0.92007
1.6004 | 0.96908 | 1.5854 | 0.9206
1.6006 | 0.96919 | 1.5856 | 0.92107
1.6008 | 0.96931 | 1.5858 | 0.92031
1.601 | 0.96943 | 1.586 | 0.9216
1.6012 | 0.96957 | 1.5862 | 0.92188
1.6014 | 0.96971 | 1.5864 | 0.92327
1.6016 | 0.96987 | 1.5866 | 0.9246
1.6018 | 0.97003 | 1.5868 | 0.92492
1.602 | 0.9702 | 1.587 | 0.92424
1.6022 | 0.97038 | 1.5872 | 0.92351
1.6024 | 0.97057 | 1.5874 | 0.92389
1.6026 | 0.97077 | 1.5876 | 0.92324
1.6028 | 0.97098 | 1.5878 | 0.92253
1.603 | 0.97119 | 1.588 | 0.9229
1.6032 | 0.97016 | 1.5882 | 0.92341
1.6034 | 0.97016 | 1.5884 | 0.92405
1.6036 | 0.97016 | 1.5886 | 0.92365
1.6038 | 0.97016 | 1.5888 | 0.92316
1.604 | 0.97016 | 1.589 | 0.92375
1.6042 | 0.97016 | 1.5892 | 0.92445
1.6044 | 0.97016 | 1.5894 | 0.9241
1.6046 | 0.97016 | 1.5896 | 0.92577
1.6048 | 0.97016 | 1.5898 | 0.92735
1.605 | 0.97016 | 1.59 | 0.92884
1.6052 | 0.97016 | 1.5902 | 0.93026
1.6054 | 0.97016 | 1.5904 | 0.93161
1.6056 | 0.97016 | 1.5906 | 0.93289
1.6058 | 0.97016 | 1.5908 | 0.93296
1.606 | 0.97016 | 1.591 | 0.93297
1.6062 | 0.97016 | 1.5912 | 0.93314
1.6064 | 0.97016 | 1.5914 | 0.93325
1.6066 | 0.97016 | 1.5916 | 0.9331
1.6068 | 0.97016 | 1.5918 | 0.93174
1.607 | 0.97016 | 1.592 | 0.93031
1.6072 | 0.97016 | 1.5922 | 0.92977
1.6074 | 0.97016 | 1.5924 | 0.92916
1.6076 | 0.97016 | 1.5926 | 0.92752
1.6078 | 0.97119 | 1.5928 | 0.92677
1.608 | 0.97098 | 1.593 | 0.92573
1.6082 | 0.97077 | 1.5932 | 0.92557
1.6084 | 0.97057 | 1.5934 | 0.92534
1.6086 | 0.97038 | 1.5936 | 0.92506
1.6088 | 0.9702 | 1.5938 | 0.92375
1.609 | 0.97003 | 1.594 | 0.92357
1.6092 | 0.96987 | 1.5942 | 0.92334
1.6094 | 0.96971 | 1.5944 | 0.92307
1.6096 | 0.96957 | 1.5946 | 0.92277
1.6098 | 0.96943 | 1.5948 | 0.92149
1.61 | 0.96931 | 1.595 | 0.92136
1.6102 | 0.96919 | 1.5952 | 0.92026
1.6104 | 0.96908 | 1.5954 | 0.92032
1.6106 | 0.96898 | 1.5956 | 0.92037
1.6108 | 0.96888 | 1.5958 | 0.91925
1.611 | 0.9688 | 1.596 | 0.9191
1.6112 | 0.96976 | 1.5962 | 0.91684
1.6114 | 0.96948 | 1.5964 | 0.91671
1.6116 | 0.96921 | 1.5966 | 0.91446
1.6118 | 0.96897 | 1.5968 | 0.91317
1.612 | 0.96874 | 1.597 | 0.91189
1.6122 | 0.96853 | 1.5972 | 0.91178
1.6124 | 0.96834 | 1.5974 | 0.91073
1.6126 | 0.96816 | 1.5976 | 0.91085
1.6128 | 0.968 | 1.5978 | 0.91099
1.613 | 0.96786 | 1.598 | 0.91021
1.6132 | 0.96774 | 1.5982 | 0.91061
1.6134 | 0.96763 | 1.5984 | 0.9101
1.6136 | 0.96858 | 1.5986 | 0.90983
1.6138 | 0.96829 | 1.5988 | 0.90981
1.614 | 0.96803 | 1.599 | 0.91003
1.6142 | 0.9678 | 1.5992 | 0.91049
1.6144 | 0.96759 | 1.5994 | 0.9112
1.6146 | 0.96741 | 1.5996 | 0.91312
1.6148 | 0.96726 | 1.5998 | 0.91391
1.615 | 0.96713 | 1.6 | 0.91358
1.6152 | 0.96703 | 1.6002 | 0.91328
1.6154 | 0.96696 | 1.6004 | 0.91302
1.6156 | 0.96691 | 1.6006 | 0.91277
1.6158 | 0.96689 | 1.6008 | 0.91254
1.616 | 0.96689 | 1.601 | 0.91231
1.6162 | 0.96692 | 1.6012 | 0.91324
1.6164 | 0.96698 | 1.6014 | 0.91438
1.6166 | 0.96706 | 1.6016 | 0.91455
1.6168 | 0.96717 | 1.6018 | 0.91472
1.617 | 0.96731 | 1.602 | 0.91603
1.6172 | 0.96747 | 1.6022 | 0.91752
1.6174 | 0.96766 | 1.6024 | 0.91804
1.6176 | 0.96787 | 1.6026 | 0.9197
1.6178 | 0.96812 | 1.6028 | 0.92153
1.618 | 0.96713 | 1.603 | 0.92238
1.6182 | 0.96719 | 1.6032 | 0.92319
1.6184 | 0.96727 | 1.6034 | 0.92395
1.6186 | 0.96736 | 1.6036 | 0.92467
1.6188 | 0.96748 | 1.6038 | 0.92532
1.619 | 0.96761 | 1.604 | 0.92707
1.6192 | 0.96776 | 1.6042 | 0.92779
1.6194 | 0.96793 | 1.6044 | 0.92843
1.6196 | 0.96811 | 1.6046 | 0.92899
1.6198 | 0.96831 | 1.6048 | 0.92946
1.62 | 0.96853 | 1.605 | 0.93194
1.6202 | 0.96877 | 1.6052 | 0.93317
1.6204 | 0.96903 | 1.6054 | 0.93431
1.6206 | 0.9693 | 1.6056 | 0.93439
1.6208 | 0.96959 | 1.6058 | 0.93437
1.621 | 0.9699 | 1.606 | 0.93519
1.6212 | 0.97022 | 1.6062 | 0.93474
1.6214 | 0.96931 | 1.6064 | 0.93534
1.6216 | 0.96943 | 1.6066 | 0.93487
1.6218 | 0.96957 | 1.6068 | 0.93639
1.622 | 0.96971 | 1.607 | 0.93566
1.6222 | 0.96987 | 1.6072 | 0.93598
1.6224 | 0.97003 | 1.6074 | 0.93522
1.6226 | 0.9702 | 1.6076 | 0.93548
1.6228 | 0.97038 | 1.6078 | 0.93465
1.623 | 0.97057 | 1.608 | 0.93464
1.6232 | 0.97077 | 1.6082 | 0.93544
1.6234 | 0.97098 | 1.6084 | 0.93495
1.6236 | 0.97119 | 1.6086 | 0.93527
1.6238 | 0.97016 | 1.6088 | 0.93451
1.624 | 0.97016 | 1.609 | 0.9348
1.6242 | 0.97016 | 1.6092 | 0.934
1.6244 | 0.97016 | 1.6094 | 0.9333
1.6246 | 0.97016 | 1.6096 | 0.93268
1.6248 | 0.97016 | 1.6098 | 0.93099
1.625 | 0.97016 | 1.61 | 0.92917
1.6252 | 0.97016 | 1.6102 | 0.92934
1.6254 | 0.97016 | 1.6104 | 0.92843
1.6256 | 0.97016 | 1.6106 | 0.92855
1.6258 | 0.97016 | 1.6108 | 0.92856
1.626 | 0.97016 | 1.611 | 0.92846
1.6262 | 0.97016 | 1.6112 | 0.92826
1.6264 | 0.97016 | 1.6114 | 0.92796
1.6266 | 0.97016 | 1.6116 | 0.92758
1.6268 | 0.97016 | 1.6118 | 0.92616
1.627 | 0.97016 | 1.612 | 0.92487
1.6272 | 0.97016 | 1.6122 | 0.92467
1.6274 | 0.97016 | 1.6124 | 0.9244
1.6276 | 0.97016 | 1.6126 | 0.92407
1.6278 | 0.97016 | 1.6128 | 0.92273
1.628 | 0.97016 | 1.613 | 0.92154
1.6282 | 0.97016 | 1.6132 | 0.92051
1.6284 | 0.97016 | 1.6134 | 0.91964
1.6286 | 0.97016 | 1.6136 | 0.91891
1.6288 | 0.97016 | 1.6138 | 0.91835
1.629 | 0.97016 | 1.614 | 0.91793
1.6292 | 0.97016 | 1.6142 | 0.91768
1.6294 | 0.97016 | 1.6144 | 0.91758
1.6296 | 0.97016 | 1.6146 | 0.91859
1.6298 | 0.97016 | 1.6148 | 0.9186
1.63 | 0.97016 | 1.615 | 0.91973
1.6302 | 0.97016 | 1.6152 | 0.91869
1.6304 | 0.97016 | 1.6154 | 0.91762
1.6306 | 0.97016 | 1.6156 | 0.91861
1.6308 | 0.97016 | 1.6158 | 0.91956
1.631 | 0.97016 | 1.616 | 0.92048
1.6312 | 0.97016 | 1.6162 | 0.9202
1.6314 | 0.97016 | 1.6164 | 0.91989
1.6316 | 0.97016 | 1.6166 | 0.91976
1.6318 | 0.97016 | 1.6168 | 0.91981
1.632 | 0.97016 | 1.617 | 0.91983
1.6322 | 0.97016 | 1.6172 | 0.91982
1.6324 | 0.97016 | 1.6174 | 0.91999
1.6326 | 0.97016 | 1.6176 | 0.9213
1.6328 | 0.97016 | 1.6178 | 0.92163
1.633 | 0.97016 | 1.618 | 0.92215
1.6332 | 0.97016 | 1.6182 | 0.92169
1.6334 | 0.97016 | 1.6184 | 0.9212
1.6336 | 0.97016 | 1.6186 | 0.92067
1.6338 | 0.97016 | 1.6188 | 0.9201
1.634 | 0.97016 | 1.619 | 0.92064
1.6342 | 0.97016 | 1.6192 | 0.92017
1.6344 | 0.97016 | 1.6194 | 0.92081
1.6346 | 0.97016 | 1.6196 | 0.92159
1.6348 | 0.97016 | 1.6198 | 0.92252
1.635 | 0.97016 | 1.62 | 0.92359
1.6352 | 0.97016 | 1.6202 | 0.92482
1.6354 | 0.97016 | 1.6204 | 0.92502
1.6356 | 0.97016 | 1.6206 | 0.92632
1.6358 | 0.97016 | 1.6208 | 0.9266
1.636 | 0.97016 | 1.621 | 0.92679
1.6362 | 0.97016 | 1.6212 | 0.9269
1.6364 | 0.97016 | 1.6214 | 0.92691
1.6366 | 0.97016 | 1.6216 | 0.92683
1.6368 | 0.97016 | 1.6218 | 0.92663
1.637 | 0.97016 | 1.622 | 0.92748
1.6372 | 0.97016 | 1.6222 | 0.92843
1.6374 | 0.97016 | 1.6224 | 0.92829
1.6376 | 0.97016 | 1.6226 | 0.92803
1.6378 | 0.97016 | 1.6228 | 0.92763
1.638 | 0.97016 | 1.623 | 0.92826
1.6382 | 0.97016 | 1.6232 | 0.92799
1.6384 | 0.97016 | 1.6234 | 0.92895
1.6386 | 0.97016 | 1.6236 | 0.92997
1.6388 | 0.97016 | 1.6238 | 0.93104
1.639 | 0.97016 | 1.624 | 0.93217
1.6392 | 0.97016 | 1.6242 | 0.93432
1.6394 | 0.97016 | 1.6244 | 0.93536
1.6396 | 0.97016 | 1.6246 | 0.93647
1.6398 | 0.97016 | 1.6248 | 0.93648
1.64 | 0.97016 | 1.625 | 0.9375
1.6402 | 0.97016 | 1.6252 | 0.93837
1.6404 | 0.97016 | 1.6254 | 0.9391
1.6406 | 0.97016 | 1.6256 | 0.93988
1.6408 | 0.97016 | 1.6258 | 0.93954
1.641 | 0.97016 | 1.626 | 0.94001
1.6412 | 0.97016 | 1.6262 | 0.94012
1.6414 | 0.97016 | 1.6264 | 0.93985
1.6416 | 0.97016 | 1.6266 | 0.94039
1.6418 | 0.97016 | 1.6268 | 0.94077
1.642 | 0.97016 | 1.627 | 0.94101
1.6422 | 0.97016 | 1.6272 | 0.93995
1.6424 | 0.97016 | 1.6274 | 0.93971
1.6426 | 0.97016 | 1.6276 | 0.93839
1.6428 | 0.97016 | 1.6278 | 0.93599
1.643 | 0.97016 | 1.628 | 0.93461
1.6432 | 0.97016 | 1.6282 | 0.93331
1.6434 | 0.97016 | 1.6284 | 0.93304
1.6436 | 0.97016 | 1.6286 | 0.93265
1.6438 | 0.97016 | 1.6288 | 0.93213
1.644 | 0.97016 | 1.629 | 0.93151
1.6442 | 0.97016 | 1.6292 | 0.93079
1.6444 | 0.97016 | 1.6294 | 0.92997
1.6446 | 0.97016 | 1.6296 | 0.9281
1.6448 | 0.97016 | 1.6298 | 0.92636
1.645 | 0.97016 | 1.63 | 0.9257
1.6452 | 0.97016 | 1.6302 | 0.92401
1.6454 | 0.97016 | 1.6304 | 0.92244
1.6456 | 0.97016 | 1.6306 | 0.921
1.6458 | 0.97016 | 1.6308 | 0.9197
1.646 | 0.97016 | 1.631 | 0.91852
1.6462 | 0.97016 | 1.6312 | 0.91844
1.6464 | 0.97016 | 1.6314 | 0.91733
1.6466 | 0.97016 | 1.6316 | 0.91635
1.6468 | 0.97016 | 1.6318 | 0.91551
1.647 | 0.97016 | 1.632 | 0.91482
1.6472 | 0.97016 | 1.6322 | 0.91426
1.6474 | 0.97016 | 1.6324 | 0.91384
1.6476 | 0.97016 | 1.6326 | 0.91452
1.6478 | 0.97016 | 1.6328 | 0.91417
1.648 | 0.97016 | 1.633 | 0.91398
1.6482 | 0.97016 | 1.6332 | 0.91393
1.6484 | 0.97016 | 1.6334 | 0.91519
1.6486 | 0.97016 | 1.6336 | 0.91565
1.6488 | 0.97016 | 1.6338 | 0.91627
1.649 | 0.97016 | 1.634 | 0.91704
1.6492 | 0.97016 | 1.6342 | 0.91797
1.6494 | 0.97016 | 1.6344 | 0.91788
1.6496 | 0.97016 | 1.6346 | 0.91986
1.6498 | 0.97016 | 1.6348 | 0.92083
1.65 | 0.97016 | 1.635 | 0.92195
1.6502 | 0.97016 | 1.6352 | 0.92322
1.6504 | 0.97016 | 1.6354 | 0.92349
1.6506 | 0.97016 | 1.6356 | 0.92486
1.6508 | 0.97016 | 1.6358 | 0.92638
1.651 | 0.97016 | 1.636 | 0.92804
1.6512 | 0.97016 | 1.6362 | 0.92868
1.6514 | 0.97016 | 1.6364 | 0.93022
1.6516 | 0.97016 | 1.6366 | 0.93051
1.6518 | 0.97016 | 1.6368 | 0.93169
1.652 | 0.97016 | 1.637 | 0.93163
1.6522 | 0.97016 | 1.6372 | 0.93148
1.6524 | 0.97016 | 1.6374 | 0.93123
1.6526 | 0.97016 | 1.6376 | 0.93088
1.6528 | 0.97016 | 1.6378 | 0.93159
1.653 | 0.97016 | 1.638 | 0.9324
1.6532 | 0.97016 | 1.6382 | 0.93331
1.6534 | 0.97016 | 1.6384 | 0.93431
1.6536 | 0.97016 | 1.6386 | 0.93424
1.6538 | 0.97016 | 1.6388 | 0.93406
1.654 | 0.97016 | 1.639 | 0.93375
1.6542 | 0.97016 | 1.6392 | 0.9333
1.6544 | 0.97016 | 1.6394 | 0.93271
1.6546 | 0.97016 | 1.6396 | 0.93197
1.6548 | 0.97016 | 1.6398 | 0.9332
1.655 | 0.97016 | 1.64 | 0.93428
1.6552 | 0.97016 | 1.6402 | 0.93309
1.6554 | 0.97016 | 1.6404 | 0.93291
1.6556 | 0.97016 | 1.6406 | 0.9328
1.6558 | 0.97016 | 1.6408 | 0.93273
1.656 | 0.97016 | 1.641 | 0.93273
1.6562 | 0.97016 | 1.6412 | 0.93278
1.6564 | 0.97016 | 1.6414 | 0.93269
1.6566 | 0.97016 | 1.6416 | 0.93244
1.6568 | 0.97016 | 1.6418 | 0.9332
1.657 | 0.97016 | 1.642 | 0.93287
1.6572 | 0.97016 | 1.6422 | 0.93356
1.6574 | 0.97016 | 1.6424 | 0.93316
1.6576 | 0.97016 | 1.6426 | 0.93283
1.6578 | 0.97016 | 1.6428 | 0.9314
1.658 | 0.97016 | 1.643 | 0.931
1.6582 | 0.97016 | 1.6432 | 0.93067
1.6584 | 0.97016 | 1.6434 | 0.9304
1.6586 | 0.97016 | 1.6436 | 0.93019
1.6588 | 0.97016 | 1.6438 | 0.93006
1.659 | 0.97016 | 1.644 | 0.92998
1.6592 | 0.97016 | 1.6442 | 0.92997
1.6594 | 0.97016 | 1.6444 | 0.93003
1.6596 | 0.97016 | 1.6446 | 0.93111
1.6598 | 0.97016 | 1.6448 | 0.92993
1.66 | 0.97119 | 1.645 | 0.93074
1.6602 | 0.97098 | 1.6452 | 0.93045
1.6604 | 0.97077 | 1.6454 | 0.93023
1.6606 | 0.97057 | 1.6456 | 0.93105
1.6608 | 0.97038 | 1.6458 | 0.93078
1.661 | 0.9702 | 1.646 | 0.93059
1.6612 | 0.97003 | 1.6462 | 0.93144
1.6614 | 0.96987 | 1.6464 | 0.93218
1.6616 | 0.96971 | 1.6466 | 0.93068
1.6618 | 0.96957 | 1.6468 | 0.93022
1.662 | 0.96943 | 1.647 | 0.92869
1.6622 | 0.96931 | 1.6472 | 0.92821
1.6624 | 0.96919 | 1.6474 | 0.9278
1.6626 | 0.96908 | 1.6476 | 0.92843
1.6628 | 0.96898 | 1.6478 | 0.92895
1.663 | 0.96888 | 1.648 | 0.92935
1.6632 | 0.9688 | 1.6482 | 0.92965
1.6634 | 0.96873 | 1.6484 | 0.92986
1.6636 | 0.96866 | 1.6486 | 0.92903
1.6638 | 0.9686 | 1.6488 | 0.92831
1.664 | 0.96855 | 1.649 | 0.92772
1.6642 | 0.96851 | 1.6492 | 0.92725
1.6644 | 0.96848 | 1.6494 | 0.9269
1.6646 | 0.96846 | 1.6496 | 0.92668
1.6648 | 0.96845 | 1.6498 | 0.92658
1.665 | 0.96844 | 1.65 | 0.92543
1.6652 | 0.96845 | 1.6502 | 0.92419
1.6654 | 0.96846 | 1.6504 | 0.92402
1.6656 | 0.96848 | 1.6506 | 0.92395
1.6658 | 0.96851 | 1.6508 | 0.92398
1.666 | 0.96855 | 1.651 | 0.92413
1.6662 | 0.9686 | 1.6512 | 0.92437
1.6664 | 0.96866 | 1.6514 | 0.92473
1.6666 | 0.96873 | 1.6516 | 0.92402
1.6668 | 0.9688 | 1.6518 | 0.92533
1.667 | 0.96888 | 1.652 | 0.92441
1.6672 | 0.96898 | 1.6522 | 0.92455
1.6674 | 0.96908 | 1.6524 | 0.92362
1.6676 | 0.96919 | 1.6526 | 0.92374
1.6678 | 0.96931 | 1.6528 | 0.92395
1.668 | 0.96943 | 1.653 | 0.92425
1.6682 | 0.96957 | 1.6532 | 0.92463
1.6684 | 0.96971 | 1.6534 | 0.92511
1.6686 | 0.96987 | 1.6536 | 0.92568
1.6688 | 0.97003 | 1.6538 | 0.92633
1.669 | 0.9702 | 1.654 | 0.92708
1.6692 | 0.97038 | 1.6542 | 0.92792
1.6694 | 0.97057 | 1.6544 | 0.92884
1.6696 | 0.97077 | 1.6546 | 0.92986
1.6698 | 0.97098 | 1.6548 | 0.93076
1.67 | 0.97119 | 1.655 | 0.93249
1.6702 | 0.97016 | 1.6552 | 0.932
1.6704 | 0.97016 | 1.6554 | 0.93255
1.6706 | 0.97016 | 1.6556 | 0.93319
1.6708 | 0.97016 | 1.6558 | 0.93275
1.671 | 0.97016 | 1.656 | 0.93335
1.6712 | 0.97016 | 1.6562 | 0.93404
1.6714 | 0.97016 | 1.6564 | 0.93364
1.6716 | 0.97016 | 1.6566 | 0.9331
1.6718 | 0.97016 | 1.6568 | 0.93359
1.672 | 0.97016 | 1.657 | 0.93415
1.6722 | 0.97016 | 1.6572 | 0.93477
1.6724 | 0.97016 | 1.6574 | 0.93545
1.6726 | 0.97016 | 1.6576 | 0.93716
1.6728 | 0.97016 | 1.6578 | 0.93661
1.673 | 0.97016 | 1.658 | 0.93592
1.6732 | 0.97016 | 1.6582 | 0.93603
1.6734 | 0.97016 | 1.6584 | 0.93578
1.6736 | 0.97016 | 1.6586 | 0.93518
1.6738 | 0.97016 | 1.6588 | 0.93539
1.674 | 0.97016 | 1.659 | 0.93449
1.6742 | 0.97016 | 1.6592 | 0.93462
1.6744 | 0.97016 | 1.6594 | 0.93365
1.6746 | 0.97016 | 1.6596 | 0.93372
1.6748 | 0.97016 | 1.6598 | 0.93365
1.675 | 0.97016 | 1.66 | 0.93252
1.6752 | 0.97016 | 1.6602 | 0.93243
1.6754 | 0.97016 | 1.6604 | 0.93223
1.6756 | 0.97016 | 1.6606 | 0.93193
1.6758 | 0.97016 | 1.6608 | 0.93153
1.676 | 0.97119 | 1.661 | 0.93009
1.6762 | 0.97098 | 1.6612 | 0.92878
1.6764 | 0.97077 | 1.6614 | 0.92854
1.6766 | 0.97057 | 1.6616 | 0.92823
1.6768 | 0.97038 | 1.6618 | 0.92689
1.677 | 0.9702 | 1.662 | 0.92547
1.6772 | 0.97003 | 1.6622 | 0.92495
1.6774 | 0.96987 | 1.6624 | 0.92437
1.6776 | 0.96971 | 1.6626 | 0.92374
1.6778 | 0.96957 | 1.6628 | 0.92305
1.678 | 0.96943 | 1.663 | 0.92234
1.6782 | 0.96931 | 1.6632 | 0.92063
1.6784 | 0.96919 | 1.6634 | 0.92007
1.6786 | 0.96908 | 1.6636 | 0.91852
1.6788 | 0.96898 | 1.6638 | 0.91812
1.679 | 0.96888 | 1.664 | 0.91675
1.6792 | 0.9688 | 1.6642 | 0.91558
1.6794 | 0.96873 | 1.6644 | 0.9146
1.6796 | 0.96866 | 1.6646 | 0.91382
1.6798 | 0.9686 | 1.6648 | 0.91323
1.68 | 0.96855 | 1.665 | 0.91263
1.6802 | 0.96851 | 1.6652 | 0.91181
1.6804 | 0.96848 | 1.6654 | 0.91194
1.6806 | 0.96846 | 1.6656 | 0.91206
1.6808 | 0.96845 | 1.6658 | 0.91219
1.681 | 0.96844 | 1.666 | 0.91233
1.6812 | 0.96845 | 1.6662 | 0.91249
1.6814 | 0.96846 | 1.6664 | 0.91267
1.6816 | 0.96848 | 1.6666 | 0.9129
1.6818 | 0.96851 | 1.6668 | 0.91317
1.682 | 0.96855 | 1.667 | 0.91253
1.6822 | 0.9686 | 1.6672 | 0.91216
1.6824 | 0.96866 | 1.6674 | 0.91204
1.6826 | 0.96873 | 1.6676 | 0.91219
1.6828 | 0.9688 | 1.6678 | 0.91143
1.683 | 0.96888 | 1.668 | 0.91188
1.6832 | 0.96898 | 1.6682 | 0.91259
1.6834 | 0.96908 | 1.6684 | 0.91238
1.6836 | 0.96919 | 1.6686 | 0.91221
1.6838 | 0.96931 | 1.6688 | 0.91207
1.684 | 0.96943 | 1.669 | 0.91194
1.6842 | 0.96957 | 1.6692 | 0.913
1.6844 | 0.96971 | 1.6694 | 0.91311
1.6846 | 0.96987 | 1.6696 | 0.91439
1.6848 | 0.97003 | 1.6698 | 0.91471
1.685 | 0.9702 | 1.67 | 0.91599
1.6852 | 0.97038 | 1.6702 | 0.91823
1.6854 | 0.97057 | 1.6704 | 0.91834
1.6856 | 0.97077 | 1.6706 | 0.91941
1.6858 | 0.97098 | 1.6708 | 0.91931
1.686 | 0.97119 | 1.671 | 0.91919
1.6862 | 0.97016 | 1.6712 | 0.92023
1.6864 | 0.97016 | 1.6714 | 0.92145
1.6866 | 0.97016 | 1.6716 | 0.92169
1.6868 | 0.97016 | 1.6718 | 0.9219
1.687 | 0.97016 | 1.672 | 0.92324
1.6872 | 0.97016 | 1.6722 | 0.92358
1.6874 | 0.97016 | 1.6724 | 0.92389
1.6876 | 0.97016 | 1.6726 | 0.92413
1.6878 | 0.97016 | 1.6728 | 0.92432
1.688 | 0.97016 | 1.673 | 0.92444
1.6882 | 0.97016 | 1.6732 | 0.92544
1.6884 | 0.97016 | 1.6734 | 0.92636
1.6886 | 0.97016 | 1.6736 | 0.92624
1.6888 | 0.97016 | 1.6738 | 0.92817
1.689 | 0.97016 | 1.674 | 0.92789
1.6892 | 0.97016 | 1.6742 | 0.92965
1.6894 | 0.97016 | 1.6744 | 0.93038
1.6896 | 0.97016 | 1.6746 | 0.93124
1.6898 | 0.97016 | 1.6748 | 0.93222
1.69 | 0.97016 | 1.675 | 0.93334
1.6902 | 0.97016 | 1.6752 | 0.93342
1.6904 | 0.97016 | 1.6754 | 0.93342
1.6906 | 0.97016 | 1.6756 | 0.93332
1.6908 | 0.97016 | 1.6758 | 0.93312
1.691 | 0.97016 | 1.676 | 0.93281
1.6912 | 0.97016 | 1.6762 | 0.93334
1.6914 | 0.97016 | 1.6764 | 0.93258
1.6916 | 0.97016 | 1.6766 | 0.9317
1.6918 | 0.97016 | 1.6768 | 0.93164
1.692 | 0.97016 | 1.677 | 0.93124
1.6922 | 0.97016 | 1.6772 | 0.93167
1.6924 | 0.97016 | 1.6774 | 0.93197
1.6926 | 0.97016 | 1.6776 | 0.93215
1.6928 | 0.97016 | 1.6778 | 0.93222
1.693 | 0.97016 | 1.678 | 0.93123
1.6932 | 0.97016 | 1.6782 | 0.93034
1.6934 | 0.97016 | 1.6784 | 0.93052
1.6936 | 0.97016 | 1.6786 | 0.92965
1.6938 | 0.97016 | 1.6788 | 0.92889
1.694 | 0.97016 | 1.679 | 0.9292
1.6942 | 0.97016 | 1.6792 | 0.92943
1.6944 | 0.97016 | 1.6794 | 0.92959
1.6946 | 0.97016 | 1.6796 | 0.92967
1.6948 | 0.97016 | 1.6798 | 0.92873
1.695 | 0.97016 | 1.68 | 0.92794
1.6952 | 0.97016 | 1.6802 | 0.92709
1.6954 | 0.97016 | 1.6804 | 0.92501
1.6956 | 0.97016 | 1.6806 | 0.92498
1.6958 | 0.97016 | 1.6808 | 0.92277
1.696 | 0.97016 | 1.681 | 0.92166
1.6962 | 0.97016 | 1.6812 | 0.92068
1.6964 | 0.97016 | 1.6814 | 0.92081
1.6966 | 0.97016 | 1.6816 | 0.91991
1.6968 | 0.97016 | 1.6818 | 0.91916
1.697 | 0.97016 | 1.682 | 0.91951
1.6972 | 0.97016 | 1.6822 | 0.91982
1.6974 | 0.97016 | 1.6824 | 0.91911
1.6976 | 0.97016 | 1.6826 | 0.91954
1.6978 | 0.97016 | 1.6828 | 0.91992
1.698 | 0.97016 | 1.683 | 0.92028
1.6982 | 0.97016 | 1.6832 | 0.92061
1.6984 | 0.97016 | 1.6834 | 0.91977
1.6986 | 0.97016 | 1.6836 | 0.91891
1.6988 | 0.97016 | 1.6838 | 0.91921
1.699 | 0.97016 | 1.684 | 0.91738
1.6992 | 0.97016 | 1.6842 | 0.9167
1.6994 | 0.97016 | 1.6844 | 0.91505
1.6996 | 0.97016 | 1.6846 | 0.91551
1.6998 | 0.97016 | 1.6848 | 0.91499
1.7 | 0.97016 | 1.685 | 0.91468
1.7002 | 0.97016 | 1.6852 | 0.91455
1.7004 | 0.97016 | 1.6854 | 0.91463
1.7006 | 0.97016 | 1.6856 | 0.9149
1.7008 | 0.97016 | 1.6858 | 0.91536
1.701 | 0.97016 | 1.686 | 0.91602
1.7012 | 0.97016 | 1.6862 | 0.91688
1.7014 | 0.97016 | 1.6864 | 0.91676
1.7016 | 0.97016 | 1.6866 | 0.9178
1.7018 | 0.97016 | 1.6868 | 0.91901
1.702 | 0.97016 | 1.687 | 0.91925
1.7022 | 0.97016 | 1.6872 | 0.91947
1.7024 | 0.97016 | 1.6874 | 0.9206
1.7026 | 0.97016 | 1.6876 | 0.92053
1.7028 | 0.97016 | 1.6878 | 0.92041
1.703 | 0.97016 | 1.688 | 0.92121
1.7032 | 0.97016 | 1.6882 | 0.9229
1.7034 | 0.97016 | 1.6884 | 0.9236
1.7036 | 0.97016 | 1.6886 | 0.92329
1.7038 | 0.97016 | 1.6888 | 0.92409
1.704 | 0.97016 | 1.689 | 0.92505
1.7042 | 0.97016 | 1.6892 | 0.92499
1.7044 | 0.97016 | 1.6894 | 0.92488
1.7046 | 0.97016 | 1.6896 | 0.92469
1.7048 | 0.97016 | 1.6898 | 0.92443
1.705 | 0.97016 | 1.69 | 0.92525
1.7052 | 0.97016 | 1.6902 | 0.92619
1.7054 | 0.97016 | 1.6904 | 0.92609
1.7056 | 0.97016 | 1.6906 | 0.92706
1.7058 | 0.97016 | 1.6908 | 0.92698
1.706 | 0.97016 | 1.691 | 0.92796
1.7062 | 0.97016 | 1.6912 | 0.92905
1.7064 | 0.97016 | 1.6914 | 0.93025
1.7066 | 0.97016 | 1.6916 | 0.93038
1.7068 | 0.97016 | 1.6918 | 0.93157
1.707 | 0.97016 | 1.692 | 0.93382
1.7072 | 0.97016 | 1.6922 | 0.9348
1.7074 | 0.97016 | 1.6924 | 0.93547
1.7076 | 0.97016 | 1.6926 | 0.93699
1.7078 | 0.97016 | 1.6928 | 0.9363
1.708 | 0.97016 | 1.693 | 0.9355
1.7082 | 0.97016 | 1.6932 | 0.9346
1.7084 | 0.97016 | 1.6934 | 0.93357
1.7086 | 0.97016 | 1.6936 | 0.93242
1.7088 | 0.97016 | 1.6938 | 0.9323
1.709 | 0.97016 | 1.694 | 0.93109
1.7092 | 0.97016 | 1.6942 | 0.93186
1.7094 | 0.97016 | 1.6944 | 0.9325
1.7096 | 0.97016 | 1.6946 | 0.93205
1.7098 | 0.97016 | 1.6948 | 0.93052
1.71 | 0.97016 | 1.695 | 0.93002
1.7102 | 0.97016 | 1.6952 | 0.92959
1.7104 | 0.97016 | 1.6954 | 0.92923
1.7106 | 0.97016 | 1.6956 | 0.92895
1.7108 | 0.97016 | 1.6958 | 0.9297
1.711 | 0.97016 | 1.696 | 0.92937
1.7112 | 0.97016 | 1.6962 | 0.92911
1.7114 | 0.97016 | 1.6964 | 0.9299
1.7116 | 0.97016 | 1.6966 | 0.92961
1.7118 | 0.97016 | 1.6968 | 0.92941
1.712 | 0.97016 | 1.697 | 0.9293
1.7122 | 0.97016 | 1.6972 | 0.92928
1.7124 | 0.97016 | 1.6974 | 0.92935
1.7126 | 0.97016 | 1.6976 | 0.92834
1.7128 | 0.97016 | 1.6978 | 0.92838
1.713 | 0.97016 | 1.698 | 0.92849
1.7132 | 0.97016 | 1.6982 | 0.92848
1.7134 | 0.97016 | 1.6984 | 0.92717
1.7136 | 0.97016 | 1.6986 | 0.9269
1.7138 | 0.97016 | 1.6988 | 0.9267
1.714 | 0.97016 | 1.699 | 0.92753
1.7142 | 0.97016 | 1.6992 | 0.92824
1.7144 | 0.97016 | 1.6994 | 0.92787
1.7146 | 0.97016 | 1.6996 | 0.92759
1.7148 | 0.97016 | 1.6998 | 0.92739
1.715 | 0.97016 | 1.7 | 0.92729
1.7152 | 0.97016 | 1.7002 | 0.92728
1.7154 | 0.97016 | 1.7004 | 0.92736
1.7156 | 0.97016 | 1.7006 | 0.92752
1.7158 | 0.97016 | 1.7008 | 0.92778
1.716 | 0.97016 | 1.701 | 0.92813
1.7162 | 0.97016 | 1.7012 | 0.92857
1.7164 | 0.97016 | 1.7014 | 0.92909
1.7166 | 0.97016 | 1.7016 | 0.93067
1.7168 | 0.97016 | 1.7018 | 0.93117
1.717 | 0.97016 | 1.702 | 0.93178
1.7172 | 0.97016 | 1.7022 | 0.93131
1.7174 | 0.97016 | 1.7024 | 0.93073
1.7176 | 0.97016 | 1.7026 | 0.93002
1.7178 | 0.96912 | 1.7028 | 0.92917
1.718 | 0.96934 | 1.703 | 0.92935
1.7182 | 0.96955 | 1.7032 | 0.92959
1.7184 | 0.96974 | 1.7034 | 0.9299
1.7186 | 0.96993 | 1.7036 | 0.93124
1.7188 | 0.97011 | 1.7038 | 0.93148
1.719 | 0.97028 | 1.704 | 0.93179
1.7192 | 0.97045 | 1.7042 | 0.93218
1.7194 | 0.9706 | 1.7044 | 0.93147
1.7196 | 0.97075 | 1.7046 | 0.93063
1.7198 | 0.97088 | 1.7048 | 0.93079
1.72 | 0.97101 | 1.705 | 0.93102
1.7202 | 0.97113 | 1.7052 | 0.9313
1.7204 | 0.97124 | 1.7054 | 0.93164
1.7206 | 0.9703 | 1.7056 | 0.93203
1.7208 | 0.97061 | 1.7058 | 0.93249
1.721 | 0.9709 | 1.706 | 0.93183
1.7212 | 0.97118 | 1.7062 | 0.93218
1.7214 | 0.97143 | 1.7064 | 0.93258
1.7216 | 0.97167 | 1.7066 | 0.93186
1.7218 | 0.97189 | 1.7068 | 0.93214
1.722 | 0.97209 | 1.707 | 0.93342
1.7222 | 0.97227 | 1.7072 | 0.93359
1.7224 | 0.97244 | 1.7074 | 0.9338
1.7226 | 0.97259 | 1.7076 | 0.93406
1.7228 | 0.97272 | 1.7078 | 0.93437
1.723 | 0.97284 | 1.708 | 0.93569
1.7232 | 0.97293 | 1.7082 | 0.93589
1.7234 | 0.97301 | 1.7084 | 0.93595
1.7236 | 0.97307 | 1.7086 | 0.93586
1.7238 | 0.97312 | 1.7088 | 0.93582
1.724 | 0.97314 | 1.709 | 0.93584
1.7242 | 0.97315 | 1.7092 | 0.93475
1.7244 | 0.97314 | 1.7094 | 0.9335
1.7246 | 0.97312 | 1.7096 | 0.93325
1.7248 | 0.97307 | 1.7098 | 0.93305
1.725 | 0.97301 | 1.71 | 0.93288
1.7252 | 0.97293 | 1.7102 | 0.93275
1.7254 | 0.97284 | 1.7104 | 0.93267
1.7256 | 0.97272 | 1.7106 | 0.93262
1.7258 | 0.97259 | 1.7108 | 0.93358
1.726 | 0.97244 | 1.711 | 0.93437
1.7262 | 0.97227 | 1.7112 | 0.93406
1.7264 | 0.97209 | 1.7114 | 0.9338
1.7266 | 0.97189 | 1.7116 | 0.9336
1.7268 | 0.97167 | 1.7118 | 0.93229
1.727 | 0.97143 | 1.712 | 0.93199
1.7272 | 0.97118 | 1.7122 | 0.9327
1.7274 | 0.97194 | 1.7124 | 0.93325
1.7276 | 0.97143 | 1.7126 | 0.93367
1.7278 | 0.97092 | 1.7128 | 0.93394
1.728 | 0.97165 | 1.713 | 0.9341
1.7282 | 0.97135 | 1.7132 | 0.93413
1.7284 | 0.97105 | 1.7134 | 0.93405
1.7286 | 0.97075 | 1.7136 | 0.93387
1.7288 | 0.97046 | 1.7138 | 0.93243
1.729 | 0.97016 | 1.714 | 0.93186
1.7292 | 0.96986 | 1.7142 | 0.9312
1.7294 | 0.96956 | 1.7144 | 0.9295
1.7296 | 0.96926 | 1.7146 | 0.92794
1.7298 | 0.96896 | 1.7148 | 0.9265
1.73 | 0.96866 | 1.715 | 0.9252
1.7302 | 0.96836 | 1.7152 | 0.92402
1.7304 | 0.96807 | 1.7154 | 0.92298
1.7306 | 0.96777 | 1.7156 | 0.92206
1.7308 | 0.96873 | 1.7158 | 0.92128
1.731 | 0.96866 | 1.716 | 0.92063
1.7312 | 0.9686 | 1.7162 | 0.92107
1.7314 | 0.96855 | 1.7164 | 0.92143
1.7316 | 0.96851 | 1.7166 | 0.92078
1.7318 | 0.96848 | 1.7168 | 0.92123
1.732 | 0.96846 | 1.717 | 0.92068
1.7322 | 0.96845 | 1.7172 | 0.9191
1.7324 | 0.96844 | 1.7174 | 0.91864
1.7326 | 0.96845 | 1.7176 | 0.91832
1.7328 | 0.96846 | 1.7178 | 0.91815
1.733 | 0.96848 | 1.718 | 0.91908
1.7332 | 0.96851 | 1.7182 | 0.91784
1.7334 | 0.96855 | 1.7184 | 0.9177
1.7336 | 0.9686 | 1.7186 | 0.91654
1.7338 | 0.96866 | 1.7188 | 0.91648
1.734 | 0.96873 | 1.719 | 0.91656
1.7342 | 0.9688 | 1.7192 | 0.91677
1.7344 | 0.96888 | 1.7194 | 0.91713
1.7346 | 0.96898 | 1.7196 | 0.91762
1.7348 | 0.96908 | 1.7198 | 0.91826
1.735 | 0.96919 | 1.72 | 0.91903
1.7352 | 0.96931 | 1.7202 | 0.91994
1.7354 | 0.96943 | 1.7204 | 0.92194
1.7356 | 0.96957 | 1.7206 | 0.92293
1.7358 | 0.96971 | 1.7208 | 0.92406
1.736 | 0.96987 | 1.721 | 0.92418
1.7362 | 0.97003 | 1.7212 | 0.92422
1.7364 | 0.9702 | 1.7214 | 0.92536
1.7366 | 0.97038 | 1.7216 | 0.92662
1.7368 | 0.97057 | 1.7218 | 0.92801
1.737 | 0.96974 | 1.722 | 0.92954
1.7372 | 0.97016 | 1.7222 | 0.9312
1.7374 | 0.97058 | 1.7224 | 0.93181
1.7376 | 0.96974 | 1.7226 | 0.93235
1.7378 | 0.96993 | 1.7228 | 0.93279
1.738 | 0.97011 | 1.723 | 0.93313
1.7382 | 0.97028 | 1.7232 | 0.93335
1.7384 | 0.97045 | 1.7234 | 0.93346
1.7386 | 0.9706 | 1.7236 | 0.9344
1.7388 | 0.97075 | 1.7238 | 0.93405
1.739 | 0.97088 | 1.724 | 0.93357
1.7392 | 0.97101 | 1.7242 | 0.93294
1.7394 | 0.97113 | 1.7244 | 0.93216
1.7396 | 0.97124 | 1.7246 | 0.93239
1.7398 | 0.97134 | 1.7248 | 0.93362
1.74 | 0.97143 | 1.725 | 0.93375
1.7402 | 0.97151 | 1.7252 | 0.93393
1.7404 | 0.97159 | 1.7254 | 0.93513
1.7406 | 0.97165 | 1.7256 | 0.93523
1.7408 | 0.97171 | 1.7258 | 0.93539
1.741 | 0.97176 | 1.726 | 0.93562
1.7412 | 0.9718 | 1.7262 | 0.93592
1.7414 | 0.97183 | 1.7264 | 0.93511
1.7416 | 0.97185 | 1.7266 | 0.93415
1.7418 | 0.97187 | 1.7268 | 0.9342
1.742 | 0.97187 | 1.727 | 0.93313
1.7422 | 0.97187 | 1.7272 | 0.93306
1.7424 | 0.97185 | 1.7274 | 0.93303
1.7426 | 0.97183 | 1.7276 | 0.93304
1.7428 | 0.9718 | 1.7278 | 0.9331
1.743 | 0.97176 | 1.728 | 0.93415
1.7432 | 0.97171 | 1.7282 | 0.93388
1.7434 | 0.97165 | 1.7284 | 0.93344
1.7436 | 0.97159 | 1.7286 | 0.93306
1.7438 | 0.97151 | 1.7288 | 0.93273
1.744 | 0.97143 | 1.729 | 0.93244
1.7442 | 0.97134 | 1.7292 | 0.9322
1.7444 | 0.97124 | 1.7294 | 0.93202
1.7446 | 0.97113 | 1.7296 | 0.93188
1.7448 | 0.97101 | 1.7298 | 0.93179
1.745 | 0.97088 | 1.73 | 0.93175
1.7452 | 0.97075 | 1.7302 | 0.93175
1.7454 | 0.9706 | 1.7304 | 0.93277
1.7456 | 0.97045 | 1.7306 | 0.93247
1.7458 | 0.97028 | 1.7308 | 0.93202
1.746 | 0.97011 | 1.731 | 0.93258
1.7462 | 0.96993 | 1.7312 | 0.933
1.7464 | 0.96974 | 1.7314 | 0.93329
1.7466 | 0.96955 | 1.7316 | 0.93345
1.7468 | 0.96934 | 1.7318 | 0.93349
1.747 | 0.96912 | 1.732 | 0.93342
1.7472 | 0.97016 | 1.7322 | 0.93229
1.7474 | 0.97016 | 1.7324 | 0.93127
1.7476 | 0.97016 | 1.7326 | 0.93035
1.7478 | 0.97016 | 1.7328 | 0.9305
1.748 | 0.97016 | 1.733 | 0.92959
1.7482 | 0.97016 | 1.7332 | 0.9288
1.7484 | 0.97016 | 1.7334 | 0.92812
1.7486 | 0.97016 | 1.7336 | 0.92852
1.7488 | 0.97016 | 1.7338 | 0.9267
1.749 | 0.97016 | 1.734 | 0.92596
1.7492 | 0.97016 | 1.7342 | 0.92533
1.7494 | 0.97016 | 1.7344 | 0.92482
1.7496 | 0.97016 | 1.7346 | 0.92538
1.7498 | 0.97016 | 1.7348 | 0.92489
1.75 | 0.97016 | 1.735 | 0.92336
1.7502 | 0.97016 | 1.7352 | 0.92387
1.7504 | 0.97016 | 1.7354 | 0.92428
1.7506 | 0.97016 | 1.7356 | 0.9225
1.7508 | 0.97016 | 1.7358 | 0.92179
1.751 | 0.97016 | 1.736 | 0.92121
1.7512 | 0.97016 | 1.7362 | 0.92075
1.7514 | 0.97016 | 1.7364 | 0.92041
1.7516 | 0.97016 | 1.7366 | 0.92019
1.7518 | 0.97016 | 1.7368 | 0.9201
1.752 | 0.97016 | 1.737 | 0.92013
1.7522 | 0.97016 | 1.7372 | 0.92028
1.7524 | 0.97016 | 1.7374 | 0.92055
1.7526 | 0.97016 | 1.7376 | 0.92095
1.7528 | 0.97016 | 1.7378 | 0.92146
1.753 | 0.97016 | 1.738 | 0.9221
1.7532 | 0.97016 | 1.7382 | 0.9217
1.7534 | 0.97016 | 1.7384 | 0.9212
1.7536 | 0.97016 | 1.7386 | 0.92177
1.7538 | 0.97016 | 1.7388 | 0.92244
1.754 | 0.97016 | 1.739 | 0.92322
1.7542 | 0.97016 | 1.7392 | 0.9241
1.7544 | 0.97016 | 1.7394 | 0.9251
1.7546 | 0.97016 | 1.7396 | 0.92619
1.7548 | 0.97016 | 1.7398 | 0.9274
1.755 | 0.96912 | 1.74 | 0.92871
1.7552 | 0.96934 | 1.7402 | 0.93012
1.7554 | 0.96955 | 1.7404 | 0.93164
1.7556 | 0.96974 | 1.7406 | 0.9321
1.7558 | 0.96993 | 1.7408 | 0.93245
1.756 | 0.97011 | 1.741 | 0.93385
1.7562 | 0.97028 | 1.7412 | 0.93417
1.7564 | 0.97045 | 1.7414 | 0.93437
1.7566 | 0.9706 | 1.7416 | 0.93443
1.7568 | 0.97075 | 1.7418 | 0.93435
1.757 | 0.97088 | 1.742 | 0.93411
1.7572 | 0.97101 | 1.7422 | 0.93468
1.7574 | 0.97113 | 1.7424 | 0.93605
1.7576 | 0.97124 | 1.7426 | 0.9363
1.7578 | 0.97134 | 1.7428 | 0.93662
1.758 | 0.97143 | 1.743 | 0.93582
1.7582 | 0.97151 | 1.7432 | 0.93603
1.7584 | 0.97159 | 1.7434 | 0.93725
1.7586 | 0.97165 | 1.7436 | 0.93736
1.7588 | 0.97171 | 1.7438 | 0.93636
1.759 | 0.97176 | 1.744 | 0.93733
1.7592 | 0.9718 | 1.7442 | 0.93719
1.7594 | 0.97183 | 1.7444 | 0.93806
1.7596 | 0.97185 | 1.7446 | 0.93783
1.7598 | 0.97187 | 1.7448 | 0.93746
1.76 | 0.97187 | 1.745 | 0.93695
1.7602 | 0.97187 | 1.7452 | 0.9365
1.7604 | 0.97185 | 1.7454 | 0.93495
1.7606 | 0.97183 | 1.7456 | 0.93325
1.7608 | 0.9718 | 1.7458 | 0.93255
1.761 | 0.97176 | 1.746 | 0.93191
1.7612 | 0.97171 | 1.7462 | 0.93227
1.7614 | 0.97165 | 1.7464 | 0.93249
1.7616 | 0.97159 | 1.7466 | 0.93256
1.7618 | 0.97151 | 1.7468 | 0.93249
1.762 | 0.97143 | 1.747 | 0.93134
1.7622 | 0.97134 | 1.7472 | 0.93027
1.7624 | 0.97124 | 1.7474 | 0.93025
1.7626 | 0.97113 | 1.7476 | 0.92914
1.7628 | 0.97101 | 1.7478 | 0.92812
1.763 | 0.97088 | 1.748 | 0.92816
1.7632 | 0.97075 | 1.7482 | 0.92808
1.7634 | 0.9706 | 1.7484 | 0.92694
1.7636 | 0.97045 | 1.7486 | 0.92591
1.7638 | 0.97028 | 1.7488 | 0.92499
1.764 | 0.97011 | 1.749 | 0.92417
1.7642 | 0.96993 | 1.7492 | 0.92345
1.7644 | 0.96974 | 1.7494 | 0.92284
1.7646 | 0.96955 | 1.7496 | 0.92234
1.7648 | 0.96934 | 1.7498 | 0.92195
1.765 | 0.96912 | 1.75 | 0.92166
1.7652 | 0.97016 | 1.7502 | 0.92147
1.7654 | 0.97016 | 1.7504 | 0.9214
1.7656 | 0.97016 | 1.7506 | 0.92238
1.7658 | 0.97016 | 1.7508 | 0.92232
1.766 | 0.97016 | 1.751 | 0.92237
1.7662 | 0.97016 | 1.7512 | 0.92253
1.7664 | 0.97016 | 1.7514 | 0.92281
1.7666 | 0.97016 | 1.7516 | 0.9232
1.7668 | 0.97016 | 1.7518 | 0.92467
1.767 | 0.97016 | 1.752 | 0.92509
1.7672 | 0.97016 | 1.7522 | 0.92563
1.7674 | 0.97016 | 1.7524 | 0.92513
1.7676 | 0.97016 | 1.7526 | 0.92453
1.7678 | 0.97016 | 1.7528 | 0.925
1.768 | 0.97016 | 1.753 | 0.92557
1.7682 | 0.97016 | 1.7532 | 0.92625
1.7684 | 0.97016 | 1.7534 | 0.92704
1.7686 | 0.97016 | 1.7536 | 0.92677
1.7688 | 0.97016 | 1.7538 | 0.92755
1.769 | 0.97016 | 1.754 | 0.92843
1.7692 | 0.97016 | 1.7542 | 0.92824
1.7694 | 0.97016 | 1.7544 | 0.9291
1.7696 | 0.97016 | 1.7546 | 0.92889
1.7698 | 0.97016 | 1.7548 | 0.92971
1.77 | 0.97016 | 1.755 | 0.92945
1.7702 | 0.97016 | 1.7552 | 0.93118
1.7704 | 0.97016 | 1.7554 | 0.93182
1.7706 | 0.97016 | 1.7556 | 0.93351
1.7708 | 0.97016 | 1.7558 | 0.93412
1.771 | 0.97016 | 1.756 | 0.93481
1.7712 | 0.97016 | 1.7562 | 0.9356
1.7714 | 0.97016 | 1.7564 | 0.93531
1.7716 | 0.97016 | 1.7566 | 0.93489
1.7718 | 0.97016 | 1.7568 | 0.93434
1.772 | 0.97016 | 1.757 | 0.93365
1.7722 | 0.97016 | 1.7572 | 0.93397
1.7724 | 0.97016 | 1.7574 | 0.93435
1.7726 | 0.97016 | 1.7576 | 0.93362
1.7728 | 0.97016 | 1.7578 | 0.9339
1.773 | 0.97016 | 1.758 | 0.93422
1.7732 | 0.97016 | 1.7582 | 0.93343
1.7734 | 0.97016 | 1.7584 | 0.93247
1.7736 | 0.97016 | 1.7586 | 0.9325
1.7738 | 0.97016 | 1.7588 | 0.93257
1.774 | 0.97016 | 1.759 | 0.93267
1.7742 | 0.97016 | 1.7592 | 0.9328
1.7744 | 0.97016 | 1.7594 | 0.93392
1.7746 | 0.97016 | 1.7596 | 0.93392
1.7748 | 0.97016 | 1.7598 | 0.93491
1.775 | 0.97016 | 1.76 | 0.93479
1.7752 | 0.97016 | 1.7602 | 0.93472
1.7754 | 0.97016 | 1.7604 | 0.93469
1.7756 | 0.97016 | 1.7606 | 0.93567
1.7758 | 0.97016 | 1.7608 | 0.93534
1.776 | 0.97016 | 1.761 | 0.93581
1.7762 | 0.97016 | 1.7612 | 0.93519
1.7764 | 0.97016 | 1.7614 | 0.93462
1.7766 | 0.97016 | 1.7616 | 0.93508
1.7768 | 0.97016 | 1.7618 | 0.93445
1.777 | 0.97016 | 1.762 | 0.93273
1.7772 | 0.97016 | 1.7622 | 0.93203
1.7774 | 0.97016 | 1.7624 | 0.93139
1.7776 | 0.97016 | 1.7626 | 0.93178
1.7778 | 0.97016 | 1.7628 | 0.93203
1.778 | 0.97016 | 1.763 | 0.93216
1.7782 | 0.97016 | 1.7632 | 0.93217
1.7784 | 0.97016 | 1.7634 | 0.93207
1.7786 | 0.97016 | 1.7636 | 0.9309
1.7788 | 0.97016 | 1.7638 | 0.93081
1.779 | 0.97016 | 1.764 | 0.93062
1.7792 | 0.97016 | 1.7642 | 0.93034
1.7794 | 0.97016 | 1.7644 | 0.92999
1.7796 | 0.97016 | 1.7646 | 0.9286
1.7798 | 0.97016 | 1.7648 | 0.92736
1.78 | 0.97016 | 1.765 | 0.92721
1.7802 | 0.97016 | 1.7652 | 0.92701
1.7804 | 0.97016 | 1.7654 | 0.92462
1.7806 | 0.97016 | 1.7656 | 0.9243
1.7808 | 0.97016 | 1.7658 | 0.92276
1.781 | 0.97016 | 1.766 | 0.92212
1.7812 | 0.97016 | 1.7662 | 0.92144
1.7814 | 0.97016 | 1.7664 | 0.92072
1.7816 | 0.97016 | 1.7666 | 0.91902
1.7818 | 0.97016 | 1.7668 | 0.91749
1.782 | 0.97016 | 1.767 | 0.91615
1.7822 | 0.97016 | 1.7672 | 0.91498
1.7824 | 0.97016 | 1.7674 | 0.91399
1.7826 | 0.97016 | 1.7676 | 0.91319
1.7828 | 0.97016 | 1.7678 | 0.91256
1.783 | 0.97016 | 1.768 | 0.91307
1.7832 | 0.97016 | 1.7682 | 0.91356
1.7834 | 0.97016 | 1.7684 | 0.91404
1.7836 | 0.97016 | 1.7686 | 0.91355
1.7838 | 0.97016 | 1.7688 | 0.91327
1.784 | 0.97016 | 1.769 | 0.91319
1.7842 | 0.97016 | 1.7692 | 0.91428
1.7844 | 0.96912 | 1.7694 | 0.91441
1.7846 | 0.96934 | 1.7696 | 0.91358
1.7848 | 0.96955 | 1.7698 | 0.91392
1.785 | 0.96974 | 1.77 | 0.9133
1.7852 | 0.96993 | 1.7702 | 0.91383
1.7854 | 0.97011 | 1.7704 | 0.91455
1.7856 | 0.97028 | 1.7706 | 0.91548
1.7858 | 0.97045 | 1.7708 | 0.91543
1.786 | 0.9706 | 1.771 | 0.91536
1.7862 | 0.97075 | 1.7712 | 0.91526
1.7864 | 0.97088 | 1.7714 | 0.91629
1.7866 | 0.97101 | 1.7716 | 0.91749
1.7868 | 0.97113 | 1.7718 | 0.9177
1.787 | 0.97124 | 1.772 | 0.91903
1.7872 | 0.97134 | 1.7722 | 0.92052
1.7874 | 0.97143 | 1.7724 | 0.92218
1.7876 | 0.97151 | 1.7726 | 0.924
1.7878 | 0.97159 | 1.7728 | 0.92481
1.788 | 0.97165 | 1.773 | 0.92557
1.7882 | 0.97171 | 1.7732 | 0.92627
1.7884 | 0.97176 | 1.7734 | 0.92691
1.7886 | 0.9718 | 1.7736 | 0.92746
1.7888 | 0.97183 | 1.7738 | 0.92909
1.789 | 0.97185 | 1.774 | 0.92968
1.7892 | 0.97187 | 1.7742 | 0.93018
1.7894 | 0.97187 | 1.7744 | 0.93058
1.7896 | 0.97187 | 1.7746 | 0.93086
1.7898 | 0.97185 | 1.7748 | 0.93315
1.79 | 0.97183 | 1.775 | 0.93438
1.7902 | 0.9718 | 1.7752 | 0.93453
1.7904 | 0.97176 | 1.7754 | 0.93553
1.7906 | 0.97171 | 1.7756 | 0.9364
1.7908 | 0.97165 | 1.7758 | 0.93716
1.791 | 0.97159 | 1.776 | 0.93664
1.7912 | 0.97151 | 1.7762 | 0.93598
1.7914 | 0.97143 | 1.7764 | 0.93519
1.7916 | 0.97134 | 1.7766 | 0.93426
1.7918 | 0.97124 | 1.7768 | 0.93435
1.792 | 0.97113 | 1.777 | 0.93449
1.7922 | 0.97101 | 1.7772 | 0.93469
1.7924 | 0.97088 | 1.7774 | 0.93495
1.7926 | 0.97075 | 1.7776 | 0.93526
1.7928 | 0.9706 | 1.7778 | 0.93563
1.793 | 0.97045 | 1.778 | 0.93606
1.7932 | 0.97028 | 1.7782 | 0.93538
1.7934 | 0.97011 | 1.7784 | 0.93454
1.7936 | 0.96993 | 1.7786 | 0.93353
1.7938 | 0.96974 | 1.7788 | 0.93351
1.794 | 0.96955 | 1.779 | 0.93353
1.7942 | 0.96934 | 1.7792 | 0.93454
1.7944 | 0.96912 | 1.7794 | 0.93421
1.7946 | 0.97016 | 1.7796 | 0.93468
1.7948 | 0.97016 | 1.7798 | 0.93499
1.795 | 0.97016 | 1.78 | 0.93418
1.7952 | 0.97016 | 1.7802 | 0.93439
1.7954 | 0.97016 | 1.7804 | 0.93351
1.7956 | 0.97016 | 1.7806 | 0.93364
1.7958 | 0.97016 | 1.7808 | 0.93268
1.796 | 0.97016 | 1.781 | 0.9318
1.7962 | 0.97016 | 1.7812 | 0.93099
1.7964 | 0.97016 | 1.7814 | 0.93025
1.7966 | 0.97016 | 1.7816 | 0.93054
1.7968 | 0.97016 | 1.7818 | 0.92975
1.797 | 0.97016 | 1.782 | 0.92904
1.7972 | 0.97016 | 1.7822 | 0.92841
1.7974 | 0.97016 | 1.7824 | 0.92787
1.7976 | 0.97016 | 1.7826 | 0.9274
1.7978 | 0.97016 | 1.7828 | 0.92702
1.798 | 0.97016 | 1.783 | 0.92672
1.7982 | 0.97016 | 1.7832 | 0.9265
1.7984 | 0.97016 | 1.7834 | 0.92636
1.7986 | 0.97016 | 1.7836 | 0.9263
1.7988 | 0.97016 | 1.7838 | 0.92633
1.799 | 0.97016 | 1.784 | 0.92643
1.7992 | 0.97016 | 1.7842 | 0.92662
1.7994 | 0.97016 | 1.7844 | 0.92785
1.7996 | 0.97016 | 1.7846 | 0.928
1.7998 | 0.97016 | 1.7848 | 0.92824
1.8 | 0.97016 | 1.785 | 0.92836
1.8002 | 0.97016 | 1.7852 | 0.92837
1.8004 | 0.97016 | 1.7854 | 0.92846
1.8006 | 0.97016 | 1.7856 | 0.92748
1.8008 | 0.97016 | 1.7858 | 0.92753
1.801 | 0.97016 | 1.786 | 0.9265
1.8012 | 0.97016 | 1.7862 | 0.92651
1.8014 | 0.97016 | 1.7864 | 0.92659
1.8016 | 0.97016 | 1.7866 | 0.92674
1.8018 | 0.97016 | 1.7868 | 0.92696
1.802 | 0.97016 | 1.787 | 0.92726
1.8022 | 0.97016 | 1.7872 | 0.92763
1.8024 | 0.97016 | 1.7874 | 0.92807
1.8026 | 0.97016 | 1.7876 | 0.92859
1.8028 | 0.97016 | 1.7878 | 0.92918
1.803 | 0.97016 | 1.788 | 0.92985
1.8032 | 0.97016 | 1.7882 | 0.93059
1.8034 | 0.97016 | 1.7884 | 0.9314
1.8036 | 0.97016 | 1.7886 | 0.93228
1.8038 | 0.96912 | 1.7888 | 0.93324
1.804 | 0.96934 | 1.789 | 0.93427
1.8042 | 0.96955 | 1.7892 | 0.93634
1.8044 | 0.96974 | 1.7894 | 0.93711
1.8046 | 0.96993 | 1.7896 | 0.93659
1.8048 | 0.97011 | 1.7898 | 0.93593
1.805 | 0.97028 | 1.79 | 0.93513
1.8052 | 0.97045 | 1.7902 | 0.9363
1.8054 | 0.9706 | 1.7904 | 0.93521
1.8056 | 0.97075 | 1.7906 | 0.93609
1.8058 | 0.97088 | 1.7908 | 0.9347
1.806 | 0.97101 | 1.791 | 0.93433
1.8062 | 0.97113 | 1.7912 | 0.93402
1.8064 | 0.97124 | 1.7914 | 0.93376
1.8066 | 0.97134 | 1.7916 | 0.93356
1.8068 | 0.97143 | 1.7918 | 0.93225
1.807 | 0.97151 | 1.792 | 0.93195
1.8072 | 0.97159 | 1.7922 | 0.9317
1.8074 | 0.97165 | 1.7924 | 0.93149
1.8076 | 0.97171 | 1.7926 | 0.93134
1.8078 | 0.97176 | 1.7928 | 0.93123
1.808 | 0.9718 | 1.793 | 0.93118
1.8082 | 0.97183 | 1.7932 | 0.93117
1.8084 | 0.97185 | 1.7934 | 0.93121
1.8086 | 0.97187 | 1.7936 | 0.9313
1.8088 | 0.97187 | 1.7938 | 0.93144
1.809 | 0.97187 | 1.794 | 0.93162
1.8092 | 0.97185 | 1.7942 | 0.93186
1.8094 | 0.97183 | 1.7944 | 0.93215
1.8096 | 0.9718 | 1.7946 | 0.93227
1.8098 | 0.97176 | 1.7948 | 0.93224
1.81 | 0.97171 | 1.795 | 0.93226
1.8102 | 0.97165 | 1.7952 | 0.93115
1.8104 | 0.97159 | 1.7954 | 0.93105
1.8106 | 0.97151 | 1.7956 | 0.93099
1.8108 | 0.97143 | 1.7958 | 0.93097
1.811 | 0.97134 | 1.796 | 0.93099
1.8112 | 0.97124 | 1.7962 | 0.93105
1.8114 | 0.97113 | 1.7964 | 0.93115
1.8116 | 0.97101 | 1.7966 | 0.93226
1.8118 | 0.97088 | 1.7968 | 0.93224
1.812 | 0.97075 | 1.797 | 0.93227
1.8122 | 0.9706 | 1.7972 | 0.93235
1.8124 | 0.97045 | 1.7974 | 0.93248
1.8126 | 0.97028 | 1.7976 | 0.93266
1.8128 | 0.97011 | 1.7978 | 0.93289
1.813 | 0.96993 | 1.798 | 0.93317
1.8132 | 0.96974 | 1.7982 | 0.9335
1.8134 | 0.96955 | 1.7984 | 0.93387
1.8136 | 0.96934 | 1.7986 | 0.9343
1.8138 | 0.96912 | 1.7988 | 0.93477
1.814 | 0.97016 | 1.799 | 0.93529
1.8142 | 0.97016 | 1.7992 | 0.93586
1.8144 | 0.97016 | 1.7994 | 0.93531
1.8146 | 0.97016 | 1.7996 | 0.9346
1.8148 | 0.97016 | 1.7998 | 0.93584
1.815 | 0.97016 | 1.8 | 0.93691
1.8152 | 0.97016 | 1.8002 | 0.93686
1.8154 | 0.97016 | 1.8004 | 0.93665
1.8156 | 0.97016 | 1.8006 | 0.93628
1.8158 | 0.97016 | 1.8008 | 0.9348
1.816 | 0.97016 | 1.801 | 0.93431
1.8162 | 0.97016 | 1.8012 | 0.93387
1.8164 | 0.97016 | 1.8014 | 0.93346
1.8166 | 0.97016 | 1.8016 | 0.93406
1.8168 | 0.97016 | 1.8018 | 0.93354
1.817 | 0.97016 | 1.802 | 0.93402
1.8172 | 0.97016 | 1.8022 | 0.9334
1.8174 | 0.97016 | 1.8024 | 0.93283
1.8176 | 0.97016 | 1.8026 | 0.93232
1.8178 | 0.97016 | 1.8028 | 0.93187
1.818 | 0.97016 | 1.803 | 0.93243
1.8182 | 0.97016 | 1.8032 | 0.93189
1.8184 | 0.97016 | 1.8034 | 0.93142
1.8186 | 0.97016 | 1.8036 | 0.93101
1.8188 | 0.97016 | 1.8038 | 0.93067
1.819 | 0.97016 | 1.804 | 0.93135
1.8192 | 0.97016 | 1.8042 | 0.9319
1.8194 | 0.97016 | 1.8044 | 0.93136
1.8196 | 0.97016 | 1.8046 | 0.93091
1.8198 | 0.97016 | 1.8048 | 0.92936
1.82 | 0.97016 | 1.805 | 0.92885
1.8202 | 0.97016 | 1.8052 | 0.92842
1.8204 | 0.97016 | 1.8054 | 0.92805
1.8206 | 0.97016 | 1.8056 | 0.92776
1.8208 | 0.97016 | 1.8058 | 0.92755
1.821 | 0.97016 | 1.806 | 0.92741
1.8212 | 0.97016 | 1.8062 | 0.92734
1.8214 | 0.97016 | 1.8064 | 0.92734
1.8216 | 0.97016 | 1.8066 | 0.92742
1.8218 | 0.97016 | 1.8068 | 0.9264
1.822 | 0.97016 | 1.807 | 0.92641
1.8222 | 0.97016 | 1.8072 | 0.92648
1.8224 | 0.97016 | 1.8074 | 0.92662
1.8226 | 0.97016 | 1.8076 | 0.92683
1.8228 | 0.97016 | 1.8078 | 0.92709
1.823 | 0.97016 | 1.808 | 0.92743
1.8232 | 0.97016 | 1.8082 | 0.92783
1.8234 | 0.97016 | 1.8084 | 0.92925
1.8236 | 0.97016 | 1.8086 | 0.92958
1.8238 | 0.97016 | 1.8088 | 0.92999
1.824 | 0.97016 | 1.809 | 0.93142
1.8242 | 0.97016 | 1.8092 | 0.93273
1.8244 | 0.97016 | 1.8094 | 0.93392
1.8246 | 0.97016 | 1.8096 | 0.93405
1.8248 | 0.97016 | 1.8098 | 0.93427
1.825 | 0.97016 | 1.81 | 0.93342
1.8252 | 0.97016 | 1.8102 | 0.93245
1.8254 | 0.97016 | 1.8104 | 0.93348
1.8256 | 0.97016 | 1.8106 | 0.93323
1.8258 | 0.97016 | 1.8108 | 0.93286
1.826 | 0.97016 | 1.811 | 0.93354
1.8262 | 0.97016 | 1.8112 | 0.93411
1.8264 | 0.97016 | 1.8114 | 0.93361
1.8266 | 0.97016 | 1.8116 | 0.93322
1.8268 | 0.97016 | 1.8118 | 0.93178
1.827 | 0.97016 | 1.812 | 0.93138
1.8272 | 0.97016 | 1.8122 | 0.92992
1.8274 | 0.97016 | 1.8124 | 0.92951
1.8276 | 0.97016 | 1.8126 | 0.92919
1.8278 | 0.97016 | 1.8128 | 0.92992
1.828 | 0.97016 | 1.813 | 0.93053
1.8282 | 0.97016 | 1.8132 | 0.92892
1.8284 | 0.97016 | 1.8134 | 0.92837
1.8286 | 0.97016 | 1.8136 | 0.92791
1.8288 | 0.97016 | 1.8138 | 0.92851
1.829 | 0.97016 | 1.814 | 0.92805
1.8292 | 0.97016 | 1.8142 | 0.92749
1.8294 | 0.97016 | 1.8144 | 0.92661
1.8296 | 0.97016 | 1.8146 | 0.9266
1.8298 | 0.97016 | 1.8148 | 0.92649
1.83 | 0.97016 | 1.815 | 0.92629
1.8302 | 0.97016 | 1.8152 | 0.92602
1.8304 | 0.97016 | 1.8154 | 0.92472
1.8306 | 0.97016 | 1.8156 | 0.92356
1.8308 | 0.97016 | 1.8158 | 0.92253
1.831 | 0.97016 | 1.816 | 0.92165
1.8312 | 0.97016 | 1.8162 | 0.9209
1.8314 | 0.97016 | 1.8164 | 0.92029
1.8316 | 0.97016 | 1.8166 | 0.91983
1.8318 | 0.97016 | 1.8168 | 0.92045
1.832 | 0.97016 | 1.817 | 0.92006
1.8322 | 0.97016 | 1.8172 | 0.91982
1.8324 | 0.97016 | 1.8174 | 0.91972
1.8326 | 0.97016 | 1.8176 | 0.91977
1.8328 | 0.97016 | 1.8178 | 0.91997
1.833 | 0.97016 | 1.818 | 0.92031
1.8332 | 0.97016 | 1.8182 | 0.9208
1.8334 | 0.97016 | 1.8184 | 0.92143
1.8336 | 0.97016 | 1.8186 | 0.92201
1.8338 | 0.97016 | 1.8188 | 0.92252
1.834 | 0.97016 | 1.819 | 0.92318
1.8342 | 0.97016 | 1.8192 | 0.92282
1.8344 | 0.97016 | 1.8194 | 0.92335
1.8346 | 0.96912 | 1.8196 | 0.92265
1.8348 | 0.96934 | 1.8198 | 0.92303
1.835 | 0.96955 | 1.82 | 0.9245
1.8352 | 0.96974 | 1.8202 | 0.92591
1.8354 | 0.96993 | 1.8204 | 0.92629
1.8356 | 0.97011 | 1.8206 | 0.92565
1.8358 | 0.97028 | 1.8208 | 0.92495
1.836 | 0.97045 | 1.821 | 0.92533
1.8362 | 0.9706 | 1.8212 | 0.92468
1.8364 | 0.97075 | 1.8214 | 0.92394
1.8366 | 0.97088 | 1.8216 | 0.92427
1.8368 | 0.97101 | 1.8218 | 0.92472
1.837 | 0.97113 | 1.822 | 0.92528
1.8372 | 0.97124 | 1.8222 | 0.92596
1.8374 | 0.97134 | 1.8224 | 0.92675
1.8376 | 0.97143 | 1.8226 | 0.92766
1.8378 | 0.97151 | 1.8228 | 0.92868
1.838 | 0.97159 | 1.823 | 0.92864
1.8382 | 0.97165 | 1.8232 | 0.92851
1.8384 | 0.97171 | 1.8234 | 0.92943
1.8386 | 0.97176 | 1.8236 | 0.93045
1.8388 | 0.9718 | 1.8238 | 0.93157
1.839 | 0.97183 | 1.824 | 0.93257
1.8392 | 0.97185 | 1.8242 | 0.93347
1.8394 | 0.97187 | 1.8244 | 0.9333
1.8396 | 0.97187 | 1.8246 | 0.93301
1.8398 | 0.97187 | 1.8248 | 0.93259
1.84 | 0.97185 | 1.825 | 0.93204
1.8402 | 0.97183 | 1.8252 | 0.93231
1.8404 | 0.97077 | 1.8254 | 0.93126
1.8406 | 0.97094 | 1.8256 | 0.93219
1.8408 | 0.9711 | 1.8258 | 0.93202
1.841 | 0.97124 | 1.826 | 0.93192
1.8412 | 0.97136 | 1.8262 | 0.93187
1.8414 | 0.97147 | 1.8264 | 0.9319
1.8416 | 0.97156 | 1.8266 | 0.93199
1.8418 | 0.97163 | 1.8268 | 0.93214
1.842 | 0.97168 | 1.827 | 0.9312
1.8422 | 0.97172 | 1.8272 | 0.93127
1.8424 | 0.97173 | 1.8274 | 0.93139
1.8426 | 0.97173 | 1.8276 | 0.93254
1.8428 | 0.97172 | 1.8278 | 0.93354
1.843 | 0.97168 | 1.828 | 0.93344
1.8432 | 0.97163 | 1.8282 | 0.93342
1.8434 | 0.97156 | 1.8284 | 0.93443
1.8436 | 0.97147 | 1.8286 | 0.93436
1.8438 | 0.97136 | 1.8288 | 0.9332
1.844 | 0.97124 | 1.829 | 0.93307
1.8442 | 0.9711 | 1.8292 | 0.93398
1.8444 | 0.97094 | 1.8294 | 0.93476
1.8446 | 0.97077 | 1.8296 | 0.93425
1.8448 | 0.97183 | 1.8298 | 0.93459
1.845 | 0.97185 | 1.83 | 0.93386
1.8452 | 0.97187 | 1.8302 | 0.93301
1.8454 | 0.97187 | 1.8304 | 0.93185
1.8456 | 0.97187 | 1.8306 | 0.93058
1.8458 | 0.97185 | 1.8308 | 0.9294
1.846 | 0.97183 | 1.831 | 0.92833
1.8462 | 0.9718 | 1.8312 | 0.92735
1.8464 | 0.97176 | 1.8314 | 0.92742
1.8466 | 0.97171 | 1.8316 | 0.9274
1.8468 | 0.97165 | 1.8318 | 0.92632
1.847 | 0.97159 | 1.832 | 0.92536
1.8472 | 0.97151 | 1.8322 | 0.92451
1.8474 | 0.97143 | 1.8324 | 0.92474
1.8476 | 0.97134 | 1.8326 | 0.92392
1.8478 | 0.97124 | 1.8328 | 0.92322
1.848 | 0.97113 | 1.833 | 0.92361
1.8482 | 0.97101 | 1.8332 | 0.92295
1.8484 | 0.97088 | 1.8334 | 0.92339
1.8486 | 0.97075 | 1.8336 | 0.9228
1.8488 | 0.9706 | 1.8338 | 0.92235
1.849 | 0.97045 | 1.834 | 0.92203
1.8492 | 0.97028 | 1.8342 | 0.92069
1.8494 | 0.97011 | 1.8344 | 0.92044
1.8496 | 0.96993 | 1.8346 | 0.92031
1.8498 | 0.96974 | 1.8348 | 0.92032
1.85 | 0.96955 | 1.835 | 0.92142
1.8502 | 0.96934 | 1.8352 | 0.92149
1.8504 | 0.96912 | 1.8354 | 0.92149
1.8506 | 0.97016 | 1.8356 | 0.92142
1.8508 | 0.97016 | 1.8358 | 0.92032
1.851 | 0.97016 | 1.836 | 0.92031
1.8512 | 0.97016 | 1.8362 | 0.92044
1.8514 | 0.97016 | 1.8364 | 0.92069
1.8516 | 0.97016 | 1.8366 | 0.92107
1.8518 | 0.97016 | 1.8368 | 0.92159
1.852 | 0.97016 | 1.837 | 0.92223
1.8522 | 0.97016 | 1.8372 | 0.92301
1.8524 | 0.97016 | 1.8374 | 0.92391
1.8526 | 0.97016 | 1.8376 | 0.92495
1.8528 | 0.97016 | 1.8378 | 0.92495
1.853 | 0.97016 | 1.838 | 0.92486
1.8532 | 0.97016 | 1.8382 | 0.92585
1.8534 | 0.97016 | 1.8384 | 0.92695
1.8536 | 0.97016 | 1.8386 | 0.927
1.8538 | 0.97016 | 1.8388 | 0.92811
1.854 | 0.97016 | 1.839 | 0.92933
1.8542 | 0.97016 | 1.8392 | 0.93065
1.8544 | 0.97016 | 1.8394 | 0.93092
1.8546 | 0.97016 | 1.8396 | 0.93107
1.8548 | 0.97016 | 1.8398 | 0.93111
1.855 | 0.97016 | 1.84 | 0.93102
1.8552 | 0.97016 | 1.8402 | 0.93196
1.8554 | 0.97016 | 1.8404 | 0.93181
1.8556 | 0.97016 | 1.8406 | 0.93151
1.8558 | 0.97016 | 1.8408 | 0.93224
1.856 | 0.97016 | 1.841 | 0.93302
1.8562 | 0.97016 | 1.8412 | 0.93385
1.8564 | 0.97016 | 1.8414 | 0.93474
1.8566 | 0.97016 | 1.8416 | 0.93453
1.8568 | 0.97016 | 1.8418 | 0.93415
1.857 | 0.97016 | 1.842 | 0.93478
1.8572 | 0.97016 | 1.8422 | 0.93544
1.8574 | 0.97016 | 1.8424 | 0.93615
1.8576 | 0.97016 | 1.8426 | 0.93573
1.8578 | 0.97016 | 1.8428 | 0.9363
1.858 | 0.97016 | 1.843 | 0.9369
1.8582 | 0.97016 | 1.8432 | 0.93637
1.8584 | 0.97119 | 1.8434 | 0.93682
1.8586 | 0.97098 | 1.8436 | 0.93709
1.8588 | 0.97077 | 1.8438 | 0.93718
1.859 | 0.97057 | 1.844 | 0.93729
1.8592 | 0.97038 | 1.8442 | 0.93742
1.8594 | 0.9702 | 1.8444 | 0.93758
1.8596 | 0.97003 | 1.8446 | 0.93776
1.8598 | 0.96987 | 1.8448 | 0.93893
1.86 | 0.96971 | 1.845 | 0.93896
1.8602 | 0.96957 | 1.8452 | 0.93786
1.8604 | 0.96943 | 1.8454 | 0.93774
1.8606 | 0.96931 | 1.8456 | 0.93648
1.8608 | 0.96919 | 1.8458 | 0.93716
1.861 | 0.96908 | 1.846 | 0.93669
1.8612 | 0.96898 | 1.8462 | 0.93624
1.8614 | 0.96888 | 1.8464 | 0.93582
1.8616 | 0.9688 | 1.8466 | 0.93543
1.8618 | 0.96873 | 1.8468 | 0.93506
1.862 | 0.96866 | 1.847 | 0.93471
1.8622 | 0.9686 | 1.8472 | 0.93439
1.8624 | 0.96855 | 1.8474 | 0.93409
1.8626 | 0.96851 | 1.8476 | 0.93382
1.8628 | 0.96848 | 1.8478 | 0.93453
1.863 | 0.96846 | 1.848 | 0.93506
1.8632 | 0.96845 | 1.8482 | 0.93447
1.8634 | 0.96844 | 1.8484 | 0.93392
1.8636 | 0.96845 | 1.8486 | 0.93437
1.8638 | 0.96846 | 1.8488 | 0.9337
1.864 | 0.96848 | 1.849 | 0.93308
1.8642 | 0.96851 | 1.8492 | 0.93251
1.8644 | 0.96855 | 1.8494 | 0.93295
1.8646 | 0.9686 | 1.8496 | 0.93323
1.8648 | 0.96866 | 1.8498 | 0.93338
1.865 | 0.96873 | 1.85 | 0.93243
1.8652 | 0.9688 | 1.8502 | 0.93251
1.8654 | 0.96888 | 1.8504 | 0.93246
1.8656 | 0.96898 | 1.8506 | 0.9323
1.8658 | 0.96908 | 1.8508 | 0.93203
1.866 | 0.96815 | 1.851 | 0.93165
1.8662 | 0.96849 | 1.8512 | 0.93023
1.8664 | 0.96882 | 1.8514 | 0.92987
1.8666 | 0.96916 | 1.8516 | 0.92943
1.8668 | 0.96949 | 1.8518 | 0.92892
1.867 | 0.96982 | 1.852 | 0.92833
1.8672 | 0.97016 | 1.8522 | 0.92672
1.8674 | 0.97049 | 1.8524 | 0.92526
1.8676 | 0.97083 | 1.8526 | 0.92395
1.8678 | 0.97116 | 1.8528 | 0.92278
1.868 | 0.97149 | 1.853 | 0.92176
1.8682 | 0.97183 | 1.8532 | 0.92089
1.8684 | 0.97216 | 1.8534 | 0.92016
1.8686 | 0.97124 | 1.8536 | 0.91959
1.8688 | 0.97134 | 1.8538 | 0.91799
1.869 | 0.97143 | 1.854 | 0.91748
1.8692 | 0.97151 | 1.8542 | 0.91712
1.8694 | 0.97159 | 1.8544 | 0.9169
1.8696 | 0.97165 | 1.8546 | 0.91777
1.8698 | 0.97171 | 1.8548 | 0.91762
1.87 | 0.97176 | 1.855 | 0.91646
1.8702 | 0.9718 | 1.8552 | 0.91639
1.8704 | 0.97183 | 1.8554 | 0.91646
1.8706 | 0.97185 | 1.8556 | 0.91666
1.8708 | 0.97187 | 1.8558 | 0.91701
1.871 | 0.97187 | 1.856 | 0.91633
1.8712 | 0.97187 | 1.8562 | 0.91674
1.8714 | 0.97185 | 1.8564 | 0.91728
1.8716 | 0.97183 | 1.8566 | 0.91794
1.8718 | 0.9718 | 1.8568 | 0.91874
1.872 | 0.97176 | 1.857 | 0.91967
1.8722 | 0.97171 | 1.8572 | 0.92073
1.8724 | 0.97165 | 1.8574 | 0.92193
1.8726 | 0.97159 | 1.8576 | 0.92325
1.8728 | 0.97151 | 1.8578 | 0.9247
1.873 | 0.97143 | 1.858 | 0.92511
1.8732 | 0.97134 | 1.8582 | 0.92544
1.8734 | 0.97124 | 1.8584 | 0.92685
1.8736 | 0.97113 | 1.8586 | 0.92836
1.8738 | 0.97101 | 1.8588 | 0.92883
1.874 | 0.97088 | 1.859 | 0.93036
1.8742 | 0.97075 | 1.8592 | 0.93199
1.8744 | 0.9706 | 1.8594 | 0.93469
1.8746 | 0.97045 | 1.8596 | 0.93517
1.8748 | 0.97028 | 1.8598 | 0.93555
1.875 | 0.97011 | 1.86 | 0.93582
1.8752 | 0.96993 | 1.8602 | 0.93714
1.8754 | 0.96974 | 1.8604 | 0.93738
1.8756 | 0.96955 | 1.8606 | 0.93749
1.8758 | 0.96934 | 1.8608 | 0.93747
1.876 | 0.96912 | 1.861 | 0.93827
1.8762 | 0.97016 | 1.8612 | 0.93775
1.8764 | 0.97016 | 1.8614 | 0.93921
1.8766 | 0.97016 | 1.8616 | 0.9384
1.8768 | 0.97016 | 1.8618 | 0.93744
1.877 | 0.97016 | 1.862 | 0.93633
1.8772 | 0.97016 | 1.8622 | 0.93504
1.8774 | 0.97016 | 1.8624 | 0.93475
1.8776 | 0.97016 | 1.8626 | 0.93449
1.8778 | 0.97016 | 1.8628 | 0.93426
1.878 | 0.97016 | 1.863 | 0.93502
1.8782 | 0.97016 | 1.8632 | 0.93466
1.8784 | 0.97016 | 1.8634 | 0.93434
1.8786 | 0.97016 | 1.8636 | 0.93405
1.8788 | 0.97016 | 1.8638 | 0.93381
1.879 | 0.97016 | 1.864 | 0.93361
1.8792 | 0.97016 | 1.8642 | 0.93345
1.8794 | 0.97016 | 1.8644 | 0.93334
1.8796 | 0.97016 | 1.8646 | 0.93326
1.8798 | 0.97016 | 1.8648 | 0.93301
1.88 | 0.97016 | 1.865 | 0.9326
1.8802 | 0.97016 | 1.8652 | 0.93223
1.8804 | 0.97016 | 1.8654 | 0.9319
1.8806 | 0.97016 | 1.8656 | 0.93161
1.8808 | 0.97016 | 1.8658 | 0.93136
1.881 | 0.97016 | 1.866 | 0.93115
1.8812 | 0.97016 | 1.8662 | 0.93099
1.8814 | 0.97016 | 1.8664 | 0.93086
1.8816 | 0.97016 | 1.8666 | 0.93173
1.8818 | 0.97016 | 1.8668 | 0.93245
1.882 | 0.97016 | 1.867 | 0.93205
1.8822 | 0.97016 | 1.8672 | 0.93171
1.8824 | 0.97016 | 1.8674 | 0.93239
1.8826 | 0.97016 | 1.8676 | 0.93197
1.8828 | 0.97016 | 1.8678 | 0.93161
1.883 | 0.97016 | 1.868 | 0.93227
1.8832 | 0.97016 | 1.8682 | 0.93185
1.8834 | 0.97016 | 1.8684 | 0.93245
1.8836 | 0.97016 | 1.8686 | 0.93293
1.8838 | 0.97016 | 1.8688 | 0.93329
1.884 | 0.97016 | 1.869 | 0.93258
1.8842 | 0.97016 | 1.8692 | 0.93197
1.8844 | 0.97016 | 1.8694 | 0.93145
1.8846 | 0.97016 | 1.8696 | 0.92987
1.8848 | 0.97016 | 1.8698 | 0.92934
1.885 | 0.97016 | 1.87 | 0.92985
1.8852 | 0.97016 | 1.8702 | 0.9293
1.8854 | 0.97016 | 1.8704 | 0.9298
1.8856 | 0.97016 | 1.8706 | 0.92924
1.8858 | 0.97016 | 1.8708 | 0.92879
1.886 | 0.97016 | 1.871 | 0.92844
1.8862 | 0.97016 | 1.8712 | 0.92703
1.8864 | 0.97016 | 1.8714 | 0.92668
1.8866 | 0.97016 | 1.8716 | 0.92526
1.8868 | 0.97016 | 1.8718 | 0.92489
1.887 | 0.97016 | 1.872 | 0.92461
1.8872 | 0.97016 | 1.8722 | 0.92442
1.8874 | 0.97016 | 1.8724 | 0.92432
1.8876 | 0.97016 | 1.8726 | 0.92526
1.8878 | 0.97016 | 1.8728 | 0.92514
1.888 | 0.97016 | 1.873 | 0.92512
1.8882 | 0.97016 | 1.8732 | 0.92402
1.8884 | 0.97016 | 1.8734 | 0.92398
1.8886 | 0.97016 | 1.8736 | 0.92402
1.8888 | 0.97016 | 1.8738 | 0.92416
1.889 | 0.97016 | 1.874 | 0.92438
1.8892 | 0.97016 | 1.8742 | 0.92469
1.8894 | 0.97016 | 1.8744 | 0.9251
1.8896 | 0.97016 | 1.8746 | 0.92559
1.8898 | 0.97016 | 1.8748 | 0.92618
1.89 | 0.97016 | 1.875 | 0.92568
1.8902 | 0.97016 | 1.8752 | 0.92623
1.8904 | 0.97016 | 1.8754 | 0.92686
1.8906 | 0.97016 | 1.8756 | 0.92756
1.8908 | 0.97016 | 1.8758 | 0.92836
1.891 | 0.97016 | 1.876 | 0.93019
1.8912 | 0.97016 | 1.8762 | 0.93094
1.8914 | 0.97016 | 1.8764 | 0.93179
1.8916 | 0.97016 | 1.8766 | 0.93272
1.8918 | 0.97016 | 1.8768 | 0.93258
1.892 | 0.97016 | 1.877 | 0.93231
1.8922 | 0.97016 | 1.8772 | 0.93307
1.8924 | 0.97016 | 1.8774 | 0.93391
1.8926 | 0.97016 | 1.8776 | 0.93365
1.8928 | 0.97016 | 1.8778 | 0.93537
1.893 | 0.97016 | 1.878 | 0.93601
1.8932 | 0.97016 | 1.8782 | 0.93554
1.8934 | 0.97016 | 1.8784 | 0.93611
1.8936 | 0.97016 | 1.8786 | 0.93557
1.8938 | 0.97016 | 1.8788 | 0.93488
1.894 | 0.97016 | 1.879 | 0.93403
1.8942 | 0.97016 | 1.8792 | 0.93418
1.8944 | 0.97016 | 1.8794 | 0.93437
1.8946 | 0.97016 | 1.8796 | 0.9346
1.8948 | 0.97016 | 1.8798 | 0.93584
1.895 | 0.97016 | 1.88 | 0.93595
1.8952 | 0.97016 | 1.8802 | 0.93495
1.8954 | 0.97016 | 1.8804 | 0.93494
1.8956 | 0.97016 | 1.8806 | 0.93381
1.8958 | 0.97016 | 1.8808 | 0.93367
1.896 | 0.97016 | 1.881 | 0.93453
1.8962 | 0.97016 | 1.8812 | 0.93425
1.8964 | 0.97016 | 1.8814 | 0.93402
1.8966 | 0.97016 | 1.8816 | 0.93479
1.8968 | 0.97016 | 1.8818 | 0.9354
1.897 | 0.97016 | 1.882 | 0.93585
1.8972 | 0.97016 | 1.8822 | 0.93521
1.8974 | 0.97016 | 1.8824 | 0.93463
1.8976 | 0.97016 | 1.8826 | 0.93412
1.8978 | 0.97016 | 1.8828 | 0.9325
1.898 | 0.97016 | 1.883 | 0.9319
1.8982 | 0.97016 | 1.8832 | 0.93136
1.8984 | 0.97016 | 1.8834 | 0.93087
1.8986 | 0.97016 | 1.8836 | 0.93045
1.8988 | 0.97016 | 1.8838 | 0.93007
1.899 | 0.97016 | 1.884 | 0.92976
1.8992 | 0.97016 | 1.8842 | 0.9295
1.8994 | 0.97016 | 1.8844 | 0.9293
1.8996 | 0.97016 | 1.8846 | 0.92916
1.8998 | 0.97016 | 1.8848 | 0.92908
1.9 | 0.97016 | 1.885 | 0.92905
1.9002 | 0.97016 | 1.8852 | 0.92908
1.9004 | 0.97016 | 1.8854 | 0.92916
1.9006 | 0.97016 | 1.8856 | 0.93026
1.9008 | 0.97016 | 1.8858 | 0.93122
1.901 | 0.97016 | 1.886 | 0.93109
1.9012 | 0.97016 | 1.8862 | 0.92986
1.9014 | 0.97016 | 1.8864 | 0.92966
1.9016 | 0.97016 | 1.8866 | 0.92952
1.9018 | 0.97016 | 1.8868 | 0.92944
1.902 | 0.97016 | 1.887 | 0.92944
1.9022 | 0.97016 | 1.8872 | 0.92949
1.9024 | 0.97016 | 1.8874 | 0.92961
1.9026 | 0.97016 | 1.8876 | 0.9298
1.9028 | 0.97016 | 1.8878 | 0.93006
1.903 | 0.97016 | 1.888 | 0.92921
1.9032 | 0.97016 | 1.8882 | 0.92937
1.9034 | 0.97016 | 1.8884 | 0.9296
1.9036 | 0.97016 | 1.8886 | 0.92988
1.9038 | 0.96912 | 1.8888 | 0.93022
1.904 | 0.96934 | 1.889 | 0.93157
1.9042 | 0.96955 | 1.8892 | 0.93183
1.9044 | 0.96974 | 1.8894 | 0.93214
1.9046 | 0.9689 | 1.8896 | 0.93253
1.9048 | 0.96929 | 1.8898 | 0.93298
1.905 | 0.96864 | 1.89 | 0.93232
1.9052 | 0.96921 | 1.8902 | 0.93269
1.9054 | 0.96976 | 1.8904 | 0.93311
1.9056 | 0.97029 | 1.8906 | 0.93358
1.9058 | 0.97078 | 1.8908 | 0.93508
1.906 | 0.97125 | 1.891 | 0.93547
1.9062 | 0.9717 | 1.8912 | 0.93476
1.9064 | 0.97211 | 1.8914 | 0.93506
1.9066 | 0.97251 | 1.8916 | 0.93543
1.9068 | 0.97287 | 1.8918 | 0.93468
1.907 | 0.97321 | 1.892 | 0.93377
1.9072 | 0.97352 | 1.8922 | 0.9327
1.9074 | 0.97381 | 1.8924 | 0.93262
1.9076 | 0.97407 | 1.8926 | 0.93257
1.9078 | 0.9743 | 1.8928 | 0.93255
1.908 | 0.97451 | 1.893 | 0.93257
1.9082 | 0.97469 | 1.8932 | 0.93262
1.9084 | 0.97484 | 1.8934 | 0.9327
1.9086 | 0.97497 | 1.8936 | 0.93281
1.9088 | 0.97507 | 1.8938 | 0.93296
1.909 | 0.97514 | 1.894 | 0.93314
1.9092 | 0.97519 | 1.8942 | 0.93335
1.9094 | 0.97521 | 1.8944 | 0.9336
1.9096 | 0.97521 | 1.8946 | 0.93387
1.9098 | 0.97518 | 1.8948 | 0.93418
1.91 | 0.97512 | 1.895 | 0.93453
1.9102 | 0.97504 | 1.8952 | 0.9349
1.9104 | 0.97493 | 1.8954 | 0.93531
1.9106 | 0.97479 | 1.8956 | 0.93575
1.9108 | 0.97463 | 1.8958 | 0.93506
1.911 | 0.97444 | 1.896 | 0.93418
1.9112 | 0.97422 | 1.8962 | 0.93428
1.9114 | 0.97398 | 1.8964 | 0.93439
1.9116 | 0.97371 | 1.8966 | 0.93452
1.9118 | 0.97342 | 1.8968 | 0.93563
1.912 | 0.9731 | 1.897 | 0.93655
1.9122 | 0.97275 | 1.8972 | 0.93634
1.9124 | 0.97238 | 1.8974 | 0.93616
1.9126 | 0.97198 | 1.8976 | 0.93601
1.9128 | 0.97155 | 1.8978 | 0.9359
1.913 | 0.9711 | 1.898 | 0.93581
1.9132 | 0.97062 | 1.8982 | 0.93673
1.9134 | 0.97012 | 1.8984 | 0.93651
1.9136 | 0.96958 | 1.8986 | 0.93633
1.9138 | 0.96903 | 1.8988 | 0.9362
1.914 | 0.9697 | 1.899 | 0.93611
1.9142 | 0.96932 | 1.8992 | 0.93489
1.9144 | 0.96893 | 1.8994 | 0.93466
1.9146 | 0.96851 | 1.8996 | 0.93542
1.9148 | 0.96934 | 1.8998 | 0.93602
1.915 | 0.96912 | 1.9 | 0.93549
1.9152 | 0.97016 | 1.9002 | 0.93598
1.9154 | 0.97016 | 1.9004 | 0.93536
1.9156 | 0.97016 | 1.9006 | 0.93575
1.9158 | 0.97016 | 1.9008 | 0.93504
1.916 | 0.97016 | 1.901 | 0.93323
1.9162 | 0.97016 | 1.9012 | 0.93339
1.9164 | 0.97016 | 1.9014 | 0.93341
1.9166 | 0.97016 | 1.9016 | 0.9333
1.9168 | 0.97016 | 1.9018 | 0.9321
1.917 | 0.97016 | 1.902 | 0.93194
1.9172 | 0.97016 | 1.9022 | 0.93167
1.9174 | 0.97016 | 1.9024 | 0.93128
1.9176 | 0.97016 | 1.9026 | 0.92983
1.9178 | 0.97016 | 1.9028 | 0.92849
1.918 | 0.97016 | 1.903 | 0.92725
1.9182 | 0.97016 | 1.9032 | 0.92612
1.9184 | 0.97016 | 1.9034 | 0.9251
1.9186 | 0.97016 | 1.9036 | 0.92418
1.9188 | 0.97016 | 1.9038 | 0.92337
1.919 | 0.97016 | 1.904 | 0.92267
1.9192 | 0.97016 | 1.9042 | 0.92207
1.9194 | 0.97016 | 1.9044 | 0.92157
1.9196 | 0.97016 | 1.9046 | 0.92118
1.9198 | 0.97016 | 1.9048 | 0.9209
1.92 | 0.97016 | 1.905 | 0.92073
1.9202 | 0.97016 | 1.9052 | 0.92066
1.9204 | 0.97016 | 1.9054 | 0.9207
1.9206 | 0.97016 | 1.9056 | 0.92084
1.9208 | 0.97016 | 1.9058 | 0.92109
1.921 | 0.97016 | 1.906 | 0.92144
1.9212 | 0.97016 | 1.9062 | 0.9219
1.9214 | 0.97016 | 1.9064 | 0.92247
1.9216 | 0.97016 | 1.9066 | 0.92314
1.9218 | 0.97016 | 1.9068 | 0.92392
1.922 | 0.97016 | 1.907 | 0.92364
1.9222 | 0.97016 | 1.9072 | 0.92325
1.9224 | 0.97016 | 1.9074 | 0.9239
1.9226 | 0.97016 | 1.9076 | 0.92465
1.9228 | 0.96912 | 1.9078 | 0.92549
1.923 | 0.96934 | 1.908 | 0.92641
1.9232 | 0.96955 | 1.9082 | 0.92743
1.9234 | 0.96871 | 1.9084 | 0.92737
1.9236 | 0.96911 | 1.9086 | 0.92738
1.9238 | 0.96847 | 1.9088 | 0.92769
1.924 | 0.96905 | 1.909 | 0.92922
1.9242 | 0.96961 | 1.9092 | 0.93082
1.9244 | 0.97014 | 1.9094 | 0.93248
1.9246 | 0.97065 | 1.9096 | 0.93421
1.9248 | 0.97113 | 1.9098 | 0.93484
1.925 | 0.97054 | 1.91 | 0.93531
1.9252 | 0.97119 | 1.9102 | 0.9368
1.9254 | 0.97179 | 1.9104 | 0.93717
1.9256 | 0.97236 | 1.9106 | 0.93853
1.9258 | 0.9729 | 1.9108 | 0.93973
1.926 | 0.9734 | 1.911 | 0.94076
1.9262 | 0.97387 | 1.9112 | 0.94184
1.9264 | 0.9743 | 1.9114 | 0.94178
1.9266 | 0.97469 | 1.9116 | 0.94155
1.9268 | 0.97505 | 1.9118 | 0.94114
1.927 | 0.97538 | 1.912 | 0.9417
1.9272 | 0.97567 | 1.9122 | 0.94111
1.9274 | 0.97592 | 1.9124 | 0.94033
1.9276 | 0.97614 | 1.9126 | 0.93933
1.9278 | 0.97633 | 1.9128 | 0.93929
1.928 | 0.97648 | 1.913 | 0.93923
1.9282 | 0.97659 | 1.9132 | 0.93917
1.9284 | 0.97667 | 1.9134 | 0.9391
1.9286 | 0.97671 | 1.9136 | 0.93902
1.9288 | 0.97672 | 1.9138 | 0.93894
1.929 | 0.9767 | 1.914 | 0.93885
1.9292 | 0.97664 | 1.9142 | 0.93874
1.9294 | 0.97654 | 1.9144 | 0.93863
1.9296 | 0.97641 | 1.9146 | 0.93851
1.9298 | 0.97624 | 1.9148 | 0.93839
1.93 | 0.97604 | 1.915 | 0.93825
1.9302 | 0.9758 | 1.9152 | 0.93811
1.9304 | 0.97553 | 1.9154 | 0.93796
1.9306 | 0.97522 | 1.9156 | 0.9378
1.9308 | 0.97488 | 1.9158 | 0.93763
1.931 | 0.9745 | 1.916 | 0.93746
1.9312 | 0.97409 | 1.9162 | 0.93823
1.9314 | 0.97364 | 1.9164 | 0.93784
1.9316 | 0.97316 | 1.9166 | 0.93745
1.9318 | 0.97264 | 1.9168 | 0.93802
1.932 | 0.97208 | 1.917 | 0.93839
1.9322 | 0.97149 | 1.9172 | 0.9376
1.9324 | 0.97087 | 1.9174 | 0.93684
1.9326 | 0.97021 | 1.9176 | 0.93609
1.9328 | 0.96952 | 1.9178 | 0.93535
1.933 | 0.97004 | 1.918 | 0.93463
1.9332 | 0.96951 | 1.9182 | 0.93393
1.9334 | 0.96896 | 1.9184 | 0.93325
1.9336 | 0.96859 | 1.9186 | 0.93258
1.9338 | 0.96843 | 1.9188 | 0.93309
1.934 | 0.9695 | 1.919 | 0.93384
1.9342 | 0.96952 | 1.9192 | 0.93366
1.9344 | 0.96952 | 1.9194 | 0.93351
1.9346 | 0.9695 | 1.9196 | 0.9334
1.9348 | 0.96947 | 1.9198 | 0.93332
1.935 | 0.96941 | 1.92 | 0.93327
1.9352 | 0.9706 | 1.9202 | 0.93325
1.9354 | 0.97075 | 1.9204 | 0.93423
1.9356 | 0.97088 | 1.9206 | 0.93408
1.9358 | 0.97101 | 1.9208 | 0.93397
1.936 | 0.97113 | 1.921 | 0.93273
1.9362 | 0.9702 | 1.9212 | 0.93249
1.9364 | 0.97052 | 1.9214 | 0.93227
1.9366 | 0.97082 | 1.9216 | 0.9321
1.9368 | 0.9711 | 1.9218 | 0.93195
1.937 | 0.97136 | 1.922 | 0.93183
1.9372 | 0.97161 | 1.9222 | 0.93175
1.9374 | 0.97184 | 1.9224 | 0.9317
1.9376 | 0.97205 | 1.9226 | 0.93169
1.9378 | 0.97224 | 1.9228 | 0.9317
1.938 | 0.97242 | 1.923 | 0.93175
1.9382 | 0.97258 | 1.9232 | 0.93279
1.9384 | 0.97272 | 1.9234 | 0.93271
1.9386 | 0.97284 | 1.9236 | 0.93266
1.9388 | 0.97295 | 1.9238 | 0.93266
1.939 | 0.97303 | 1.924 | 0.9327
1.9392 | 0.9731 | 1.9242 | 0.93277
1.9394 | 0.97316 | 1.9244 | 0.93289
1.9396 | 0.97319 | 1.9246 | 0.93305
1.9398 | 0.97321 | 1.9248 | 0.93325
1.94 | 0.97321 | 1.925 | 0.93349
1.9402 | 0.97319 | 1.9252 | 0.93377
1.9404 | 0.97316 | 1.9254 | 0.93409
1.9406 | 0.9731 | 1.9256 | 0.93542
1.9408 | 0.97303 | 1.9258 | 0.93658
1.941 | 0.97295 | 1.926 | 0.93663
1.9412 | 0.97284 | 1.9262 | 0.93674
1.9414 | 0.97272 | 1.9264 | 0.9367
1.9416 | 0.97258 | 1.9266 | 0.93651
1.9418 | 0.97242 | 1.9268 | 0.93638
1.942 | 0.97224 | 1.927 | 0.93513
1.9422 | 0.97205 | 1.9272 | 0.93373
1.9424 | 0.97184 | 1.9274 | 0.93332
1.9426 | 0.97161 | 1.9276 | 0.93392
1.9428 | 0.97136 | 1.9278 | 0.93436
1.943 | 0.9711 | 1.928 | 0.93464
1.9432 | 0.97082 | 1.9282 | 0.93383
1.9434 | 0.97052 | 1.9284 | 0.93308
1.9436 | 0.9702 | 1.9286 | 0.93239
1.9438 | 0.97113 | 1.9288 | 0.93177
1.944 | 0.97101 | 1.929 | 0.93122
1.9442 | 0.97088 | 1.9292 | 0.93073
1.9444 | 0.97075 | 1.9294 | 0.9303
1.9446 | 0.9706 | 1.9296 | 0.92995
1.9448 | 0.97045 | 1.9298 | 0.93061
1.945 | 0.97028 | 1.93 | 0.93018
1.9452 | 0.97011 | 1.9302 | 0.92983
1.9454 | 0.96993 | 1.9304 | 0.92955
1.9456 | 0.96974 | 1.9306 | 0.92817
1.9458 | 0.96955 | 1.9308 | 0.92782
1.946 | 0.96934 | 1.931 | 0.92753
1.9462 | 0.96912 | 1.9312 | 0.92731
1.9464 | 0.97016 | 1.9314 | 0.92716
1.9466 | 0.97016 | 1.9316 | 0.92803
1.9468 | 0.97016 | 1.9318 | 0.9278
1.947 | 0.97016 | 1.932 | 0.92765
1.9472 | 0.97016 | 1.9322 | 0.92758
1.9474 | 0.97016 | 1.9324 | 0.92757
1.9476 | 0.97016 | 1.9326 | 0.92764
1.9478 | 0.97016 | 1.9328 | 0.92778
1.948 | 0.97016 | 1.933 | 0.928
1.9482 | 0.97016 | 1.9332 | 0.92829
1.9484 | 0.97016 | 1.9334 | 0.92749
1.9486 | 0.97016 | 1.9336 | 0.92771
1.9488 | 0.97016 | 1.9338 | 0.92895
1.949 | 0.97016 | 1.934 | 0.9291
1.9492 | 0.97016 | 1.9342 | 0.92933
1.9494 | 0.97016 | 1.9344 | 0.92962
1.9496 | 0.97016 | 1.9346 | 0.92999
1.9498 | 0.97016 | 1.9348 | 0.93044
1.95 | 0.97016 | 1.935 | 0.93096
1.9502 | 0.97016 | 1.9352 | 0.93155
1.9504 | 0.97016 | 1.9354 | 0.93221
1.9506 | 0.97016 | 1.9356 | 0.93391
1.9508 | 0.97016 | 1.9358 | 0.93431
1.951 | 0.97016 | 1.936 | 0.93342
1.9512 | 0.97016 | 1.9362 | 0.93357
1.9514 | 0.97016 | 1.9364 | 0.93378
1.9516 | 0.97016 | 1.9366 | 0.93291
1.9518 | 0.96912 | 1.9368 | 0.93305
1.952 | 0.96934 | 1.937 | 0.93327
1.9522 | 0.96955 | 1.9372 | 0.93354
1.9524 | 0.96974 | 1.9374 | 0.93484
1.9526 | 0.9689 | 1.9376 | 0.93505
1.9528 | 0.96929 | 1.9378 | 0.93417
1.953 | 0.96864 | 1.938 | 0.93314
1.9532 | 0.96921 | 1.9382 | 0.93196
1.9534 | 0.96976 | 1.9384 | 0.93179
1.9536 | 0.97029 | 1.9386 | 0.93166
1.9538 | 0.96975 | 1.9388 | 0.93159
1.954 | 0.97044 | 1.939 | 0.93157
1.9542 | 0.97109 | 1.9392 | 0.93159
1.9544 | 0.9717 | 1.9394 | 0.93166
1.9546 | 0.97228 | 1.9396 | 0.93179
1.9548 | 0.97283 | 1.9398 | 0.93196
1.955 | 0.97334 | 1.94 | 0.93101
1.9552 | 0.97381 | 1.9402 | 0.93106
1.9554 | 0.97425 | 1.9404 | 0.93116
1.9556 | 0.97465 | 1.9406 | 0.93129
1.9558 | 0.97502 | 1.9408 | 0.93147
1.956 | 0.97536 | 1.941 | 0.93168
1.9562 | 0.97566 | 1.9412 | 0.93194
1.9564 | 0.97592 | 1.9414 | 0.9332
1.9566 | 0.97615 | 1.9416 | 0.93334
1.9568 | 0.97634 | 1.9418 | 0.93236
1.957 | 0.9765 | 1.942 | 0.93238
1.9572 | 0.97662 | 1.9422 | 0.93244
1.9574 | 0.97671 | 1.9424 | 0.93254
1.9576 | 0.97676 | 1.9426 | 0.93268
1.9578 | 0.97678 | 1.9428 | 0.93287
1.958 | 0.97676 | 1.943 | 0.93309
1.9582 | 0.97671 | 1.9432 | 0.93336
1.9584 | 0.97662 | 1.9434 | 0.93366
1.9586 | 0.9765 | 1.9436 | 0.93401
1.9588 | 0.97634 | 1.9438 | 0.9344
1.959 | 0.97615 | 1.944 | 0.93366
1.9592 | 0.97592 | 1.9442 | 0.93391
1.9594 | 0.97566 | 1.9444 | 0.9342
1.9596 | 0.97536 | 1.9446 | 0.93547
1.9598 | 0.97502 | 1.9448 | 0.93562
1.96 | 0.97465 | 1.945 | 0.93582
1.9602 | 0.97425 | 1.9452 | 0.93701
1.9604 | 0.97381 | 1.9454 | 0.93804
1.9606 | 0.97334 | 1.9456 | 0.93892
1.9608 | 0.97283 | 1.9458 | 0.93753
1.961 | 0.97228 | 1.946 | 0.936
1.9612 | 0.9717 | 1.9462 | 0.93547
1.9614 | 0.97109 | 1.9464 | 0.93594
1.9616 | 0.97044 | 1.9466 | 0.93627
1.9618 | 0.96975 | 1.9468 | 0.9355
1.962 | 0.97029 | 1.947 | 0.93479
1.9622 | 0.96976 | 1.9472 | 0.93414
1.9624 | 0.96921 | 1.9474 | 0.93356
1.9626 | 0.96864 | 1.9476 | 0.93284
1.9628 | 0.96929 | 1.9478 | 0.93198
1.963 | 0.9689 | 1.948 | 0.93118
1.9632 | 0.96974 | 1.9482 | 0.93044
1.9634 | 0.96955 | 1.9484 | 0.93073
1.9636 | 0.96934 | 1.9486 | 0.92993
1.9638 | 0.96912 | 1.9488 | 0.93016
1.964 | 0.97016 | 1.949 | 0.9293
1.9642 | 0.97016 | 1.9492 | 0.92853
1.9644 | 0.97016 | 1.9494 | 0.92879
1.9646 | 0.97016 | 1.9496 | 0.92798
1.9648 | 0.97016 | 1.9498 | 0.92822
1.965 | 0.97016 | 1.95 | 0.92739
1.9652 | 0.97016 | 1.9502 | 0.92761
1.9654 | 0.97016 | 1.9504 | 0.92774
1.9656 | 0.97016 | 1.9506 | 0.92681
1.9658 | 0.97016 | 1.9508 | 0.92599
1.966 | 0.97016 | 1.951 | 0.92529
1.9662 | 0.97016 | 1.9512 | 0.9247
1.9664 | 0.97016 | 1.9514 | 0.92423
1.9666 | 0.97016 | 1.9516 | 0.9227
1.9668 | 0.97016 | 1.9518 | 0.92224
1.967 | 0.97016 | 1.952 | 0.92189
1.9672 | 0.97016 | 1.9522 | 0.92164
1.9674 | 0.97016 | 1.9524 | 0.92149
1.9676 | 0.97016 | 1.9526 | 0.92146
1.9678 | 0.97016 | 1.9528 | 0.92153
1.968 | 0.97016 | 1.953 | 0.9217
1.9682 | 0.97016 | 1.9532 | 0.92198
1.9684 | 0.97016 | 1.9534 | 0.92237
1.9686 | 0.97016 | 1.9536 | 0.92286
1.9688 | 0.97016 | 1.9538 | 0.92442
1.969 | 0.97016 | 1.954 | 0.92589
1.9692 | 0.97016 | 1.9542 | 0.92631
1.9694 | 0.97016 | 1.9544 | 0.92685
1.9696 | 0.97016 | 1.9546 | 0.92752
1.9698 | 0.97016 | 1.9548 | 0.92714
1.97 | 0.97016 | 1.955 | 0.92783
1.9702 | 0.97016 | 1.9552 | 0.92864
1.9704 | 0.97016 | 1.9554 | 0.92839
1.9706 | 0.97016 | 1.9556 | 0.92804
1.9708 | 0.97016 | 1.9558 | 0.92759
1.971 | 0.97016 | 1.956 | 0.92818
1.9712 | 0.97016 | 1.9562 | 0.92886
1.9714 | 0.97016 | 1.9564 | 0.92963
1.9716 | 0.97016 | 1.9566 | 0.92932
1.9718 | 0.97016 | 1.9568 | 0.92889
1.972 | 0.97016 | 1.957 | 0.92949
1.9722 | 0.97016 | 1.9572 | 0.93016
1.9724 | 0.97016 | 1.9574 | 0.93187
1.9726 | 0.97016 | 1.9576 | 0.93249
1.9728 | 0.97016 | 1.9578 | 0.93202
1.973 | 0.97016 | 1.958 | 0.93259
1.9732 | 0.97016 | 1.9582 | 0.93419
1.9734 | 0.97016 | 1.9584 | 0.9347
1.9736 | 0.97016 | 1.9586 | 0.93413
1.9738 | 0.97016 | 1.9588 | 0.93459
1.974 | 0.97016 | 1.959 | 0.93396
1.9742 | 0.97016 | 1.9592 | 0.93435
1.9744 | 0.97016 | 1.9594 | 0.93481
1.9746 | 0.97016 | 1.9596 | 0.93416
1.9748 | 0.97016 | 1.9598 | 0.93453
1.975 | 0.97016 | 1.96 | 0.93379
1.9752 | 0.97016 | 1.9602 | 0.93406
1.9754 | 0.97016 | 1.9604 | 0.93225
1.9756 | 0.97016 | 1.9606 | 0.93144
1.9758 | 0.97016 | 1.9608 | 0.93161
1.976 | 0.97016 | 1.961 | 0.9318
1.9762 | 0.97016 | 1.9612 | 0.93201
1.9764 | 0.97016 | 1.9614 | 0.93225
1.9766 | 0.97016 | 1.9616 | 0.93252
1.9768 | 0.97016 | 1.9618 | 0.93281
1.977 | 0.97016 | 1.962 | 0.93312
1.9772 | 0.97016 | 1.9622 | 0.93346
1.9774 | 0.97016 | 1.9624 | 0.93382
1.9776 | 0.97016 | 1.9626 | 0.93421
1.9778 | 0.97016 | 1.9628 | 0.93462
1.978 | 0.97016 | 1.963 | 0.93506
1.9782 | 0.97016 | 1.9632 | 0.93552
1.9784 | 0.97016 | 1.9634 | 0.93601
1.9786 | 0.97016 | 1.9636 | 0.93652
1.9788 | 0.97016 | 1.9638 | 0.93705
1.979 | 0.97016 | 1.964 | 0.93644
1.9792 | 0.97016 | 1.9642 | 0.9366
1.9794 | 0.97016 | 1.9644 | 0.93657
1.9796 | 0.97016 | 1.9646 | 0.93655
1.9798 | 0.97016 | 1.9648 | 0.93751
1.98 | 0.97016 | 1.965 | 0.93733
1.9802 | 0.97016 | 1.9652 | 0.93813
1.9804 | 0.97016 | 1.9654 | 0.93779
1.9806 | 0.97016 | 1.9656 | 0.93845
1.9808 | 0.97016 | 1.9658 | 0.93798
1.981 | 0.97016 | 1.966 | 0.93851
1.9812 | 0.97016 | 1.9662 | 0.93888
1.9814 | 0.97016 | 1.9664 | 0.93815
1.9816 | 0.97016 | 1.9666 | 0.93747
1.9818 | 0.97016 | 1.9668 | 0.9378
1.982 | 0.97016 | 1.967 | 0.93799
1.9822 | 0.97016 | 1.9672 | 0.93805
1.9824 | 0.97016 | 1.9674 | 0.93702
1.9826 | 0.97016 | 1.9676 | 0.93587
1.9828 | 0.97016 | 1.9678 | 0.93459
1.983 | 0.97016 | 1.968 | 0.93339
1.9832 | 0.97016 | 1.9682 | 0.93227
1.9834 | 0.97016 | 1.9684 | 0.93007
1.9836 | 0.97016 | 1.9686 | 0.9289
1.9838 | 0.97016 | 1.9688 | 0.92876
1.984 | 0.97016 | 1.969 | 0.92754
1.9842 | 0.97016 | 1.9692 | 0.92639
1.9844 | 0.97016 | 1.9694 | 0.92533
1.9846 | 0.97016 | 1.9696 | 0.92436
1.9848 | 0.97016 | 1.9698 | 0.92346
1.985 | 0.97016 | 1.97 | 0.92264
1.9852 | 0.97016 | 1.9702 | 0.92191
1.9854 | 0.97016 | 1.9704 | 0.92126
1.9856 | 0.97016 | 1.9706 | 0.92185
1.9858 | 0.97016 | 1.9708 | 0.92158
1.986 | 0.97016 | 1.971 | 0.9214
1.9862 | 0.97016 | 1.9712 | 0.9213
1.9864 | 0.97016 | 1.9714 | 0.9213
1.9866 | 0.97016 | 1.9716 | 0.92138
1.9868 | 0.97016 | 1.9718 | 0.92156
1.987 | 0.97016 | 1.972 | 0.92182
1.9872 | 0.97016 | 1.9722 | 0.92218
1.9874 | 0.97016 | 1.9724 | 0.92262
1.9876 | 0.97016 | 1.9726 | 0.92316
1.9878 | 0.97016 | 1.9728 | 0.92378
1.988 | 0.97016 | 1.973 | 0.92449
1.9882 | 0.97016 | 1.9732 | 0.9253
1.9884 | 0.97016 | 1.9734 | 0.92619
1.9886 | 0.97016 | 1.9736 | 0.92717
1.9888 | 0.97016 | 1.9738 | 0.92825
1.989 | 0.97016 | 1.974 | 0.92941
1.9892 | 0.97016 | 1.9742 | 0.93066
1.9894 | 0.97016 | 1.9744 | 0.93084
1.9896 | 0.97016 | 1.9746 | 0.93301
1.9898 | 0.97016 | 1.9748 | 0.93411
1.99 | 0.97016 | 1.975 | 0.93413
1.9902 | 0.97016 | 1.9752 | 0.93519
1.9904 | 0.97016 | 1.9754 | 0.93516
1.9906 | 0.97016 | 1.9756 | 0.93617
1.9908 | 0.97016 | 1.9758 | 0.93608
1.991 | 0.97016 | 1.976 | 0.93702
1.9912 | 0.97016 | 1.9762 | 0.93686
1.9914 | 0.97016 | 1.9764 | 0.93654
1.9916 | 0.97016 | 1.9766 | 0.93724
1.9918 | 0.97016 | 1.9768 | 0.93798
1.992 | 0.97016 | 1.977 | 0.9376
1.9922 | 0.97016 | 1.9772 | 0.93706
1.9924 | 0.97016 | 1.9774 | 0.93634
1.9926 | 0.97016 | 1.9776 | 0.93661
1.9928 | 0.97016 | 1.9778 | 0.93573
1.993 | 0.97016 | 1.978 | 0.93583
1.9932 | 0.97016 | 1.9782 | 0.93594
1.9934 | 0.97016 | 1.9784 | 0.93607
1.9936 | 0.97016 | 1.9786 | 0.93622
1.9938 | 0.97016 | 1.9788 | 0.93638
1.994 | 0.97016 | 1.979 | 0.93539
1.9942 | 0.97016 | 1.9792 | 0.93441
1.9944 | 0.97016 | 1.9794 | 0.9346
1.9946 | 0.97016 | 1.9796 | 0.93479
1.9948 | 0.97016 | 1.9798 | 0.93498
1.995 | 0.97016 | 1.98 | 0.93516
1.9952 | 0.97016 | 1.9802 | 0.93535
1.9954 | 0.97016 | 1.9804 | 0.93554
1.9956 | 0.97016 | 1.9806 | 0.93573
1.9958 | 0.97016 | 1.9808 | 0.93591
1.996 | 0.97016 | 1.981 | 0.9361
1.9962 | 0.97016 | 1.9812 | 0.93629
1.9964 | 0.97016 | 1.9814 | 0.93648
1.9966 | 0.97016 | 1.9816 | 0.93666
1.9968 | 0.97016 | 1.9818 | 0.93685
1.997 | 0.97016 | 1.982 | 0.93704
1.9972 | 0.97016 | 1.9822 | 0.93723
1.9974 | 0.97016 | 1.9824 | 0.93741
1.9976 | 0.97016 | 1.9826 | 0.9376
1.9978 | 0.97016 | 1.9828 | 0.93779
1.998 | 0.97016 | 1.983 | 0.93798
1.9982 | 0.97016 | 1.9832 | 0.93816
1.9984 | 0.97016 | 1.9834 | 0.93835
1.9986 | 0.97016 | 1.9836 | 0.93854
1.9988 | 0.97016 | 1.9838 | 0.93969
1.999 | 0.97016 | 1.984 | 0.94063
1.9992 | 0.97016 | 1.9842 | 0.94139
1.9994 | 0.97016 | 1.9844 | 0.941
1.9996 | 0.97016 | 1.9846 | 0.94064
1.9998 | 0.97016 | 1.9848 | 0.93913
2 | 0.97016 | 1.985 | 0.9386
2.0002 | 0.97016 | 1.9852 | 0.93809
2.0004 | 0.97016 | 1.9854 | 0.93759
2.0006 | 0.97016 | 1.9856 | 0.93711
2.0008 | 0.97016 | 1.9858 | 0.93665
2.001 | 0.97016 | 1.986 | 0.9362
2.0012 | 0.97016 | 1.9862 | 0.93576
2.0014 | 0.97016 | 1.9864 | 0.93535
2.0016 | 0.97016 | 1.9866 | 0.93495
2.0018 | 0.97016 | 1.9868 | 0.93457
2.002 | 0.97016 | 1.987 | 0.9342
2.0022 | 0.97016 | 1.9872 | 0.93385
2.0024 | 0.97016 | 1.9874 | 0.93351
2.0026 | 0.97016 | 1.9876 | 0.93319
2.0028 | 0.97016 | 1.9878 | 0.93289
2.003 | 0.97016 | 1.988 | 0.93261
2.0032 | 0.97016 | 1.9882 | 0.93234
2.0034 | 0.97016 | 1.9884 | 0.93209
2.0036 | 0.97016 | 1.9886 | 0.93185
2.0038 | 0.97016 | 1.9888 | 0.93163
2.004 | 0.97016 | 1.989 | 0.93142
2.0042 | 0.97016 | 1.9892 | 0.93124
2.0044 | 0.97016 | 1.9894 | 0.93223
2.0046 | 0.97016 | 1.9896 | 0.93229
2.0048 | 0.97016 | 1.9898 | 0.93238
2.005 | 0.97016 | 1.99 | 0.93249
2.0052 | 0.97016 | 1.9902 | 0.93262
2.0054 | 0.96912 | 1.9904 | 0.93278
2.0056 | 0.96934 | 1.9906 | 0.93297
2.0058 | 0.96955 | 1.9908 | 0.93318
2.006 | 0.96974 | 1.991 | 0.93341
2.0062 | 0.96993 | 1.9912 | 0.93366
2.0064 | 0.96908 | 1.9914 | 0.93395
2.0066 | 0.96843 | 1.9916 | 0.93425
2.0068 | 0.96902 | 1.9918 | 0.93458
2.007 | 0.96957 | 1.992 | 0.93494
2.0072 | 0.97011 | 1.9922 | 0.93532
2.0074 | 0.97061 | 1.9924 | 0.93572
2.0076 | 0.97109 | 1.9926 | 0.93615
2.0078 | 0.97154 | 1.9928 | 0.93756
2.008 | 0.97197 | 1.993 | 0.93784
2.0082 | 0.97237 | 1.9932 | 0.93815
2.0084 | 0.97274 | 1.9934 | 0.93849
2.0086 | 0.97309 | 1.9936 | 0.93887
2.0088 | 0.97341 | 1.9938 | 0.93927
2.009 | 0.97371 | 1.994 | 0.93855
2.0092 | 0.97397 | 1.9942 | 0.93764
2.0094 | 0.97422 | 1.9944 | 0.93653
2.0096 | 0.97443 | 1.9946 | 0.9364
2.0098 | 0.97462 | 1.9948 | 0.93627
2.01 | 0.97478 | 1.995 | 0.93616
2.0102 | 0.97492 | 1.9952 | 0.93604
2.0104 | 0.97503 | 1.9954 | 0.93594
2.0106 | 0.97511 | 1.9956 | 0.93585
2.0108 | 0.97517 | 1.9958 | 0.93576
2.011 | 0.9752 | 1.996 | 0.93569
2.0112 | 0.9752 | 1.9962 | 0.93562
2.0114 | 0.97518 | 1.9964 | 0.93556
2.0116 | 0.97513 | 1.9966 | 0.9355
2.0118 | 0.97506 | 1.9968 | 0.93642
2.012 | 0.97496 | 1.997 | 0.93618
2.0122 | 0.97483 | 1.9972 | 0.93596
2.0124 | 0.97468 | 1.9974 | 0.93576
2.0126 | 0.9745 | 1.9976 | 0.93557
2.0128 | 0.97429 | 1.9978 | 0.9354
2.013 | 0.97406 | 1.998 | 0.93524
2.0132 | 0.9738 | 1.9982 | 0.93606
2.0134 | 0.97351 | 1.9984 | 0.9367
2.0136 | 0.9732 | 1.9986 | 0.9362
2.0138 | 0.97286 | 1.9988 | 0.93574
2.014 | 0.9725 | 1.999 | 0.93531
2.0142 | 0.97211 | 1.9992 | 0.93491
2.0144 | 0.97169 | 1.9994 | 0.93454
2.0146 | 0.97124 | 1.9996 | 0.9342
2.0148 | 0.97077 | 1.9998 | 0.9339
2.015 | 0.97028 | 2 | 0.93363
2.0152 | 0.96975 | 2.0002 | 0.9334
2.0154 | 0.96921 | 2.0004 | 0.93319
2.0156 | 0.96989 | 2.0006 | 0.93302
2.0158 | 0.96952 | 2.0008 | 0.93288
2.016 | 0.96913 | 2.001 | 0.93278
2.0162 | 0.96873 | 2.0012 | 0.9327
2.0164 | 0.96831 | 2.0014 | 0.93266
2.0166 | 0.96912 | 2.0016 | 0.93265
2.0168 | 0.97016 | 2.0018 | 0.93268
2.017 | 0.97016 | 2.002 | 0.93274
2.0172 | 0.97016 | 2.0022 | 0.93283
2.0174 | 0.97016 | 2.0024 | 0.93295
2.0176 | 0.97016 | 2.0026 | 0.9331
2.0178 | 0.97016 | 2.0028 | 0.93329
2.018 | 0.97016 | 2.003 | 0.93234
2.0182 | 0.97016 | 2.0032 | 0.93238
2.0184 | 0.97016 | 2.0034 | 0.93244
2.0186 | 0.97016 | 2.0036 | 0.93253
2.0188 | 0.97016 | 2.0038 | 0.93264
2.019 | 0.97016 | 2.004 | 0.93277
2.0192 | 0.97016 | 2.0042 | 0.93293
2.0194 | 0.97016 | 2.0044 | 0.93311
2.0196 | 0.97016 | 2.0046 | 0.93332
2.0198 | 0.97016 | 2.0048 | 0.93355
2.02 | 0.97016 | 2.005 | 0.93381
2.0202 | 0.97016 | 2.0052 | 0.93409
2.0204 | 0.97016 | 2.0054 | 0.9344
2.0206 | 0.97016 | 2.0056 | 0.93473
2.0208 | 0.97016 | 2.0058 | 0.93508
2.021 | 0.97016 | 2.006 | 0.93546
2.0212 | 0.97016 | 2.0062 | 0.93587
2.0214 | 0.97016 | 2.0064 | 0.93725
2.0216 | 0.97016 | 2.0066 | 0.93751
2.0218 | 0.97016 | 2.0068 | 0.93779
2.022 | 0.97016 | 2.007 | 0.93694
2.0222 | 0.97016 | 2.0072 | 0.93708
2.0224 | 0.97016 | 2.0074 | 0.9382
2.0226 | 0.97016 | 2.0076 | 0.93818
2.0228 | 0.97016 | 2.0078 | 0.9382
2.023 | 0.97016 | 2.008 | 0.9392
2.0232 | 0.97016 | 2.0082 | 0.93909
2.0234 | 0.97016 | 2.0084 | 0.93784
2.0236 | 0.97016 | 2.0086 | 0.93642
2.0238 | 0.97016 | 2.0088 | 0.93599
2.024 | 0.97016 | 2.009 | 0.93557
2.0242 | 0.97016 | 2.0092 | 0.93519
2.0244 | 0.97016 | 2.0094 | 0.93482
2.0246 | 0.97016 | 2.0096 | 0.93448
2.0248 | 0.97016 | 2.0098 | 0.93417
2.025 | 0.97016 | 2.01 | 0.93388
2.0252 | 0.97016 | 2.0102 | 0.93362
2.0254 | 0.97016 | 2.0104 | 0.93338
2.0256 | 0.97016 | 2.0106 | 0.93316
2.0258 | 0.97016 | 2.0108 | 0.93297
2.026 | 0.97016 | 2.011 | 0.9328
2.0262 | 0.97016 | 2.0112 | 0.93266
2.0264 | 0.97016 | 2.0114 | 0.93254
2.0266 | 0.97016 | 2.0116 | 0.93245
2.0268 | 0.97016 | 2.0118 | 0.93238
2.027 | 0.97016 | 2.012 | 0.93233
2.0272 | 0.97016 | 2.0122 | 0.93231
2.0274 | 0.97016 | 2.0124 | 0.93231
2.0276 | 0.97016 | 2.0126 | 0.93234
2.0278 | 0.97016 | 2.0128 | 0.9324
2.028 | 0.97016 | 2.013 | 0.93247
2.0282 | 0.97016 | 2.0132 | 0.93258
2.0284 | 0.97016 | 2.0134 | 0.9327
2.0286 | 0.97016 | 2.0136 | 0.93285
2.0288 | 0.97016 | 2.0138 | 0.93303
2.029 | 0.97016 | 2.014 | 0.93323
2.0292 | 0.97016 | 2.0142 | 0.93345
2.0294 | 0.97016 | 2.0144 | 0.9337
2.0296 | 0.97016 | 2.0146 | 0.93397
2.0298 | 0.97016 | 2.0148 | 0.93523
2.03 | 0.97016 | 2.015 | 0.93535
2.0302 | 0.97016 | 2.0152 | 0.93551
2.0304 | 0.97016 | 2.0154 | 0.9357
2.0306 | 0.97016 | 2.0156 | 0.93592
2.0308 | 0.97016 | 2.0158 | 0.93617
2.031 | 0.97016 | 2.016 | 0.93646
2.0312 | 0.97016 | 2.0162 | 0.93677
2.0314 | 0.97016 | 2.0164 | 0.93712
2.0316 | 0.97016 | 2.0166 | 0.93634
2.0318 | 0.97016 | 2.0168 | 0.93654
2.032 | 0.97016 | 2.017 | 0.93772
2.0322 | 0.97016 | 2.0172 | 0.93873
2.0324 | 0.97016 | 2.0174 | 0.93861
2.0326 | 0.97016 | 2.0176 | 0.93737
2.0328 | 0.97016 | 2.0178 | 0.93712
2.033 | 0.97016 | 2.018 | 0.93786
2.0332 | 0.97016 | 2.0182 | 0.93726
2.0334 | 0.97016 | 2.0184 | 0.9365
2.0336 | 0.97016 | 2.0186 | 0.93577
2.0338 | 0.97016 | 2.0188 | 0.93605
2.034 | 0.97016 | 2.019 | 0.93521
2.0342 | 0.97016 | 2.0192 | 0.93442
2.0344 | 0.97016 | 2.0194 | 0.93368
2.0346 | 0.97016 | 2.0196 | 0.93299
2.0348 | 0.97016 | 2.0198 | 0.93234
2.035 | 0.97016 | 2.02 | 0.93175
2.0352 | 0.97016 | 2.0202 | 0.9312
2.0354 | 0.97016 | 2.0204 | 0.9307
2.0356 | 0.96912 | 2.0206 | 0.93025
2.0358 | 0.96934 | 2.0208 | 0.92985
2.036 | 0.96955 | 2.021 | 0.9295
2.0362 | 0.96974 | 2.0212 | 0.93016
2.0364 | 0.9689 | 2.0214 | 0.92971
2.0366 | 0.96929 | 2.0216 | 0.92931
2.0368 | 0.96967 | 2.0218 | 0.92897
2.037 | 0.97003 | 2.022 | 0.92869
2.0372 | 0.97038 | 2.0222 | 0.92847
2.0374 | 0.9707 | 2.0224 | 0.9283
2.0376 | 0.97101 | 2.0226 | 0.92819
2.0378 | 0.9713 | 2.0228 | 0.9291
2.038 | 0.97157 | 2.023 | 0.9289
2.0382 | 0.97183 | 2.0232 | 0.92877
2.0384 | 0.97206 | 2.0234 | 0.92871
2.0386 | 0.97228 | 2.0236 | 0.92871
2.0388 | 0.97248 | 2.0238 | 0.92877
2.039 | 0.97267 | 2.024 | 0.9289
2.0392 | 0.97284 | 2.0242 | 0.9291
2.0394 | 0.97299 | 2.0244 | 0.92936
2.0396 | 0.97312 | 2.0246 | 0.92968
2.0398 | 0.97323 | 2.0248 | 0.93103
2.04 | 0.97333 | 2.025 | 0.93012
2.0402 | 0.97341 | 2.0252 | 0.93024
2.0404 | 0.97347 | 2.0254 | 0.93042
2.0406 | 0.97351 | 2.0256 | 0.93066
2.0408 | 0.97354 | 2.0258 | 0.93097
2.041 | 0.97355 | 2.026 | 0.93135
2.0412 | 0.97354 | 2.0262 | 0.93179
2.0414 | 0.97351 | 2.0264 | 0.93229
2.0416 | 0.97347 | 2.0266 | 0.93287
2.0418 | 0.97341 | 2.0268 | 0.9335
2.042 | 0.97333 | 2.027 | 0.9342
2.0422 | 0.97323 | 2.0272 | 0.9338
2.0424 | 0.97312 | 2.0274 | 0.93325
2.0426 | 0.97299 | 2.0276 | 0.93371
2.0428 | 0.97284 | 2.0278 | 0.93421
2.043 | 0.97267 | 2.028 | 0.93477
2.0432 | 0.97248 | 2.0282 | 0.9342
2.0434 | 0.97228 | 2.0284 | 0.93347
2.0436 | 0.97206 | 2.0286 | 0.93373
2.0438 | 0.97183 | 2.0288 | 0.93403
2.044 | 0.97157 | 2.029 | 0.93319
2.0442 | 0.9713 | 2.0292 | 0.93333
2.0444 | 0.97101 | 2.0294 | 0.9335
2.0446 | 0.9707 | 2.0296 | 0.93369
2.0448 | 0.97038 | 2.0298 | 0.93391
2.045 | 0.97003 | 2.03 | 0.93415
2.0452 | 0.96967 | 2.0302 | 0.93441
2.0454 | 0.96929 | 2.0304 | 0.9347
2.0456 | 0.9689 | 2.0306 | 0.93597
2.0458 | 0.96974 | 2.0308 | 0.93611
2.046 | 0.96955 | 2.031 | 0.93628
2.0462 | 0.96934 | 2.0312 | 0.93649
2.0464 | 0.96912 | 2.0314 | 0.93556
2.0466 | 0.97016 | 2.0316 | 0.93561
2.0468 | 0.97016 | 2.0318 | 0.93569
2.047 | 0.97016 | 2.032 | 0.93579
2.0472 | 0.97016 | 2.0322 | 0.93592
2.0474 | 0.97016 | 2.0324 | 0.93607
2.0476 | 0.97016 | 2.0326 | 0.93624
2.0478 | 0.97016 | 2.0328 | 0.93644
2.048 | 0.97016 | 2.033 | 0.9355
2.0482 | 0.97016 | 2.0332 | 0.93553
2.0484 | 0.97016 | 2.0334 | 0.93558
2.0486 | 0.97016 | 2.0336 | 0.93565
2.0488 | 0.97016 | 2.0338 | 0.93573
2.049 | 0.97016 | 2.034 | 0.93583
2.0492 | 0.97016 | 2.0342 | 0.93594
2.0494 | 0.97119 | 2.0344 | 0.93607
2.0496 | 0.97098 | 2.0346 | 0.93622
2.0498 | 0.97077 | 2.0348 | 0.93638
2.05 | 0.97057 | 2.035 | 0.93635
2.0502 | 0.97038 | 2.0352 | 0.93613
2.0504 | 0.9702 | 2.0354 | 0.93593
2.0506 | 0.97003 | 2.0356 | 0.93574
2.0508 | 0.96987 | 2.0358 | 0.93557
2.051 | 0.96971 | 2.036 | 0.93541
2.0512 | 0.96957 | 2.0362 | 0.93623
2.0514 | 0.96943 | 2.0364 | 0.93591
2.0516 | 0.96827 | 2.0366 | 0.93561
2.0518 | 0.96837 | 2.0368 | 0.93534
2.052 | 0.96847 | 2.037 | 0.93509
2.0522 | 0.96856 | 2.0372 | 0.93487
2.0524 | 0.96866 | 2.0374 | 0.93467
2.0526 | 0.96876 | 2.0376 | 0.93449
2.0528 | 0.96782 | 2.0378 | 0.93434
2.053 | 0.96813 | 2.038 | 0.93422
2.0532 | 0.9674 | 2.0382 | 0.93411
2.0534 | 0.96688 | 2.0384 | 0.93404
2.0536 | 0.96758 | 2.0386 | 0.93398
2.0538 | 0.96826 | 2.0388 | 0.93395
2.054 | 0.96892 | 2.039 | 0.93395
2.0542 | 0.96955 | 2.0392 | 0.93397
2.0544 | 0.96912 | 2.0394 | 0.93402
2.0546 | 0.96991 | 2.0396 | 0.93408
2.0548 | 0.97066 | 2.0398 | 0.93418
2.055 | 0.97138 | 2.04 | 0.9343
2.0552 | 0.97207 | 2.0402 | 0.93444
2.0554 | 0.97272 | 2.0404 | 0.93461
2.0556 | 0.97334 | 2.0406 | 0.9348
2.0558 | 0.97288 | 2.0408 | 0.93385
2.056 | 0.97364 | 2.041 | 0.93387
2.0562 | 0.97332 | 2.0412 | 0.93391
2.0564 | 0.97421 | 2.0414 | 0.93397
2.0566 | 0.97505 | 2.0416 | 0.93404
2.0568 | 0.9748 | 2.0418 | 0.93413
2.057 | 0.97574 | 2.042 | 0.93424
2.0572 | 0.97662 | 2.0422 | 0.93436
2.0574 | 0.97745 | 2.0424 | 0.9345
2.0576 | 0.97821 | 2.0426 | 0.93466
2.0578 | 0.9789 | 2.0428 | 0.93483
2.058 | 0.97954 | 2.043 | 0.93501
2.0582 | 0.98012 | 2.0432 | 0.93522
2.0584 | 0.98063 | 2.0434 | 0.93544
2.0586 | 0.98108 | 2.0436 | 0.93567
2.0588 | 0.98148 | 2.0438 | 0.93593
2.059 | 0.9818 | 2.044 | 0.9362
2.0592 | 0.98207 | 2.0442 | 0.93648
2.0594 | 0.98228 | 2.0444 | 0.93678
2.0596 | 0.98117 | 2.0446 | 0.93806
2.0598 | 0.98102 | 2.0448 | 0.93916
2.06 | 0.9808 | 2.045 | 0.94007
2.0602 | 0.98051 | 2.0452 | 0.93966
2.0604 | 0.98015 | 2.0454 | 0.94003
2.0606 | 0.97972 | 2.0456 | 0.93929
2.0608 | 0.97922 | 2.0458 | 0.93956
2.061 | 0.97864 | 2.046 | 0.93871
2.0612 | 0.978 | 2.0462 | 0.93889
2.0614 | 0.97729 | 2.0464 | 0.93679
2.0616 | 0.97651 | 2.0466 | 0.93571
2.0618 | 0.97691 | 2.0468 | 0.93564
2.062 | 0.97622 | 2.047 | 0.93448
2.0622 | 0.97547 | 2.0472 | 0.93338
2.0624 | 0.97466 | 2.0474 | 0.93234
2.0626 | 0.97379 | 2.0476 | 0.93137
2.0628 | 0.97285 | 2.0478 | 0.93046
2.063 | 0.97311 | 2.048 | 0.92962
2.0632 | 0.97228 | 2.0482 | 0.92885
2.0634 | 0.97266 | 2.0484 | 0.92814
2.0636 | 0.97322 | 2.0486 | 0.92845
2.0638 | 0.97271 | 2.0488 | 0.92863
2.064 | 0.97217 | 2.049 | 0.92869
2.0642 | 0.97159 | 2.0492 | 0.92766
2.0644 | 0.97097 | 2.0494 | 0.92673
2.0646 | 0.97158 | 2.0496 | 0.92589
2.0648 | 0.97113 | 2.0498 | 0.92513
2.065 | 0.97065 | 2.05 | 0.92447
2.0652 | 0.97014 | 2.0502 | 0.92389
2.0654 | 0.96961 | 2.0504 | 0.92341
2.0656 | 0.96905 | 2.0506 | 0.92301
2.0658 | 0.96847 | 2.0508 | 0.9227
2.066 | 0.96911 | 2.051 | 0.92249
2.0662 | 0.96871 | 2.0512 | 0.92236
2.0664 | 0.96955 | 2.0514 | 0.92232
2.0666 | 0.96934 | 2.0516 | 0.92238
2.0668 | 0.96912 | 2.0518 | 0.92252
2.067 | 0.97016 | 2.052 | 0.92275
2.0672 | 0.97016 | 2.0522 | 0.92308
2.0674 | 0.97016 | 2.0524 | 0.92349
2.0676 | 0.97016 | 2.0526 | 0.92399
2.0678 | 0.97016 | 2.0528 | 0.92458
2.068 | 0.97016 | 2.053 | 0.92526
2.0682 | 0.97016 | 2.0532 | 0.92603
2.0684 | 0.97016 | 2.0534 | 0.92689
2.0686 | 0.97016 | 2.0536 | 0.92784
2.0688 | 0.97016 | 2.0538 | 0.92888
2.069 | 0.97016 | 2.054 | 0.93001
2.0692 | 0.97016 | 2.0542 | 0.93123
2.0694 | 0.97016 | 2.0544 | 0.93254
2.0696 | 0.97016 | 2.0546 | 0.93394
2.0698 | 0.97016 | 2.0548 | 0.93426
2.07 | 0.97016 | 2.055 | 0.93446
2.0702 | 0.97016 | 2.0552 | 0.93548
2.0704 | 0.96912 | 2.0554 | 0.93519
2.0706 | 0.96831 | 2.0556 | 0.93477
2.0708 | 0.96873 | 2.0558 | 0.93536
2.071 | 0.9681 | 2.056 | 0.93484
2.0712 | 0.9687 | 2.0562 | 0.93629
2.0714 | 0.96928 | 2.0564 | 0.93546
2.0716 | 0.96983 | 2.0566 | 0.93564
2.0718 | 0.97035 | 2.0568 | 0.93587
2.072 | 0.97084 | 2.057 | 0.93498
2.0722 | 0.97131 | 2.0572 | 0.93509
2.0724 | 0.97176 | 2.0574 | 0.93524
2.0726 | 0.97218 | 2.0576 | 0.93543
2.0728 | 0.97257 | 2.0578 | 0.93566
2.073 | 0.97293 | 2.058 | 0.93594
2.0732 | 0.97327 | 2.0582 | 0.93625
2.0734 | 0.97358 | 2.0584 | 0.93661
2.0736 | 0.97387 | 2.0586 | 0.937
2.0738 | 0.97413 | 2.0588 | 0.93627
2.074 | 0.97436 | 2.059 | 0.93537
2.0742 | 0.97457 | 2.0592 | 0.93428
2.0744 | 0.97475 | 2.0594 | 0.93416
2.0746 | 0.9749 | 2.0596 | 0.93406
2.0748 | 0.97503 | 2.0598 | 0.93494
2.075 | 0.97513 | 2.06 | 0.93468
2.0752 | 0.9752 | 2.0602 | 0.93444
2.0754 | 0.97525 | 2.0604 | 0.93518
2.0756 | 0.97527 | 2.0606 | 0.93479
2.0758 | 0.97527 | 2.0608 | 0.93443
2.076 | 0.97524 | 2.061 | 0.9341
2.0762 | 0.97518 | 2.0612 | 0.93381
2.0764 | 0.9751 | 2.0614 | 0.93355
2.0766 | 0.97499 | 2.0616 | 0.93332
2.0768 | 0.97485 | 2.0618 | 0.93312
2.077 | 0.97469 | 2.062 | 0.93296
2.0772 | 0.9745 | 2.0622 | 0.93283
2.0774 | 0.97429 | 2.0624 | 0.93273
2.0776 | 0.97404 | 2.0626 | 0.93267
2.0778 | 0.97378 | 2.0628 | 0.93263
2.078 | 0.97348 | 2.063 | 0.93263
2.0782 | 0.97316 | 2.0632 | 0.93267
2.0784 | 0.97281 | 2.0634 | 0.93273
2.0786 | 0.97244 | 2.0636 | 0.93283
2.0788 | 0.97204 | 2.0638 | 0.93296
2.079 | 0.97161 | 2.064 | 0.93312
2.0792 | 0.97116 | 2.0642 | 0.93332
2.0794 | 0.97068 | 2.0644 | 0.93355
2.0796 | 0.97018 | 2.0646 | 0.93381
2.0798 | 0.96964 | 2.0648 | 0.9341
2.08 | 0.96909 | 2.065 | 0.93539
2.0802 | 0.9685 | 2.0652 | 0.93555
2.0804 | 0.96789 | 2.0654 | 0.93554
2.0806 | 0.96851 | 2.0656 | 0.93632
2.0808 | 0.96934 | 2.0658 | 0.93599
2.081 | 0.96912 | 2.066 | 0.9357
2.0812 | 0.97016 | 2.0662 | 0.93547
2.0814 | 0.97016 | 2.0664 | 0.93411
2.0816 | 0.97016 | 2.0666 | 0.93376
2.0818 | 0.97119 | 2.0668 | 0.93344
2.082 | 0.97098 | 2.067 | 0.93413
2.0822 | 0.97077 | 2.0672 | 0.9337
2.0824 | 0.97057 | 2.0674 | 0.93331
2.0826 | 0.97038 | 2.0676 | 0.93298
2.0828 | 0.9702 | 2.0678 | 0.93269
2.083 | 0.97003 | 2.068 | 0.93246
2.0832 | 0.96987 | 2.0682 | 0.93227
2.0834 | 0.96971 | 2.0684 | 0.93213
2.0836 | 0.96957 | 2.0686 | 0.93204
2.0838 | 0.96943 | 2.0688 | 0.932
2.084 | 0.96931 | 2.069 | 0.93297
2.0842 | 0.96919 | 2.0692 | 0.93282
2.0844 | 0.96908 | 2.0694 | 0.9337
2.0846 | 0.96898 | 2.0696 | 0.93347
2.0848 | 0.96888 | 2.0698 | 0.93331
2.085 | 0.9688 | 2.07 | 0.93204
2.0852 | 0.96873 | 2.0702 | 0.93179
2.0854 | 0.96866 | 2.0704 | 0.9316
2.0856 | 0.96757 | 2.0706 | 0.93126
2.0858 | 0.96774 | 2.0708 | 0.93076
2.086 | 0.9679 | 2.071 | 0.93033
2.0862 | 0.96807 | 2.0712 | 0.92995
2.0864 | 0.96824 | 2.0714 | 0.92963
2.0866 | 0.9684 | 2.0716 | 0.92936
2.0868 | 0.96857 | 2.0718 | 0.92915
2.087 | 0.96874 | 2.072 | 0.929
2.0872 | 0.9689 | 2.0722 | 0.92891
2.0874 | 0.96907 | 2.0724 | 0.92887
2.0876 | 0.96821 | 2.0726 | 0.92889
2.0878 | 0.96755 | 2.0728 | 0.92897
2.088 | 0.96711 | 2.073 | 0.9291
2.0882 | 0.9679 | 2.0732 | 0.9293
2.0884 | 0.96866 | 2.0734 | 0.92954
2.0886 | 0.96939 | 2.0736 | 0.92985
2.0888 | 0.9701 | 2.0738 | 0.93021
2.089 | 0.97078 | 2.074 | 0.93063
2.0892 | 0.9704 | 2.0742 | 0.93111
2.0894 | 0.97021 | 2.0744 | 0.93165
2.0896 | 0.97123 | 2.0746 | 0.93224
2.0898 | 0.97118 | 2.0748 | 0.93288
2.09 | 0.97233 | 2.075 | 0.93359
2.0902 | 0.97343 | 2.0752 | 0.93319
2.0904 | 0.97448 | 2.0754 | 0.93379
2.0906 | 0.97547 | 2.0756 | 0.93327
2.0908 | 0.97641 | 2.0758 | 0.93259
2.091 | 0.9773 | 2.076 | 0.9329
2.0912 | 0.97813 | 2.0762 | 0.93325
2.0914 | 0.97891 | 2.0764 | 0.93362
2.0916 | 0.97964 | 2.0766 | 0.93403
2.0918 | 0.98032 | 2.0768 | 0.93447
2.092 | 0.97969 | 2.077 | 0.93494
2.0922 | 0.98003 | 2.0772 | 0.93428
2.0924 | 0.9803 | 2.0774 | 0.9346
2.0926 | 0.98052 | 2.0776 | 0.93495
2.0928 | 0.98067 | 2.0778 | 0.93532
2.093 | 0.98076 | 2.078 | 0.93572
2.0932 | 0.98079 | 2.0782 | 0.93614
2.0934 | 0.98076 | 2.0784 | 0.93658
2.0936 | 0.98067 | 2.0786 | 0.93801
2.0938 | 0.98052 | 2.0788 | 0.9383
2.094 | 0.9803 | 2.079 | 0.93959
2.0942 | 0.98003 | 2.0792 | 0.93954
2.0944 | 0.97969 | 2.0794 | 0.93932
2.0946 | 0.97929 | 2.0796 | 0.93894
2.0948 | 0.97883 | 2.0798 | 0.93935
2.095 | 0.9783 | 2.08 | 0.93864
2.0952 | 0.97772 | 2.0802 | 0.93798
2.0954 | 0.97707 | 2.0804 | 0.93833
2.0956 | 0.97636 | 2.0806 | 0.93756
2.0958 | 0.97685 | 2.0808 | 0.93665
2.096 | 0.97626 | 2.081 | 0.93558
2.0962 | 0.97561 | 2.0812 | 0.93458
2.0964 | 0.9749 | 2.0814 | 0.93363
2.0966 | 0.97415 | 2.0816 | 0.93273
2.0968 | 0.97334 | 2.0818 | 0.9319
2.097 | 0.97248 | 2.082 | 0.93112
2.0972 | 0.97156 | 2.0822 | 0.9304
2.0974 | 0.9706 | 2.0824 | 0.92973
2.0976 | 0.96958 | 2.0826 | 0.92912
2.0978 | 0.96976 | 2.0828 | 0.92857
2.098 | 0.97013 | 2.083 | 0.92808
2.0982 | 0.97068 | 2.0832 | 0.92764
2.0984 | 0.97018 | 2.0834 | 0.92726
2.0986 | 0.96964 | 2.0836 | 0.92694
2.0988 | 0.96909 | 2.0838 | 0.92764
2.099 | 0.9685 | 2.084 | 0.92819
2.0992 | 0.96789 | 2.0842 | 0.9286
2.0994 | 0.96851 | 2.0844 | 0.92794
2.0996 | 0.96934 | 2.0846 | 0.92735
2.0998 | 0.96912 | 2.0848 | 0.92684
2.1 | 0.97016 | 2.085 | 0.92642
2.1002 | 0.97016 | 2.0852 | 0.92608
2.1004 | 0.97016 | 2.0854 | 0.92677
2.1006 | 0.97016 | 2.0856 | 0.9264
2.1008 | 0.97016 | 2.0858 | 0.92611
2.101 | 0.97016 | 2.086 | 0.92591
2.1012 | 0.97016 | 2.0862 | 0.9258
2.1014 | 0.97016 | 2.0864 | 0.92578
2.1016 | 0.97016 | 2.0866 | 0.92584
2.1018 | 0.97016 | 2.0868 | 0.926
2.102 | 0.97016 | 2.087 | 0.92625
2.1022 | 0.97016 | 2.0872 | 0.92659
2.1024 | 0.97016 | 2.0874 | 0.92702
2.1026 | 0.97016 | 2.0876 | 0.92754
2.1028 | 0.97016 | 2.0878 | 0.92814
2.103 | 0.97016 | 2.088 | 0.92884
2.1032 | 0.97016 | 2.0882 | 0.92963
2.1034 | 0.97016 | 2.0884 | 0.93051
2.1036 | 0.97016 | 2.0886 | 0.93243
2.1038 | 0.97016 | 2.0888 | 0.93308
2.104 | 0.97016 | 2.089 | 0.93362
2.1042 | 0.97016 | 2.0892 | 0.93309
2.1044 | 0.97016 | 2.0894 | 0.93244
2.1046 | 0.97016 | 2.0896 | 0.93283
2.1048 | 0.97016 | 2.0898 | 0.9331
2.105 | 0.97016 | 2.09 | 0.93207
2.1052 | 0.97016 | 2.0902 | 0.93207
2.1054 | 0.97016 | 2.0904 | 0.93215
2.1056 | 0.97016 | 2.0906 | 0.93113
2.1058 | 0.97016 | 2.0908 | 0.9321
2.106 | 0.97016 | 2.091 | 0.93081
2.1062 | 0.97016 | 2.0912 | 0.93054
2.1064 | 0.97016 | 2.0914 | 0.93033
2.1066 | 0.97016 | 2.0916 | 0.93019
2.1068 | 0.97016 | 2.0918 | 0.93012
2.107 | 0.97016 | 2.092 | 0.93011
2.1072 | 0.97016 | 2.0922 | 0.93017
2.1074 | 0.97016 | 2.0924 | 0.93029
2.1076 | 0.97016 | 2.0926 | 0.93048
2.1078 | 0.97016 | 2.0928 | 0.93073
2.108 | 0.97016 | 2.093 | 0.93105
2.1082 | 0.97016 | 2.0932 | 0.93143
2.1084 | 0.96912 | 2.0934 | 0.93284
2.1086 | 0.96934 | 2.0936 | 0.93316
2.1088 | 0.96955 | 2.0938 | 0.93354
2.109 | 0.96974 | 2.094 | 0.93284
2.1092 | 0.96993 | 2.0942 | 0.93199
2.1094 | 0.97011 | 2.0944 | 0.93099
2.1096 | 0.97028 | 2.0946 | 0.931
2.1098 | 0.97045 | 2.0948 | 0.93105
2.11 | 0.9706 | 2.095 | 0.93116
2.1102 | 0.97075 | 2.0952 | 0.93131
2.1104 | 0.97088 | 2.0954 | 0.93152
2.1106 | 0.97101 | 2.0956 | 0.9306
2.1108 | 0.97113 | 2.0958 | 0.93069
2.111 | 0.97124 | 2.096 | 0.93082
2.1112 | 0.97134 | 2.0962 | 0.93098
2.1114 | 0.97143 | 2.0964 | 0.93119
2.1116 | 0.97151 | 2.0966 | 0.93144
2.1118 | 0.97159 | 2.0968 | 0.93173
2.112 | 0.97165 | 2.097 | 0.93206
2.1122 | 0.97171 | 2.0972 | 0.93339
2.1124 | 0.97176 | 2.0974 | 0.9336
2.1126 | 0.9718 | 2.0976 | 0.93386
2.1128 | 0.97183 | 2.0978 | 0.93417
2.113 | 0.97185 | 2.098 | 0.93453
2.1132 | 0.97187 | 2.0982 | 0.93494
2.1134 | 0.97187 | 2.0984 | 0.9354
2.1136 | 0.97187 | 2.0986 | 0.9359
2.1138 | 0.97185 | 2.0988 | 0.93529
2.114 | 0.97183 | 2.099 | 0.93451
2.1142 | 0.9718 | 2.0992 | 0.93472
2.1144 | 0.97176 | 2.0994 | 0.93593
2.1146 | 0.97171 | 2.0996 | 0.93696
2.1148 | 0.97165 | 2.0998 | 0.93784
2.115 | 0.97159 | 2.1 | 0.93644
2.1152 | 0.97151 | 2.1002 | 0.93701
2.1154 | 0.97143 | 2.1004 | 0.93647
2.1156 | 0.97134 | 2.1006 | 0.93694
2.1158 | 0.97124 | 2.1008 | 0.93727
2.116 | 0.97113 | 2.101 | 0.93534
2.1162 | 0.97101 | 2.1012 | 0.93539
2.1164 | 0.97088 | 2.1014 | 0.93531
2.1166 | 0.97075 | 2.1016 | 0.93415
2.1168 | 0.9706 | 2.1018 | 0.93306
2.117 | 0.97045 | 2.102 | 0.93206
2.1172 | 0.97028 | 2.1022 | 0.93114
2.1174 | 0.97011 | 2.1024 | 0.9303
2.1176 | 0.96993 | 2.1026 | 0.92954
2.1178 | 0.96974 | 2.1028 | 0.92886
2.118 | 0.96955 | 2.103 | 0.92827
2.1182 | 0.96934 | 2.1032 | 0.92775
2.1184 | 0.96912 | 2.1034 | 0.92732
2.1186 | 0.97016 | 2.1036 | 0.9258
2.1188 | 0.96912 | 2.1038 | 0.92532
2.119 | 0.96934 | 2.104 | 0.9249
2.1192 | 0.96955 | 2.1042 | 0.92457
2.1194 | 0.96974 | 2.1044 | 0.9243
2.1196 | 0.96993 | 2.1046 | 0.92411
2.1198 | 0.97011 | 2.1048 | 0.92399
2.12 | 0.97028 | 2.105 | 0.92395
2.1202 | 0.97045 | 2.1052 | 0.92398
2.1204 | 0.9706 | 2.1054 | 0.92408
2.1206 | 0.97075 | 2.1056 | 0.92425
2.1208 | 0.96985 | 2.1058 | 0.9245
2.121 | 0.97019 | 2.106 | 0.92482
2.1212 | 0.97052 | 2.1062 | 0.92522
2.1214 | 0.97082 | 2.1064 | 0.92569
2.1216 | 0.97008 | 2.1066 | 0.92623
2.1218 | 0.97057 | 2.1068 | 0.92685
2.122 | 0.97103 | 2.107 | 0.92754
2.1222 | 0.97146 | 2.1072 | 0.9283
2.1224 | 0.97187 | 2.1074 | 0.92797
2.1226 | 0.97122 | 2.1076 | 0.92866
2.1228 | 0.97179 | 2.1078 | 0.92942
2.123 | 0.97233 | 2.108 | 0.93024
2.1232 | 0.97283 | 2.1082 | 0.93113
2.1234 | 0.9733 | 2.1084 | 0.93209
2.1236 | 0.97373 | 2.1086 | 0.93311
2.1238 | 0.97412 | 2.1088 | 0.93419
2.124 | 0.97448 | 2.109 | 0.93534
2.1242 | 0.97481 | 2.1092 | 0.93656
2.1244 | 0.97406 | 2.1094 | 0.93784
2.1246 | 0.97453 | 2.1096 | 0.93802
2.1248 | 0.97393 | 2.1098 | 0.93804
2.125 | 0.97452 | 2.11 | 0.93791
2.1252 | 0.97404 | 2.1102 | 0.93878
2.1254 | 0.97474 | 2.1104 | 0.93852
2.1256 | 0.97539 | 2.1106 | 0.93926
2.1258 | 0.97597 | 2.1108 | 0.93886
2.126 | 0.97546 | 2.111 | 0.93827
2.1262 | 0.97511 | 2.1112 | 0.93866
2.1264 | 0.97489 | 2.1114 | 0.9379
2.1266 | 0.97585 | 2.1116 | 0.93695
2.1268 | 0.97672 | 2.1118 | 0.93695
2.127 | 0.9775 | 2.112 | 0.9379
2.1272 | 0.9782 | 2.1122 | 0.9377
2.1274 | 0.97777 | 2.1124 | 0.93751
2.1276 | 0.97851 | 2.1126 | 0.93733
2.1278 | 0.97914 | 2.1128 | 0.93715
2.128 | 0.97968 | 2.113 | 0.93699
2.1282 | 0.98013 | 2.1132 | 0.93683
2.1284 | 0.98047 | 2.1134 | 0.93668
2.1286 | 0.98072 | 2.1136 | 0.93653
2.1288 | 0.98088 | 2.1138 | 0.93736
2.129 | 0.98219 | 2.114 | 0.93799
2.1292 | 0.98239 | 2.1142 | 0.93748
2.1294 | 0.98249 | 2.1144 | 0.937
2.1296 | 0.98251 | 2.1146 | 0.93654
2.1298 | 0.98244 | 2.1148 | 0.9361
2.13 | 0.98228 | 2.115 | 0.93569
2.1302 | 0.98204 | 2.1152 | 0.9353
2.1304 | 0.9817 | 2.1154 | 0.93494
2.1306 | 0.98128 | 2.1156 | 0.9346
2.1308 | 0.98077 | 2.1158 | 0.93428
2.131 | 0.98143 | 2.116 | 0.934
2.1312 | 0.98098 | 2.1162 | 0.93373
2.1314 | 0.98045 | 2.1164 | 0.93349
2.1316 | 0.97983 | 2.1166 | 0.93327
2.1318 | 0.9804 | 2.1168 | 0.93308
2.132 | 0.97987 | 2.117 | 0.93387
2.1322 | 0.97926 | 2.1172 | 0.93353
2.1324 | 0.97858 | 2.1174 | 0.93322
2.1326 | 0.97784 | 2.1176 | 0.9339
2.1328 | 0.97828 | 2.1178 | 0.93442
2.133 | 0.97762 | 2.118 | 0.93477
2.1332 | 0.97691 | 2.1182 | 0.93402
2.1334 | 0.97613 | 2.1184 | 0.93428
2.1336 | 0.97529 | 2.1186 | 0.9344
2.1338 | 0.97439 | 2.1188 | 0.93342
2.134 | 0.97342 | 2.119 | 0.93348
2.1342 | 0.9724 | 2.1192 | 0.93341
2.1344 | 0.97132 | 2.1194 | 0.93227
2.1346 | 0.97143 | 2.1196 | 0.93121
2.1348 | 0.97045 | 2.1198 | 0.93025
2.135 | 0.97068 | 2.12 | 0.92937
2.1352 | 0.96983 | 2.1202 | 0.92858
2.1354 | 0.9702 | 2.1204 | 0.92788
2.1356 | 0.96949 | 2.1206 | 0.92728
2.1358 | 0.96876 | 2.1208 | 0.92676
2.136 | 0.96798 | 2.121 | 0.92633
2.1362 | 0.96843 | 2.1212 | 0.92695
2.1364 | 0.96908 | 2.1214 | 0.9265
2.1366 | 0.96993 | 2.1216 | 0.92711
2.1368 | 0.96974 | 2.1218 | 0.92666
2.137 | 0.96955 | 2.122 | 0.92631
2.1372 | 0.96934 | 2.1222 | 0.9249
2.1374 | 0.96912 | 2.1224 | 0.92455
2.1376 | 0.97016 | 2.1226 | 0.9243
2.1378 | 0.97016 | 2.1228 | 0.92414
2.138 | 0.97016 | 2.123 | 0.92409
2.1382 | 0.97016 | 2.1232 | 0.92413
2.1384 | 0.97016 | 2.1234 | 0.92427
2.1386 | 0.97016 | 2.1236 | 0.9245
2.1388 | 0.97016 | 2.1238 | 0.92484
2.139 | 0.97016 | 2.124 | 0.9241
2.1392 | 0.97016 | 2.1242 | 0.92325
2.1394 | 0.97016 | 2.1244 | 0.92344
2.1396 | 0.97016 | 2.1246 | 0.92371
2.1398 | 0.97016 | 2.1248 | 0.92406
2.14 | 0.97016 | 2.125 | 0.92449
2.1402 | 0.97016 | 2.1252 | 0.925
2.1404 | 0.97016 | 2.1254 | 0.9256
2.1406 | 0.97016 | 2.1256 | 0.92628
2.1408 | 0.97016 | 2.1258 | 0.92608
2.141 | 0.97016 | 2.126 | 0.92712
2.1412 | 0.96912 | 2.1262 | 0.92823
2.1414 | 0.96934 | 2.1264 | 0.92942
2.1416 | 0.96955 | 2.1266 | 0.93068
2.1418 | 0.96974 | 2.1268 | 0.93201
2.142 | 0.96993 | 2.127 | 0.93342
2.1422 | 0.97011 | 2.1272 | 0.93373
2.1424 | 0.97028 | 2.1274 | 0.93507
2.1426 | 0.97045 | 2.1276 | 0.93647
2.1428 | 0.9706 | 2.1278 | 0.93677
2.143 | 0.97075 | 2.128 | 0.93692
2.1432 | 0.97088 | 2.1282 | 0.93691
2.1434 | 0.97101 | 2.1284 | 0.9379
2.1436 | 0.97113 | 2.1286 | 0.93777
2.1438 | 0.97124 | 2.1288 | 0.93746
2.144 | 0.97134 | 2.129 | 0.93813
2.1442 | 0.97143 | 2.1292 | 0.93766
2.1444 | 0.97151 | 2.1294 | 0.937
2.1446 | 0.97159 | 2.1296 | 0.93731
2.1448 | 0.97165 | 2.1298 | 0.93762
2.145 | 0.97171 | 2.13 | 0.93794
2.1452 | 0.97176 | 2.1302 | 0.93731
2.1454 | 0.9718 | 2.1304 | 0.93785
2.1456 | 0.97183 | 2.1306 | 0.93935
2.1458 | 0.97185 | 2.1308 | 0.94065
2.146 | 0.97187 | 2.131 | 0.94079
2.1462 | 0.97187 | 2.1312 | 0.94096
2.1464 | 0.97187 | 2.1314 | 0.93997
2.1466 | 0.97185 | 2.1316 | 0.93995
2.1468 | 0.97183 | 2.1318 | 0.93877
2.147 | 0.9718 | 2.132 | 0.93855
2.1472 | 0.97176 | 2.1322 | 0.93929
2.1474 | 0.97171 | 2.1324 | 0.93887
2.1476 | 0.97165 | 2.1326 | 0.93941
2.1478 | 0.97159 | 2.1328 | 0.93977
2.148 | 0.97151 | 2.133 | 0.93898
2.1482 | 0.97143 | 2.1332 | 0.93822
2.1484 | 0.97134 | 2.1334 | 0.93748
2.1486 | 0.97124 | 2.1336 | 0.93677
2.1488 | 0.97113 | 2.1338 | 0.93608
2.149 | 0.97101 | 2.134 | 0.93541
2.1492 | 0.97088 | 2.1342 | 0.93573
2.1494 | 0.97075 | 2.1344 | 0.93588
2.1496 | 0.9706 | 2.1346 | 0.93489
2.1498 | 0.97045 | 2.1348 | 0.93395
2.15 | 0.97028 | 2.135 | 0.93305
2.1502 | 0.97011 | 2.1352 | 0.93219
2.1504 | 0.96993 | 2.1354 | 0.93137
2.1506 | 0.96974 | 2.1356 | 0.93155
2.1508 | 0.96851 | 2.1358 | 0.93157
2.151 | 0.96852 | 2.136 | 0.93165
2.1512 | 0.96851 | 2.1362 | 0.93083
2.1514 | 0.96974 | 2.1364 | 0.93008
2.1516 | 0.96993 | 2.1366 | 0.9294
2.1518 | 0.97011 | 2.1368 | 0.92878
2.152 | 0.97028 | 2.137 | 0.92822
2.1522 | 0.97045 | 2.1372 | 0.92773
2.1524 | 0.9706 | 2.1374 | 0.92827
2.1526 | 0.97075 | 2.1376 | 0.92771
2.1528 | 0.97088 | 2.1378 | 0.92818
2.153 | 0.97101 | 2.138 | 0.92853
2.1532 | 0.97113 | 2.1382 | 0.92876
2.1534 | 0.97124 | 2.1384 | 0.92792
2.1536 | 0.97134 | 2.1386 | 0.92718
2.1538 | 0.97143 | 2.1388 | 0.92653
2.154 | 0.97151 | 2.139 | 0.92599
2.1542 | 0.97159 | 2.1392 | 0.92554
2.1544 | 0.97165 | 2.1394 | 0.92519
2.1546 | 0.97171 | 2.1396 | 0.92494
2.1548 | 0.97176 | 2.1398 | 0.92478
2.155 | 0.9718 | 2.14 | 0.92472
2.1552 | 0.97183 | 2.1402 | 0.92476
2.1554 | 0.97185 | 2.1404 | 0.92607
2.1556 | 0.97187 | 2.1406 | 0.92652
2.1558 | 0.97084 | 2.1408 | 0.92591
2.156 | 0.97105 | 2.141 | 0.9252
2.1562 | 0.97124 | 2.1412 | 0.92553
2.1564 | 0.97142 | 2.1414 | 0.92595
2.1566 | 0.97157 | 2.1416 | 0.92646
2.1568 | 0.97172 | 2.1418 | 0.92706
2.157 | 0.97184 | 2.142 | 0.92775
2.1572 | 0.97194 | 2.1422 | 0.92852
2.1574 | 0.97203 | 2.1424 | 0.92823
2.1576 | 0.9721 | 2.1426 | 0.92897
2.1578 | 0.97215 | 2.1428 | 0.92862
2.158 | 0.97219 | 2.143 | 0.92815
2.1582 | 0.97221 | 2.1432 | 0.92869
2.1584 | 0.97221 | 2.1434 | 0.9293
2.1586 | 0.97219 | 2.1436 | 0.92998
2.1588 | 0.97215 | 2.1438 | 0.93072
2.159 | 0.9721 | 2.144 | 0.93153
2.1592 | 0.97203 | 2.1442 | 0.9324
2.1594 | 0.97194 | 2.1444 | 0.93218
2.1596 | 0.97184 | 2.1446 | 0.9318
2.1598 | 0.97172 | 2.1448 | 0.93242
2.16 | 0.97157 | 2.145 | 0.9331
2.1602 | 0.97038 | 2.1452 | 0.93383
2.1604 | 0.96939 | 2.1454 | 0.9346
2.1606 | 0.96962 | 2.1456 | 0.93543
2.1608 | 0.96981 | 2.1458 | 0.93513
2.161 | 0.97123 | 2.146 | 0.93467
2.1612 | 0.97158 | 2.1462 | 0.9352
2.1614 | 0.97191 | 2.1464 | 0.93576
2.1616 | 0.97222 | 2.1466 | 0.93636
2.1618 | 0.97249 | 2.1468 | 0.93699
2.162 | 0.97274 | 2.147 | 0.93765
2.1622 | 0.97297 | 2.1472 | 0.93834
2.1624 | 0.97316 | 2.1474 | 0.93907
2.1626 | 0.97334 | 2.1476 | 0.93866
2.1628 | 0.97348 | 2.1478 | 0.93923
2.163 | 0.9736 | 2.148 | 0.93866
2.1632 | 0.97369 | 2.1482 | 0.9379
2.1634 | 0.97376 | 2.1484 | 0.93695
2.1636 | 0.9738 | 2.1486 | 0.93695
2.1638 | 0.97381 | 2.1488 | 0.93695
2.164 | 0.9738 | 2.149 | 0.93695
2.1642 | 0.97376 | 2.1492 | 0.93695
2.1644 | 0.97369 | 2.1494 | 0.93695
2.1646 | 0.9736 | 2.1496 | 0.93695
2.1648 | 0.97348 | 2.1498 | 0.93695
2.165 | 0.97334 | 2.15 | 0.93695
2.1652 | 0.97316 | 2.1502 | 0.93695
2.1654 | 0.97297 | 2.1504 | 0.93695
2.1656 | 0.97274 | 2.1506 | 0.93695
2.1658 | 0.97249 | 2.1508 | 0.93695
2.166 | 0.97347 | 2.151 | 0.93695
2.1662 | 0.9734 | 2.1512 | 0.9379
2.1664 | 0.97332 | 2.1514 | 0.9377
2.1666 | 0.97321 | 2.1516 | 0.93847
2.1668 | 0.97309 | 2.1518 | 0.93809
2.167 | 0.97295 | 2.152 | 0.93772
2.1672 | 0.97279 | 2.1522 | 0.93833
2.1674 | 0.97261 | 2.1524 | 0.9378
2.1676 | 0.97242 | 2.1526 | 0.93729
2.1678 | 0.97221 | 2.1528 | 0.93776
2.168 | 0.97198 | 2.153 | 0.9371
2.1682 | 0.97173 | 2.1532 | 0.93647
2.1684 | 0.97147 | 2.1534 | 0.93588
2.1686 | 0.97119 | 2.1536 | 0.93531
2.1688 | 0.97089 | 2.1538 | 0.93478
2.169 | 0.97057 | 2.154 | 0.93429
2.1692 | 0.97024 | 2.1542 | 0.93382
2.1694 | 0.96989 | 2.1544 | 0.93339
2.1696 | 0.96952 | 2.1546 | 0.93299
2.1698 | 0.96913 | 2.1548 | 0.93262
2.17 | 0.96769 | 2.155 | 0.93229
2.1702 | 0.96749 | 2.1552 | 0.93199
2.1704 | 0.96851 | 2.1554 | 0.93172
2.1706 | 0.96974 | 2.1556 | 0.93148
2.1708 | 0.96993 | 2.1558 | 0.93128
2.171 | 0.97011 | 2.156 | 0.93206
2.1712 | 0.96925 | 2.1562 | 0.93173
2.1714 | 0.96963 | 2.1564 | 0.93143
2.1716 | 0.96999 | 2.1566 | 0.93117
2.1718 | 0.97033 | 2.1568 | 0.93095
2.172 | 0.96962 | 2.157 | 0.93078
2.1722 | 0.97015 | 2.1572 | 0.93064
2.1724 | 0.97064 | 2.1574 | 0.93055
2.1726 | 0.97111 | 2.1576 | 0.9305
2.1728 | 0.97052 | 2.1578 | 0.93049
2.173 | 0.97116 | 2.158 | 0.93051
2.1732 | 0.97175 | 2.1582 | 0.93058
2.1734 | 0.97232 | 2.1584 | 0.93069
2.1736 | 0.97181 | 2.1586 | 0.93084
2.1738 | 0.97252 | 2.1588 | 0.93104
2.174 | 0.97318 | 2.159 | 0.93127
2.1742 | 0.9738 | 2.1592 | 0.93154
2.1744 | 0.97438 | 2.1594 | 0.93186
2.1746 | 0.97491 | 2.1596 | 0.93221
2.1748 | 0.9754 | 2.1598 | 0.93261
2.175 | 0.97584 | 2.16 | 0.93304
2.1752 | 0.97624 | 2.1602 | 0.93352
2.1754 | 0.97659 | 2.1604 | 0.93404
2.1756 | 0.97691 | 2.1606 | 0.93556
2.1758 | 0.97718 | 2.1608 | 0.93691
2.176 | 0.9774 | 2.161 | 0.93716
2.1762 | 0.97758 | 2.1612 | 0.93747
2.1764 | 0.97668 | 2.1614 | 0.93666
2.1766 | 0.97596 | 2.1616 | 0.93687
2.1768 | 0.97539 | 2.1618 | 0.93595
2.177 | 0.97602 | 2.162 | 0.93604
2.1772 | 0.97657 | 2.1622 | 0.93617
2.1774 | 0.97705 | 2.1624 | 0.93517
2.1776 | 0.97747 | 2.1626 | 0.93516
2.1778 | 0.97781 | 2.1628 | 0.93518
2.178 | 0.97808 | 2.163 | 0.93407
2.1782 | 0.97828 | 2.1632 | 0.93395
2.1784 | 0.97842 | 2.1634 | 0.93384
2.1786 | 0.97848 | 2.1636 | 0.93377
2.1788 | 0.97847 | 2.1638 | 0.93371
2.179 | 0.97839 | 2.164 | 0.93464
2.1792 | 0.97824 | 2.1642 | 0.9354
2.1794 | 0.97802 | 2.1644 | 0.93503
2.1796 | 0.97773 | 2.1646 | 0.9347
2.1798 | 0.97737 | 2.1648 | 0.93441
2.18 | 0.97694 | 2.165 | 0.93416
2.1802 | 0.9777 | 2.1652 | 0.93395
2.1804 | 0.97736 | 2.1654 | 0.93474
2.1806 | 0.97696 | 2.1656 | 0.93442
2.1808 | 0.9765 | 2.1658 | 0.93414
2.181 | 0.97597 | 2.166 | 0.93391
2.1812 | 0.97539 | 2.1662 | 0.93257
2.1814 | 0.976 | 2.1664 | 0.93222
2.1816 | 0.97553 | 2.1666 | 0.93191
2.1818 | 0.975 | 2.1668 | 0.93165
2.182 | 0.97442 | 2.167 | 0.93142
2.1822 | 0.97504 | 2.1672 | 0.93124
2.1824 | 0.97459 | 2.1674 | 0.9311
2.1826 | 0.97409 | 2.1676 | 0.93099
2.1828 | 0.97355 | 2.1678 | 0.93189
2.183 | 0.97423 | 2.168 | 0.93167
2.1832 | 0.97383 | 2.1682 | 0.93246
2.1834 | 0.9734 | 2.1684 | 0.9331
2.1836 | 0.97294 | 2.1686 | 0.93263
2.1838 | 0.97369 | 2.1688 | 0.93319
2.184 | 0.97339 | 2.169 | 0.93362
2.1842 | 0.97306 | 2.1692 | 0.93392
2.1844 | 0.9727 | 2.1694 | 0.9341
2.1846 | 0.97232 | 2.1696 | 0.93321
2.1848 | 0.97191 | 2.1698 | 0.93242
2.185 | 0.97148 | 2.17 | 0.93172
2.1852 | 0.97102 | 2.1702 | 0.93113
2.1854 | 0.97053 | 2.1704 | 0.93063
2.1856 | 0.97001 | 2.1706 | 0.93023
2.1858 | 0.96947 | 2.1708 | 0.92876
2.186 | 0.96891 | 2.171 | 0.92717
2.1862 | 0.96831 | 2.1712 | 0.92663
2.1864 | 0.96769 | 2.1714 | 0.92712
2.1866 | 0.96831 | 2.1716 | 0.92654
2.1868 | 0.96912 | 2.1718 | 0.92604
2.187 | 0.97016 | 2.172 | 0.92564
2.1872 | 0.97016 | 2.1722 | 0.92533
2.1874 | 0.97016 | 2.1724 | 0.9251
2.1876 | 0.96912 | 2.1726 | 0.92497
2.1878 | 0.96934 | 2.1728 | 0.92492
2.188 | 0.96851 | 2.173 | 0.92497
2.1882 | 0.96789 | 2.1732 | 0.9251
2.1884 | 0.96747 | 2.1734 | 0.92533
2.1886 | 0.96827 | 2.1736 | 0.92564
2.1888 | 0.96903 | 2.1738 | 0.92604
2.189 | 0.96976 | 2.174 | 0.92654
2.1892 | 0.97046 | 2.1742 | 0.92595
2.1894 | 0.97008 | 2.1744 | 0.92524
2.1896 | 0.96989 | 2.1746 | 0.92557
2.1898 | 0.9709 | 2.1748 | 0.92596
2.19 | 0.97082 | 2.175 | 0.92643
2.1902 | 0.97194 | 2.1752 | 0.92697
2.1904 | 0.973 | 2.1754 | 0.92759
2.1906 | 0.97297 | 2.1756 | 0.92711
2.1908 | 0.97412 | 2.1758 | 0.92766
2.191 | 0.97417 | 2.176 | 0.92827
2.1912 | 0.97436 | 2.1762 | 0.92895
2.1914 | 0.97469 | 2.1764 | 0.92969
2.1916 | 0.97618 | 2.1766 | 0.9305
2.1918 | 0.97757 | 2.1768 | 0.93137
2.192 | 0.97887 | 2.177 | 0.93231
2.1922 | 0.98007 | 2.1772 | 0.93331
2.1924 | 0.98117 | 2.1774 | 0.93438
2.1926 | 0.98217 | 2.1776 | 0.93551
2.1928 | 0.98308 | 2.1778 | 0.93671
2.193 | 0.9839 | 2.178 | 0.93681
2.1932 | 0.98461 | 2.1782 | 0.93792
2.1934 | 0.98523 | 2.1784 | 0.93793
2.1936 | 0.98576 | 2.1786 | 0.93777
2.1938 | 0.98618 | 2.1788 | 0.93861
2.194 | 0.98651 | 2.179 | 0.93833
2.1942 | 0.98674 | 2.1792 | 0.93787
2.1944 | 0.98688 | 2.1794 | 0.93723
2.1946 | 0.98692 | 2.1796 | 0.9364
2.1948 | 0.98686 | 2.1798 | 0.93653
2.195 | 0.98671 | 2.18 | 0.93668
2.1952 | 0.98646 | 2.1802 | 0.93683
2.1954 | 0.98611 | 2.1804 | 0.93699
2.1956 | 0.98567 | 2.1806 | 0.93811
2.1958 | 0.98513 | 2.1808 | 0.93905
2.196 | 0.98449 | 2.181 | 0.93884
2.1962 | 0.98376 | 2.1812 | 0.93866
2.1964 | 0.98293 | 2.1814 | 0.9385
2.1966 | 0.982 | 2.1816 | 0.9372
2.1968 | 0.98098 | 2.1818 | 0.93687
2.197 | 0.97985 | 2.182 | 0.93752
2.1972 | 0.97864 | 2.1822 | 0.93798
2.1974 | 0.97732 | 2.1824 | 0.93828
2.1976 | 0.97591 | 2.1826 | 0.9384
2.1978 | 0.97566 | 2.1828 | 0.93836
2.198 | 0.97429 | 2.183 | 0.93818
2.1982 | 0.97409 | 2.1832 | 0.93785
2.1984 | 0.97403 | 2.1834 | 0.93642
2.1986 | 0.97413 | 2.1836 | 0.93507
2.1988 | 0.97313 | 2.1838 | 0.9338
2.199 | 0.97208 | 2.184 | 0.93259
2.1992 | 0.97096 | 2.1842 | 0.93242
2.1994 | 0.96977 | 2.1844 | 0.93213
2.1996 | 0.96979 | 2.1846 | 0.93075
2.1998 | 0.96997 | 2.1848 | 0.92947
2.2 | 0.96908 | 2.185 | 0.92827
2.2002 | 0.9694 | 2.1852 | 0.92717
2.2004 | 0.96866 | 2.1854 | 0.92711
2.2006 | 0.96787 | 2.1856 | 0.92598
2.2008 | 0.96728 | 2.1858 | 0.92496
2.201 | 0.96688 | 2.186 | 0.92403
2.2012 | 0.96769 | 2.1862 | 0.92415
2.2014 | 0.96871 | 2.1864 | 0.92322
2.2016 | 0.96993 | 2.1866 | 0.92239
2.2018 | 0.97011 | 2.1868 | 0.92263
2.202 | 0.97028 | 2.187 | 0.92181
2.2022 | 0.97045 | 2.1872 | 0.92111
2.2024 | 0.9706 | 2.1874 | 0.92052
2.2026 | 0.97075 | 2.1876 | 0.92005
2.2028 | 0.97088 | 2.1878 | 0.91969
2.203 | 0.97101 | 2.188 | 0.91945
2.2032 | 0.97113 | 2.1882 | 0.91932
2.2034 | 0.97124 | 2.1884 | 0.9193
2.2036 | 0.97134 | 2.1886 | 0.9194
2.2038 | 0.97143 | 2.1888 | 0.91961
2.204 | 0.97151 | 2.189 | 0.91994
2.2042 | 0.97159 | 2.1892 | 0.92038
2.2044 | 0.97062 | 2.1894 | 0.92093
2.2046 | 0.97089 | 2.1896 | 0.9216
2.2048 | 0.97115 | 2.1898 | 0.92238
2.205 | 0.97139 | 2.19 | 0.92328
2.2052 | 0.97161 | 2.1902 | 0.92429
2.2054 | 0.97181 | 2.1904 | 0.92542
2.2056 | 0.97199 | 2.1906 | 0.92666
2.2058 | 0.97216 | 2.1908 | 0.92685
2.206 | 0.97231 | 2.191 | 0.92693
2.2062 | 0.97141 | 2.1912 | 0.92807
2.2064 | 0.97174 | 2.1914 | 0.92931
2.2066 | 0.97204 | 2.1916 | 0.93065
2.2068 | 0.97232 | 2.1918 | 0.93209
2.207 | 0.97257 | 2.192 | 0.93362
2.2072 | 0.97279 | 2.1922 | 0.93408
2.2074 | 0.97196 | 2.1924 | 0.93443
2.2076 | 0.97131 | 2.1926 | 0.93465
2.2078 | 0.97188 | 2.1928 | 0.93473
2.208 | 0.97136 | 2.193 | 0.93468
2.2082 | 0.97206 | 2.1932 | 0.93447
2.2084 | 0.9727 | 2.1934 | 0.9341
2.2086 | 0.97329 | 2.1936 | 0.93473
2.2088 | 0.97383 | 2.1938 | 0.9354
2.209 | 0.97431 | 2.194 | 0.93612
2.2092 | 0.97474 | 2.1942 | 0.93687
2.2094 | 0.97512 | 2.1944 | 0.9365
2.2096 | 0.97544 | 2.1946 | 0.93595
2.2098 | 0.97572 | 2.1948 | 0.93639
2.21 | 0.97593 | 2.195 | 0.93685
2.2102 | 0.9761 | 2.1952 | 0.93734
2.2104 | 0.97622 | 2.1954 | 0.9388
2.2106 | 0.97628 | 2.1956 | 0.93797
2.2108 | 0.97629 | 2.1958 | 0.93812
2.211 | 0.9775 | 2.196 | 0.9383
2.2112 | 0.97764 | 2.1962 | 0.9385
2.2114 | 0.97773 | 2.1964 | 0.93755
2.2116 | 0.97778 | 2.1966 | 0.93759
2.2118 | 0.97778 | 2.1968 | 0.93764
2.212 | 0.97774 | 2.197 | 0.93653
2.2122 | 0.97766 | 2.1972 | 0.9364
2.2124 | 0.97753 | 2.1974 | 0.93627
2.2126 | 0.97736 | 2.1976 | 0.93616
2.2128 | 0.97714 | 2.1978 | 0.93604
2.213 | 0.97688 | 2.198 | 0.93594
2.2132 | 0.97658 | 2.1982 | 0.93585
2.2134 | 0.97623 | 2.1984 | 0.93576
2.2136 | 0.97584 | 2.1986 | 0.93569
2.2138 | 0.97541 | 2.1988 | 0.93562
2.214 | 0.97493 | 2.199 | 0.93556
2.2142 | 0.97441 | 2.1992 | 0.9355
2.2144 | 0.97487 | 2.1994 | 0.93546
2.2146 | 0.9753 | 2.1996 | 0.93638
2.2148 | 0.97468 | 2.1998 | 0.93615
2.215 | 0.97402 | 2.2 | 0.9369
2.2152 | 0.97334 | 2.2002 | 0.9365
2.2154 | 0.97263 | 2.2004 | 0.93709
2.2156 | 0.9719 | 2.2006 | 0.9375
2.2158 | 0.97114 | 2.2008 | 0.93679
2.216 | 0.97035 | 2.201 | 0.93612
2.2162 | 0.96954 | 2.2012 | 0.93644
2.2164 | 0.96996 | 2.2014 | 0.93565
2.2166 | 0.96932 | 2.2016 | 0.93491
2.2168 | 0.96867 | 2.2018 | 0.93422
2.217 | 0.96801 | 2.202 | 0.93357
2.2172 | 0.96732 | 2.2022 | 0.93394
2.2174 | 0.96662 | 2.2024 | 0.93319
2.2176 | 0.96715 | 2.2026 | 0.9325
2.2178 | 0.96791 | 2.2028 | 0.93283
2.218 | 0.96763 | 2.203 | 0.93205
2.2182 | 0.96757 | 2.2032 | 0.93134
2.2184 | 0.96774 | 2.2034 | 0.9307
2.2186 | 0.9679 | 2.2036 | 0.93012
2.2188 | 0.96807 | 2.2038 | 0.92961
2.219 | 0.96824 | 2.204 | 0.92916
2.2192 | 0.9684 | 2.2042 | 0.92877
2.2194 | 0.96754 | 2.2044 | 0.92846
2.2196 | 0.96792 | 2.2046 | 0.9282
2.2198 | 0.96726 | 2.2048 | 0.92898
2.22 | 0.96784 | 2.205 | 0.92865
2.2202 | 0.9684 | 2.2052 | 0.9284
2.2204 | 0.96895 | 2.2054 | 0.92823
2.2206 | 0.96947 | 2.2056 | 0.92696
2.2208 | 0.96998 | 2.2058 | 0.92672
2.221 | 0.97048 | 2.206 | 0.92654
2.2212 | 0.97095 | 2.2062 | 0.92642
2.2214 | 0.97037 | 2.2064 | 0.92637
2.2216 | 0.97103 | 2.2066 | 0.92639
2.2218 | 0.97062 | 2.2068 | 0.92647
2.222 | 0.97144 | 2.207 | 0.92662
2.2222 | 0.97222 | 2.2072 | 0.92683
2.2224 | 0.97297 | 2.2074 | 0.92711
2.2226 | 0.97368 | 2.2076 | 0.92745
2.2228 | 0.97436 | 2.2078 | 0.9269
2.223 | 0.97397 | 2.208 | 0.92757
2.2232 | 0.97479 | 2.2082 | 0.9283
2.2234 | 0.97557 | 2.2084 | 0.92909
2.2236 | 0.9763 | 2.2086 | 0.92993
2.2238 | 0.97699 | 2.2088 | 0.93083
2.224 | 0.97764 | 2.209 | 0.93179
2.2242 | 0.97824 | 2.2092 | 0.93281
2.2244 | 0.9788 | 2.2094 | 0.93388
2.2246 | 0.97805 | 2.2096 | 0.93501
2.2248 | 0.97829 | 2.2098 | 0.93503
2.225 | 0.97847 | 2.21 | 0.93606
2.2252 | 0.97861 | 2.2102 | 0.93597
2.2254 | 0.97869 | 2.2104 | 0.93688
2.2256 | 0.97871 | 2.2106 | 0.93666
2.2258 | 0.97765 | 2.2108 | 0.93627
2.226 | 0.97779 | 2.211 | 0.93686
2.2262 | 0.97786 | 2.2112 | 0.93747
2.2264 | 0.97684 | 2.2114 | 0.93695
2.2266 | 0.97701 | 2.2116 | 0.9374
2.2268 | 0.97711 | 2.2118 | 0.93786
2.227 | 0.9761 | 2.212 | 0.93738
2.2272 | 0.97627 | 2.2122 | 0.93808
2.2274 | 0.97636 | 2.2124 | 0.93762
2.2276 | 0.97638 | 2.2126 | 0.93812
2.2278 | 0.97631 | 2.2128 | 0.93861
2.228 | 0.97617 | 2.213 | 0.93794
2.2282 | 0.97594 | 2.2132 | 0.93823
2.2284 | 0.97586 | 2.2134 | 0.9385
2.2286 | 0.97593 | 2.2136 | 0.93876
2.2288 | 0.97591 | 2.2138 | 0.93902
2.229 | 0.97582 | 2.214 | 0.93927
2.2292 | 0.97565 | 2.2142 | 0.93951
2.2294 | 0.9754 | 2.2144 | 0.9407
2.2296 | 0.97633 | 2.2146 | 0.94073
2.2298 | 0.97615 | 2.2148 | 0.94171
2.23 | 0.97716 | 2.215 | 0.94037
2.2302 | 0.97708 | 2.2152 | 0.93998
2.2304 | 0.97694 | 2.2154 | 0.9396
2.2306 | 0.97673 | 2.2156 | 0.93922
2.2308 | 0.97646 | 2.2158 | 0.93883
2.231 | 0.97613 | 2.216 | 0.93845
2.2312 | 0.97574 | 2.2162 | 0.93807
2.2314 | 0.97529 | 2.2164 | 0.93768
2.2316 | 0.97603 | 2.2166 | 0.9373
2.2318 | 0.97569 | 2.2168 | 0.93692
2.232 | 0.97655 | 2.217 | 0.93653
2.2322 | 0.97634 | 2.2172 | 0.93615
2.2324 | 0.97608 | 2.2174 | 0.93577
2.2326 | 0.97577 | 2.2176 | 0.93538
2.2328 | 0.97543 | 2.2178 | 0.935
2.233 | 0.97503 | 2.218 | 0.93578
2.2332 | 0.97586 | 2.2182 | 0.93562
2.2334 | 0.97561 | 2.2184 | 0.93546
2.2336 | 0.97533 | 2.2186 | 0.93531
2.2338 | 0.97501 | 2.2188 | 0.93516
2.234 | 0.97466 | 2.219 | 0.93503
2.2342 | 0.97428 | 2.2192 | 0.9349
2.2344 | 0.97385 | 2.2194 | 0.93574
2.2346 | 0.9734 | 2.2196 | 0.93639
2.2348 | 0.9729 | 2.2198 | 0.9359
2.235 | 0.97238 | 2.22 | 0.93543
2.2352 | 0.97181 | 2.2202 | 0.93499
2.2354 | 0.97122 | 2.2204 | 0.93457
2.2356 | 0.97058 | 2.2206 | 0.93417
2.2358 | 0.96992 | 2.2208 | 0.9338
2.236 | 0.97047 | 2.221 | 0.93345
2.2362 | 0.96997 | 2.2212 | 0.93313
2.2364 | 0.96943 | 2.2214 | 0.93283
2.2366 | 0.97013 | 2.2216 | 0.93352
2.2368 | 0.96978 | 2.2218 | 0.93307
2.237 | 0.96838 | 2.222 | 0.93265
2.2372 | 0.96843 | 2.2222 | 0.93344
2.2374 | 0.96765 | 2.2224 | 0.9333
2.2376 | 0.96809 | 2.2226 | 0.93321
2.2378 | 0.96746 | 2.2228 | 0.93316
2.238 | 0.96701 | 2.223 | 0.93314
2.2382 | 0.96777 | 2.2232 | 0.93317
2.2384 | 0.96847 | 2.2234 | 0.93324
2.2386 | 0.97038 | 2.2236 | 0.93335
2.2388 | 0.97121 | 2.2238 | 0.9335
2.239 | 0.97199 | 2.224 | 0.93369
2.2392 | 0.97274 | 2.2242 | 0.93393
2.2394 | 0.9724 | 2.2244 | 0.9342
2.2396 | 0.97224 | 2.2246 | 0.93335
2.2398 | 0.97327 | 2.2248 | 0.93349
2.24 | 0.97424 | 2.225 | 0.93249
2.2402 | 0.97515 | 2.2252 | 0.93248
2.2404 | 0.976 | 2.2254 | 0.93249
2.2406 | 0.97679 | 2.2256 | 0.93253
2.2408 | 0.97648 | 2.2258 | 0.93259
2.241 | 0.97736 | 2.226 | 0.93267
2.2412 | 0.97817 | 2.2262 | 0.93278
2.2414 | 0.9789 | 2.2264 | 0.93292
2.2416 | 0.97957 | 2.2266 | 0.93308
2.2418 | 0.97914 | 2.2268 | 0.93326
2.242 | 0.97988 | 2.227 | 0.93347
2.2422 | 0.98054 | 2.2272 | 0.9337
2.2424 | 0.98113 | 2.2274 | 0.93396
2.2426 | 0.98163 | 2.2276 | 0.93424
2.2428 | 0.98206 | 2.2278 | 0.93359
2.243 | 0.98241 | 2.228 | 0.93316
2.2432 | 0.98267 | 2.2282 | 0.9339
2.2434 | 0.98286 | 2.2284 | 0.93466
2.2436 | 0.98297 | 2.2286 | 0.93542
2.2438 | 0.983 | 2.2288 | 0.93619
2.244 | 0.98295 | 2.229 | 0.93697
2.2442 | 0.98283 | 2.2292 | 0.93776
2.2444 | 0.98262 | 2.2294 | 0.93855
2.2446 | 0.9813 | 2.2296 | 0.93819
2.2448 | 0.98115 | 2.2298 | 0.93762
2.245 | 0.98091 | 2.23 | 0.938
2.2452 | 0.97956 | 2.2302 | 0.93837
2.2454 | 0.97936 | 2.2304 | 0.93873
2.2456 | 0.97906 | 2.2306 | 0.93909
2.2458 | 0.97867 | 2.2308 | 0.93943
2.246 | 0.97818 | 2.231 | 0.93977
2.2462 | 0.9776 | 2.2312 | 0.9401
2.2464 | 0.97692 | 2.2314 | 0.94042
2.2466 | 0.97614 | 2.2316 | 0.94074
2.2468 | 0.97527 | 2.2318 | 0.93988
2.247 | 0.9743 | 2.232 | 0.93996
2.2472 | 0.97449 | 2.2322 | 0.94002
2.2474 | 0.97481 | 2.2324 | 0.94007
2.2476 | 0.97528 | 2.2326 | 0.9401
2.2478 | 0.97465 | 2.2328 | 0.94012
2.248 | 0.9752 | 2.233 | 0.94012
2.2482 | 0.97592 | 2.2332 | 0.94106
2.2484 | 0.97555 | 2.2334 | 0.94083
2.2486 | 0.97513 | 2.2336 | 0.94155
2.2488 | 0.97466 | 2.2338 | 0.94206
2.249 | 0.97413 | 2.234 | 0.94141
2.2492 | 0.97355 | 2.2342 | 0.94077
2.2494 | 0.97292 | 2.2344 | 0.94014
2.2496 | 0.97349 | 2.2346 | 0.93952
2.2498 | 0.97424 | 2.2348 | 0.9389
2.25 | 0.97392 | 2.235 | 0.93829
2.2502 | 0.97357 | 2.2352 | 0.93865
2.2504 | 0.97319 | 2.2354 | 0.93882
2.2506 | 0.97276 | 2.2356 | 0.93785
2.2508 | 0.97231 | 2.2358 | 0.93785
2.251 | 0.97307 | 2.236 | 0.93673
2.2512 | 0.97278 | 2.2362 | 0.93659
2.2514 | 0.97246 | 2.2364 | 0.93629
2.2516 | 0.97211 | 2.2366 | 0.93487
2.2518 | 0.97174 | 2.2368 | 0.9335
2.252 | 0.97259 | 2.237 | 0.93218
2.2522 | 0.9724 | 2.2372 | 0.93091
2.2524 | 0.97219 | 2.2374 | 0.92969
2.2526 | 0.97196 | 2.2376 | 0.92851
2.2528 | 0.97172 | 2.2378 | 0.92739
2.253 | 0.97145 | 2.238 | 0.92844
2.2532 | 0.97117 | 2.2382 | 0.92859
2.2534 | 0.97087 | 2.2384 | 0.92786
2.2536 | 0.97056 | 2.2386 | 0.92721
2.2538 | 0.97022 | 2.2388 | 0.92662
2.254 | 0.96987 | 2.239 | 0.92611
2.2542 | 0.9695 | 2.2392 | 0.92568
2.2544 | 0.96911 | 2.2394 | 0.92627
2.2546 | 0.96871 | 2.2396 | 0.92578
2.2548 | 0.96955 | 2.2398 | 0.92537
2.255 | 0.96934 | 2.24 | 0.92505
2.2552 | 0.96912 | 2.2402 | 0.9248
2.2554 | 0.97016 | 2.2404 | 0.92464
2.2556 | 0.97016 | 2.2406 | 0.92456
2.2558 | 0.97016 | 2.2408 | 0.92456
2.256 | 0.97016 | 2.241 | 0.92464
2.2562 | 0.97016 | 2.2412 | 0.9248
2.2564 | 0.97016 | 2.2414 | 0.92505
2.2566 | 0.97016 | 2.2416 | 0.92537
2.2568 | 0.96912 | 2.2418 | 0.92578
2.257 | 0.96934 | 2.242 | 0.92627
2.2572 | 0.96851 | 2.2422 | 0.92684
2.2574 | 0.96893 | 2.2424 | 0.9275
2.2576 | 0.96932 | 2.2426 | 0.92823
2.2578 | 0.96867 | 2.2428 | 0.92905
2.258 | 0.96924 | 2.243 | 0.92994
2.2582 | 0.96979 | 2.2432 | 0.93092
2.2584 | 0.97031 | 2.2434 | 0.93081
2.2586 | 0.97081 | 2.2436 | 0.93174
2.2588 | 0.97128 | 2.2438 | 0.93157
2.259 | 0.97172 | 2.244 | 0.93126
2.2592 | 0.97214 | 2.2442 | 0.93197
2.2594 | 0.97253 | 2.2444 | 0.93273
2.2596 | 0.9729 | 2.2446 | 0.93355
2.2598 | 0.97324 | 2.2448 | 0.93443
2.26 | 0.97355 | 2.245 | 0.93536
2.2602 | 0.97383 | 2.2452 | 0.93635
2.2604 | 0.97409 | 2.2454 | 0.93623
2.2606 | 0.97432 | 2.2456 | 0.93595
2.2608 | 0.9735 | 2.2458 | 0.93668
2.261 | 0.97389 | 2.246 | 0.93627
2.2612 | 0.97425 | 2.2462 | 0.93686
2.2614 | 0.97458 | 2.2464 | 0.93631
2.2616 | 0.97487 | 2.2466 | 0.93558
2.2618 | 0.97512 | 2.2468 | 0.93583
2.262 | 0.97534 | 2.247 | 0.93609
2.2622 | 0.97553 | 2.2472 | 0.93636
2.2624 | 0.97568 | 2.2474 | 0.93666
2.2626 | 0.97579 | 2.2476 | 0.93697
2.2628 | 0.97587 | 2.2478 | 0.93729
2.263 | 0.97591 | 2.248 | 0.93764
2.2632 | 0.97592 | 2.2482 | 0.93683
2.2634 | 0.9759 | 2.2484 | 0.93699
2.2636 | 0.97584 | 2.2486 | 0.93811
2.2638 | 0.97574 | 2.2488 | 0.93809
2.264 | 0.97561 | 2.249 | 0.93808
2.2642 | 0.97544 | 2.2492 | 0.93809
2.2644 | 0.97524 | 2.2494 | 0.93811
2.2646 | 0.975 | 2.2496 | 0.93795
2.2648 | 0.97473 | 2.2498 | 0.93759
2.265 | 0.97442 | 2.25 | 0.93724
2.2652 | 0.97408 | 2.2502 | 0.93692
2.2654 | 0.9737 | 2.2504 | 0.93757
2.2656 | 0.97329 | 2.2506 | 0.93707
2.2658 | 0.97284 | 2.2508 | 0.93756
2.266 | 0.97236 | 2.251 | 0.93788
2.2662 | 0.97184 | 2.2512 | 0.93707
2.2664 | 0.97128 | 2.2514 | 0.93726
2.2666 | 0.97069 | 2.2516 | 0.93729
2.2668 | 0.97007 | 2.2518 | 0.93716
2.267 | 0.97067 | 2.252 | 0.93594
2.2672 | 0.97021 | 2.2522 | 0.93574
2.2674 | 0.97098 | 2.2524 | 0.93445
2.2676 | 0.9707 | 2.2526 | 0.93323
2.2678 | 0.9704 | 2.2528 | 0.93208
2.268 | 0.97134 | 2.253 | 0.93101
2.2682 | 0.97124 | 2.2532 | 0.93001
2.2684 | 0.97113 | 2.2534 | 0.92909
2.2686 | 0.97101 | 2.2536 | 0.92919
2.2688 | 0.97088 | 2.2538 | 0.92917
2.269 | 0.97075 | 2.254 | 0.92903
2.2692 | 0.9706 | 2.2542 | 0.92783
2.2694 | 0.97045 | 2.2544 | 0.92768
2.2696 | 0.97028 | 2.2546 | 0.92647
2.2698 | 0.97011 | 2.2548 | 0.92536
2.27 | 0.96993 | 2.255 | 0.92436
2.2702 | 0.96974 | 2.2552 | 0.92347
2.2704 | 0.96955 | 2.2554 | 0.92268
2.2706 | 0.96934 | 2.2556 | 0.922
2.2708 | 0.96912 | 2.2558 | 0.92143
2.271 | 0.97016 | 2.256 | 0.92096
2.2712 | 0.97016 | 2.2562 | 0.92059
2.2714 | 0.97016 | 2.2564 | 0.92034
2.2716 | 0.97016 | 2.2566 | 0.92019
2.2718 | 0.97016 | 2.2568 | 0.92014
2.272 | 0.97016 | 2.257 | 0.9202
2.2722 | 0.97016 | 2.2572 | 0.92037
2.2724 | 0.97016 | 2.2574 | 0.92064
2.2726 | 0.97016 | 2.2576 | 0.92102
2.2728 | 0.97016 | 2.2578 | 0.92151
2.273 | 0.96912 | 2.258 | 0.9221
2.2732 | 0.96934 | 2.2582 | 0.9228
2.2734 | 0.96851 | 2.2584 | 0.9236
2.2736 | 0.96893 | 2.2586 | 0.92451
2.2738 | 0.96932 | 2.2588 | 0.92436
2.274 | 0.9697 | 2.259 | 0.92526
2.2742 | 0.96903 | 2.2592 | 0.92627
2.2744 | 0.96855 | 2.2594 | 0.92737
2.2746 | 0.9693 | 2.2596 | 0.92857
2.2748 | 0.96898 | 2.2598 | 0.9287
2.275 | 0.96987 | 2.26 | 0.92987
2.2752 | 0.97072 | 2.2602 | 0.93114
2.2754 | 0.97152 | 2.2604 | 0.93346
2.2756 | 0.97228 | 2.2606 | 0.93354
2.2758 | 0.973 | 2.2608 | 0.93467
2.276 | 0.97367 | 2.261 | 0.93472
2.2762 | 0.9743 | 2.2612 | 0.93465
2.2764 | 0.97488 | 2.2614 | 0.93561
2.2766 | 0.97542 | 2.2616 | 0.93547
2.2768 | 0.97592 | 2.2618 | 0.93519
2.277 | 0.97637 | 2.262 | 0.93476
2.2772 | 0.97678 | 2.2622 | 0.93534
2.2774 | 0.97714 | 2.2624 | 0.9348
2.2776 | 0.97747 | 2.2626 | 0.93527
2.2778 | 0.97774 | 2.2628 | 0.93577
2.278 | 0.97797 | 2.263 | 0.93631
2.2782 | 0.97816 | 2.2632 | 0.93689
2.2784 | 0.97831 | 2.2634 | 0.93752
2.2786 | 0.97841 | 2.2636 | 0.93818
2.2788 | 0.97847 | 2.2638 | 0.93772
2.279 | 0.97848 | 2.264 | 0.93708
2.2792 | 0.97845 | 2.2642 | 0.93626
2.2794 | 0.97734 | 2.2644 | 0.93642
2.2796 | 0.97744 | 2.2646 | 0.93542
2.2798 | 0.97748 | 2.2648 | 0.93539
2.28 | 0.97747 | 2.265 | 0.93441
2.2802 | 0.97741 | 2.2652 | 0.9346
2.2804 | 0.9773 | 2.2654 | 0.93479
2.2806 | 0.97713 | 2.2656 | 0.93498
2.2808 | 0.97691 | 2.2658 | 0.93516
2.281 | 0.97664 | 2.266 | 0.93535
2.2812 | 0.97631 | 2.2662 | 0.93554
2.2814 | 0.97593 | 2.2664 | 0.93573
2.2816 | 0.9755 | 2.2666 | 0.93591
2.2818 | 0.97502 | 2.2668 | 0.9361
2.282 | 0.97448 | 2.267 | 0.93629
2.2822 | 0.9739 | 2.2672 | 0.93648
2.2824 | 0.97325 | 2.2674 | 0.93666
2.2826 | 0.97256 | 2.2676 | 0.93685
2.2828 | 0.97181 | 2.2678 | 0.93704
2.283 | 0.97101 | 2.268 | 0.93819
2.2832 | 0.97142 | 2.2682 | 0.93817
2.2834 | 0.97075 | 2.2684 | 0.93817
2.2836 | 0.97129 | 2.2686 | 0.93913
2.2838 | 0.97076 | 2.2688 | 0.93895
2.284 | 0.9702 | 2.269 | 0.93973
2.2842 | 0.9696 | 2.2692 | 0.94034
2.2844 | 0.97023 | 2.2694 | 0.94077
2.2846 | 0.97105 | 2.2696 | 0.94103
2.2848 | 0.97082 | 2.2698 | 0.94113
2.285 | 0.97183 | 2.27 | 0.94108
2.2852 | 0.9718 | 2.2702 | 0.94089
2.2854 | 0.97176 | 2.2704 | 0.93961
2.2856 | 0.97171 | 2.2706 | 0.93723
2.2858 | 0.97165 | 2.2708 | 0.93588
2.286 | 0.97159 | 2.271 | 0.93459
2.2862 | 0.97151 | 2.2712 | 0.93336
2.2864 | 0.97143 | 2.2714 | 0.9322
2.2866 | 0.97134 | 2.2716 | 0.93111
2.2868 | 0.97124 | 2.2718 | 0.93008
2.287 | 0.97113 | 2.272 | 0.92912
2.2872 | 0.97101 | 2.2722 | 0.92822
2.2874 | 0.97088 | 2.2724 | 0.92739
2.2876 | 0.97075 | 2.2726 | 0.92663
2.2878 | 0.96957 | 2.2728 | 0.92592
2.288 | 0.96963 | 2.273 | 0.92529
2.2882 | 0.96967 | 2.2732 | 0.92472
2.2884 | 0.9697 | 2.2734 | 0.92421
2.2886 | 0.96971 | 2.2736 | 0.92377
2.2888 | 0.9697 | 2.2738 | 0.9234
2.289 | 0.96967 | 2.274 | 0.92309
2.2892 | 0.96859 | 2.2742 | 0.92284
2.2894 | 0.96771 | 2.2744 | 0.92266
2.2896 | 0.96828 | 2.2746 | 0.92159
2.2898 | 0.968 | 2.2748 | 0.92174
2.29 | 0.96791 | 2.275 | 0.92195
2.2902 | 0.96901 | 2.2752 | 0.92338
2.2904 | 0.97007 | 2.2754 | 0.92392
2.2906 | 0.97107 | 2.2756 | 0.92452
2.2908 | 0.97202 | 2.2758 | 0.92519
2.291 | 0.97292 | 2.276 | 0.92592
2.2912 | 0.97376 | 2.2762 | 0.92672
2.2914 | 0.97352 | 2.2764 | 0.92759
2.2916 | 0.97344 | 2.2766 | 0.92852
2.2918 | 0.97454 | 2.2768 | 0.92951
2.292 | 0.97455 | 2.277 | 0.93057
2.2922 | 0.97573 | 2.2772 | 0.9317
2.2924 | 0.9758 | 2.2774 | 0.93289
2.2926 | 0.97601 | 2.2776 | 0.93415
2.2928 | 0.97737 | 2.2778 | 0.93547
2.293 | 0.97761 | 2.278 | 0.93685
2.2932 | 0.97796 | 2.2782 | 0.93714
2.2934 | 0.97946 | 2.2784 | 0.93844
2.2936 | 0.98085 | 2.2786 | 0.9398
2.2938 | 0.98108 | 2.2788 | 0.94005
2.294 | 0.98245 | 2.279 | 0.9413
2.2942 | 0.9837 | 2.2792 | 0.94144
2.2944 | 0.98483 | 2.2794 | 0.94237
2.2946 | 0.98583 | 2.2796 | 0.94197
2.2948 | 0.98671 | 2.2798 | 0.94139
2.295 | 0.98746 | 2.28 | 0.94062
2.2952 | 0.9881 | 2.2802 | 0.93967
2.2954 | 0.98861 | 2.2804 | 0.93851
2.2956 | 0.98899 | 2.2806 | 0.93832
2.2958 | 0.98926 | 2.2808 | 0.93812
2.296 | 0.9894 | 2.281 | 0.93792
2.2962 | 0.98941 | 2.2812 | 0.93773
2.2964 | 0.98931 | 2.2814 | 0.93753
2.2966 | 0.98908 | 2.2816 | 0.93734
2.2968 | 0.98873 | 2.2818 | 0.93714
2.297 | 0.98825 | 2.282 | 0.93695
2.2972 | 0.98766 | 2.2822 | 0.93675
2.2974 | 0.98694 | 2.2824 | 0.93655
2.2976 | 0.98609 | 2.2826 | 0.93636
2.2978 | 0.98513 | 2.2828 | 0.93616
2.298 | 0.98529 | 2.283 | 0.93597
2.2982 | 0.98431 | 2.2832 | 0.93577
2.2984 | 0.98322 | 2.2834 | 0.93558
2.2986 | 0.98201 | 2.2836 | 0.93538
2.2988 | 0.98069 | 2.2838 | 0.93518
2.299 | 0.97925 | 2.284 | 0.93499
2.2992 | 0.9777 | 2.2842 | 0.93479
2.2994 | 0.97729 | 2.2844 | 0.9346
2.2996 | 0.977 | 2.2846 | 0.9344
2.2998 | 0.97684 | 2.2848 | 0.93537
2.3 | 0.97682 | 2.285 | 0.93539
2.3002 | 0.97694 | 2.2852 | 0.93542
2.3004 | 0.97595 | 2.2854 | 0.93546
2.3006 | 0.9749 | 2.2856 | 0.9355
2.3008 | 0.97377 | 2.2858 | 0.93556
2.301 | 0.97258 | 2.286 | 0.93562
2.3012 | 0.97131 | 2.2862 | 0.93569
2.3014 | 0.96997 | 2.2864 | 0.93576
2.3016 | 0.96983 | 2.2866 | 0.93585
2.3018 | 0.96984 | 2.2868 | 0.93594
2.302 | 0.96877 | 2.287 | 0.937
2.3022 | 0.9689 | 2.2872 | 0.93691
2.3024 | 0.96796 | 2.2874 | 0.93684
2.3026 | 0.96822 | 2.2876 | 0.93678
2.3028 | 0.96868 | 2.2878 | 0.93674
2.303 | 0.96808 | 2.288 | 0.93768
2.3032 | 0.96871 | 2.2882 | 0.93747
2.3034 | 0.96955 | 2.2884 | 0.93729
2.3036 | 0.96934 | 2.2886 | 0.93713
2.3038 | 0.96912 | 2.2888 | 0.93699
2.304 | 0.97016 | 2.289 | 0.93688
2.3042 | 0.97016 | 2.2892 | 0.9368
2.3044 | 0.97016 | 2.2894 | 0.93674
2.3046 | 0.97016 | 2.2896 | 0.93553
2.3048 | 0.97016 | 2.2898 | 0.9353
2.305 | 0.97016 | 2.29 | 0.93509
2.3052 | 0.97016 | 2.2902 | 0.9349
2.3054 | 0.97016 | 2.2904 | 0.93472
2.3056 | 0.97016 | 2.2906 | 0.93455
2.3058 | 0.97016 | 2.2908 | 0.93441
2.306 | 0.97016 | 2.291 | 0.93428
2.3062 | 0.97016 | 2.2912 | 0.93416
2.3064 | 0.97016 | 2.2914 | 0.93406
2.3066 | 0.97016 | 2.2916 | 0.93398
2.3068 | 0.97016 | 2.2918 | 0.93392
2.307 | 0.97016 | 2.292 | 0.93387
2.3072 | 0.96912 | 2.2922 | 0.93384
2.3074 | 0.96831 | 2.2924 | 0.93382
2.3076 | 0.96873 | 2.2926 | 0.93382
2.3078 | 0.96913 | 2.2928 | 0.93384
2.308 | 0.96952 | 2.293 | 0.93291
2.3082 | 0.96885 | 2.2932 | 0.93316
2.3084 | 0.96839 | 2.2934 | 0.93341
2.3086 | 0.96914 | 2.2936 | 0.93368
2.3088 | 0.96986 | 2.2938 | 0.93395
2.309 | 0.97055 | 2.294 | 0.93423
2.3092 | 0.9712 | 2.2942 | 0.93452
2.3094 | 0.97181 | 2.2944 | 0.93482
2.3096 | 0.97239 | 2.2946 | 0.93513
2.3098 | 0.97191 | 2.2948 | 0.93544
2.31 | 0.9716 | 2.295 | 0.93576
2.3102 | 0.97146 | 2.2952 | 0.93609
2.3104 | 0.97252 | 2.2954 | 0.93643
2.3106 | 0.97352 | 2.2956 | 0.93678
2.3108 | 0.97445 | 2.2958 | 0.93713
2.311 | 0.97533 | 2.296 | 0.9375
2.3112 | 0.97614 | 2.2962 | 0.93787
2.3114 | 0.97689 | 2.2964 | 0.93825
2.3116 | 0.97655 | 2.2966 | 0.93863
2.3118 | 0.97739 | 2.2968 | 0.93903
2.312 | 0.97817 | 2.297 | 0.93943
2.3122 | 0.97887 | 2.2972 | 0.93868
2.3124 | 0.9795 | 2.2974 | 0.93984
2.3126 | 0.98006 | 2.2976 | 0.94081
2.3128 | 0.98056 | 2.2978 | 0.94062
2.313 | 0.98098 | 2.298 | 0.94045
2.3132 | 0.98133 | 2.2982 | 0.94008
2.3134 | 0.98058 | 2.2984 | 0.93953
2.3136 | 0.97997 | 2.2986 | 0.93899
2.3138 | 0.98053 | 2.2988 | 0.93847
2.314 | 0.98101 | 2.299 | 0.93796
2.3142 | 0.98139 | 2.2992 | 0.93747
2.3144 | 0.98169 | 2.2994 | 0.937
2.3146 | 0.9819 | 2.2996 | 0.93654
2.3148 | 0.98203 | 2.2998 | 0.9361
2.315 | 0.98206 | 2.3 | 0.93664
2.3152 | 0.98201 | 2.3002 | 0.93603
2.3154 | 0.98187 | 2.3004 | 0.93545
2.3156 | 0.98164 | 2.3006 | 0.93489
2.3158 | 0.98132 | 2.3008 | 0.93435
2.316 | 0.98092 | 2.301 | 0.93384
2.3162 | 0.98043 | 2.3012 | 0.93432
2.3164 | 0.97985 | 2.3014 | 0.93462
2.3166 | 0.97918 | 2.3016 | 0.93379
2.3168 | 0.97842 | 2.3018 | 0.933
2.317 | 0.97758 | 2.302 | 0.93226
2.3172 | 0.97665 | 2.3022 | 0.93155
2.3174 | 0.97585 | 2.3024 | 0.93088
2.3176 | 0.97645 | 2.3026 | 0.93026
2.3178 | 0.9749 | 2.3028 | 0.92968
2.318 | 0.97453 | 2.303 | 0.92914
2.3182 | 0.97406 | 2.3032 | 0.9298
2.3184 | 0.97476 | 2.3034 | 0.92956
2.3186 | 0.97561 | 2.3036 | 0.92936
2.3188 | 0.97536 | 2.3038 | 0.92921
2.319 | 0.97503 | 2.304 | 0.92912
2.3192 | 0.97464 | 2.3042 | 0.92907
2.3194 | 0.97417 | 2.3044 | 0.92907
2.3196 | 0.97363 | 2.3046 | 0.92912
2.3198 | 0.97303 | 2.3048 | 0.92921
2.32 | 0.97361 | 2.305 | 0.92936
2.3202 | 0.97435 | 2.3052 | 0.92956
2.3204 | 0.97527 | 2.3054 | 0.93076
2.3206 | 0.97511 | 2.3056 | 0.93085
2.3208 | 0.9749 | 2.3058 | 0.931
2.321 | 0.97361 | 2.306 | 0.93121
2.3212 | 0.9725 | 2.3062 | 0.93148
2.3214 | 0.97259 | 2.3064 | 0.9318
2.3216 | 0.97261 | 2.3066 | 0.93314
2.3218 | 0.97383 | 2.3068 | 0.93338
2.322 | 0.97396 | 2.307 | 0.93368
2.3222 | 0.973 | 2.3072 | 0.93404
2.3224 | 0.97324 | 2.3074 | 0.93448
2.3226 | 0.97239 | 2.3076 | 0.93381
2.3228 | 0.97169 | 2.3078 | 0.93299
2.323 | 0.97217 | 2.308 | 0.93413
2.3232 | 0.97257 | 2.3082 | 0.93417
2.3234 | 0.97289 | 2.3084 | 0.9331
2.3236 | 0.97439 | 2.3086 | 0.93303
2.3238 | 0.97604 | 2.3088 | 0.93301
2.324 | 0.9766 | 2.309 | 0.93305
2.3242 | 0.9771 | 2.3092 | 0.93409
2.3244 | 0.97753 | 2.3094 | 0.93402
2.3246 | 0.97791 | 2.3096 | 0.93401
2.3248 | 0.97822 | 2.3098 | 0.93405
2.325 | 0.97847 | 2.31 | 0.93415
2.3252 | 0.97866 | 2.3102 | 0.93315
2.3254 | 0.97879 | 2.3104 | 0.9341
2.3256 | 0.97885 | 2.3106 | 0.93395
2.3258 | 0.97886 | 2.3108 | 0.93386
2.326 | 0.9788 | 2.311 | 0.93382
2.3262 | 0.97868 | 2.3112 | 0.93384
2.3264 | 0.97747 | 2.3114 | 0.93275
2.3266 | 0.97641 | 2.3116 | 0.9315
2.3268 | 0.97653 | 2.3118 | 0.93126
2.327 | 0.97657 | 2.312 | 0.93105
2.3272 | 0.97653 | 2.3122 | 0.93184
2.3274 | 0.97641 | 2.3124 | 0.93151
2.3276 | 0.97747 | 2.3126 | 0.93124
2.3278 | 0.97742 | 2.3128 | 0.93101
2.328 | 0.97857 | 2.313 | 0.93083
2.3282 | 0.97861 | 2.3132 | 0.9307
2.3284 | 0.9786 | 2.3134 | 0.93062
2.3286 | 0.97853 | 2.3136 | 0.93058
2.3288 | 0.97839 | 2.3138 | 0.9306
2.329 | 0.97819 | 2.314 | 0.93067
2.3292 | 0.97793 | 2.3142 | 0.93078
2.3294 | 0.97761 | 2.3144 | 0.93094
2.3296 | 0.97723 | 2.3146 | 0.93115
2.3298 | 0.97679 | 2.3148 | 0.93142
2.33 | 0.97628 | 2.315 | 0.93173
2.3302 | 0.97571 | 2.3152 | 0.93208
2.3304 | 0.97509 | 2.3154 | 0.93249
2.3306 | 0.9744 | 2.3156 | 0.93178
2.3308 | 0.97364 | 2.3158 | 0.93303
2.331 | 0.97283 | 2.316 | 0.93316
2.3312 | 0.97321 | 2.3162 | 0.9343
2.3314 | 0.97377 | 2.3164 | 0.93529
2.3316 | 0.97325 | 2.3166 | 0.93517
2.3318 | 0.97268 | 2.3168 | 0.93396
2.332 | 0.97207 | 2.317 | 0.93376
2.3322 | 0.97141 | 2.3172 | 0.93362
2.3324 | 0.97197 | 2.3174 | 0.93353
2.3326 | 0.97146 | 2.3176 | 0.9335
2.3328 | 0.97218 | 2.3178 | 0.93353
2.333 | 0.97309 | 2.318 | 0.93362
2.3332 | 0.97295 | 2.3182 | 0.93259
2.3334 | 0.97279 | 2.3184 | 0.93257
2.3336 | 0.97261 | 2.3186 | 0.93261
2.3338 | 0.97242 | 2.3188 | 0.93269
2.334 | 0.97221 | 2.319 | 0.93282
2.3342 | 0.97198 | 2.3192 | 0.933
2.3344 | 0.97173 | 2.3194 | 0.93206
2.3346 | 0.97147 | 2.3196 | 0.93308
2.3348 | 0.97119 | 2.3198 | 0.93298
2.335 | 0.97089 | 2.32 | 0.93293
2.3352 | 0.97057 | 2.3202 | 0.93293
2.3354 | 0.97024 | 2.3204 | 0.93298
2.3356 | 0.96989 | 2.3206 | 0.93191
2.3358 | 0.96952 | 2.3208 | 0.93184
2.336 | 0.96913 | 2.321 | 0.93181
2.3362 | 0.96873 | 2.3212 | 0.93183
2.3364 | 0.96831 | 2.3214 | 0.93188
2.3366 | 0.96912 | 2.3216 | 0.93293
2.3368 | 0.97016 | 2.3218 | 0.93287
2.337 | 0.97016 | 2.322 | 0.93381
2.3372 | 0.97016 | 2.3222 | 0.93364
2.3374 | 0.96912 | 2.3224 | 0.93237
2.3376 | 0.96831 | 2.3226 | 0.9321
2.3378 | 0.96769 | 2.3228 | 0.93188
2.338 | 0.96831 | 2.323 | 0.93171
2.3382 | 0.96787 | 2.3232 | 0.93158
2.3384 | 0.96866 | 2.3234 | 0.93151
2.3386 | 0.96837 | 2.3236 | 0.93149
2.3388 | 0.96826 | 2.3238 | 0.93151
2.339 | 0.96936 | 2.324 | 0.93158
2.3392 | 0.96937 | 2.3242 | 0.93171
2.3394 | 0.96955 | 2.3244 | 0.93188
2.3396 | 0.97091 | 2.3246 | 0.9321
2.3398 | 0.97117 | 2.3248 | 0.93237
2.34 | 0.97261 | 2.325 | 0.93268
2.3402 | 0.97396 | 2.3252 | 0.93305
2.3404 | 0.97524 | 2.3254 | 0.93347
2.3406 | 0.97644 | 2.3256 | 0.93393
2.3408 | 0.97756 | 2.3258 | 0.93445
2.341 | 0.97757 | 2.326 | 0.93384
2.3412 | 0.97771 | 2.3262 | 0.93424
2.3414 | 0.97902 | 2.3264 | 0.93351
2.3416 | 0.98023 | 2.3266 | 0.9326
2.3418 | 0.98134 | 2.3268 | 0.93268
2.342 | 0.98236 | 2.327 | 0.93374
2.3422 | 0.98327 | 2.3272 | 0.93367
2.3424 | 0.9841 | 2.3274 | 0.93362
2.3426 | 0.98482 | 2.3276 | 0.93362
2.3428 | 0.98442 | 2.3278 | 0.93364
2.343 | 0.98413 | 2.328 | 0.9337
2.3432 | 0.98499 | 2.3282 | 0.93379
2.3434 | 0.98573 | 2.3284 | 0.93391
2.3436 | 0.98636 | 2.3286 | 0.93407
2.3438 | 0.98584 | 2.3288 | 0.93425
2.344 | 0.98645 | 2.329 | 0.93447
2.3442 | 0.98694 | 2.3292 | 0.93473
2.3444 | 0.98731 | 2.3294 | 0.93501
2.3446 | 0.98756 | 2.3296 | 0.93533
2.3448 | 0.98768 | 2.3298 | 0.93451
2.345 | 0.98768 | 2.33 | 0.93468
2.3452 | 0.98756 | 2.3302 | 0.93487
2.3454 | 0.98628 | 2.3304 | 0.93509
2.3456 | 0.98613 | 2.3306 | 0.93533
2.3458 | 0.98584 | 2.3308 | 0.93559
2.346 | 0.98542 | 2.331 | 0.93588
2.3462 | 0.98487 | 2.3312 | 0.9362
2.3464 | 0.98419 | 2.3314 | 0.93654
2.3466 | 0.98338 | 2.3316 | 0.9369
2.3468 | 0.98243 | 2.3318 | 0.93708
2.347 | 0.98136 | 2.332 | 0.93707
2.3472 | 0.98015 | 2.3322 | 0.93593
2.3474 | 0.97881 | 2.3324 | 0.93576
2.3476 | 0.9786 | 2.3326 | 0.9356
2.3478 | 0.97848 | 2.3328 | 0.93546
2.348 | 0.97848 | 2.333 | 0.93534
2.3482 | 0.97734 | 2.3332 | 0.93523
2.3484 | 0.97631 | 2.3334 | 0.93514
2.3486 | 0.97541 | 2.3336 | 0.93507
2.3488 | 0.97565 | 2.3338 | 0.93501
2.349 | 0.97603 | 2.334 | 0.93497
2.3492 | 0.97528 | 2.3342 | 0.93495
2.3494 | 0.9757 | 2.3344 | 0.93494
2.3496 | 0.97627 | 2.3346 | 0.93495
2.3498 | 0.97574 | 2.3348 | 0.93497
2.35 | 0.97639 | 2.335 | 0.93501
2.3502 | 0.97594 | 2.3352 | 0.93507
2.3504 | 0.97544 | 2.3354 | 0.93514
2.3506 | 0.97487 | 2.3356 | 0.93523
2.3508 | 0.97424 | 2.3358 | 0.93534
2.351 | 0.97355 | 2.336 | 0.93546
2.3512 | 0.97406 | 2.3362 | 0.9356
2.3514 | 0.97474 | 2.3364 | 0.93576
2.3516 | 0.97434 | 2.3366 | 0.93689
2.3518 | 0.97389 | 2.3368 | 0.93687
2.352 | 0.9734 | 2.337 | 0.93689
2.3522 | 0.97287 | 2.3372 | 0.93576
2.3524 | 0.9723 | 2.3374 | 0.9356
2.3526 | 0.97168 | 2.3376 | 0.93642
2.3528 | 0.97101 | 2.3378 | 0.9361
2.353 | 0.97156 | 2.338 | 0.9358
2.3532 | 0.9723 | 2.3382 | 0.93553
2.3534 | 0.97198 | 2.3384 | 0.93528
2.3536 | 0.97164 | 2.3386 | 0.93506
2.3538 | 0.97126 | 2.3388 | 0.93486
2.354 | 0.97212 | 2.339 | 0.93564
2.3542 | 0.97193 | 2.3392 | 0.93529
2.3544 | 0.97172 | 2.3394 | 0.93497
2.3546 | 0.97149 | 2.3396 | 0.93469
2.3548 | 0.97021 | 2.3398 | 0.93443
2.355 | 0.96913 | 2.34 | 0.93421
2.3552 | 0.96927 | 2.3402 | 0.93402
2.3554 | 0.96937 | 2.3404 | 0.93387
2.3556 | 0.9707 | 2.3406 | 0.93471
2.3558 | 0.97097 | 2.3408 | 0.93442
2.356 | 0.97018 | 2.341 | 0.93417
2.3562 | 0.97061 | 2.3412 | 0.93396
2.3564 | 0.971 | 2.3414 | 0.93379
2.3566 | 0.97136 | 2.3416 | 0.93367
2.3568 | 0.97169 | 2.3418 | 0.93358
2.357 | 0.97094 | 2.342 | 0.93237
2.3572 | 0.97038 | 2.3422 | 0.93215
2.3574 | 0.97102 | 2.3424 | 0.93196
2.3576 | 0.97058 | 2.3426 | 0.93181
2.3578 | 0.9703 | 2.3428 | 0.93168
2.358 | 0.9712 | 2.343 | 0.93159
2.3582 | 0.971 | 2.3432 | 0.93154
2.3584 | 0.97198 | 2.3434 | 0.93151
2.3586 | 0.97311 | 2.3436 | 0.93152
2.3588 | 0.97438 | 2.3438 | 0.93156
2.359 | 0.97453 | 2.344 | 0.93163
2.3592 | 0.97483 | 2.3442 | 0.9327
2.3594 | 0.97525 | 2.3444 | 0.93264
2.3596 | 0.97579 | 2.3446 | 0.93262
2.3598 | 0.97747 | 2.3448 | 0.93264
2.36 | 0.97904 | 2.345 | 0.9327
2.3602 | 0.98049 | 2.3452 | 0.9328
2.3604 | 0.98183 | 2.3454 | 0.93294
2.3606 | 0.98306 | 2.3456 | 0.93313
2.3608 | 0.98417 | 2.3458 | 0.93335
2.361 | 0.98517 | 2.346 | 0.93458
2.3612 | 0.98605 | 2.3462 | 0.93468
2.3614 | 0.98682 | 2.3464 | 0.93484
2.3616 | 0.98644 | 2.3466 | 0.93504
2.3618 | 0.9872 | 2.3468 | 0.93413
2.362 | 0.98783 | 2.347 | 0.93421
2.3622 | 0.98834 | 2.3472 | 0.93434
2.3624 | 0.98873 | 2.3474 | 0.93451
2.3626 | 0.98899 | 2.3476 | 0.93471
2.3628 | 0.98913 | 2.3478 | 0.9338
2.363 | 0.98812 | 2.348 | 0.93387
2.3632 | 0.98823 | 2.3482 | 0.93398
2.3634 | 0.9882 | 2.3484 | 0.93411
2.3636 | 0.98805 | 2.3486 | 0.93429
2.3638 | 0.98777 | 2.3488 | 0.93449
2.364 | 0.98735 | 2.349 | 0.93473
2.3642 | 0.9868 | 2.3492 | 0.93383
2.3644 | 0.98612 | 2.3494 | 0.93391
2.3646 | 0.9853 | 2.3496 | 0.93402
2.3648 | 0.98436 | 2.3498 | 0.93512
2.365 | 0.98454 | 2.35 | 0.93604
2.3652 | 0.98482 | 2.3502 | 0.93583
2.3654 | 0.98396 | 2.3504 | 0.93662
2.3656 | 0.98298 | 2.3506 | 0.93629
2.3658 | 0.98188 | 2.3508 | 0.93581
2.366 | 0.98067 | 2.351 | 0.93516
2.3662 | 0.98061 | 2.3512 | 0.93553
2.3664 | 0.97941 | 2.3514 | 0.93574
2.3666 | 0.9781 | 2.3516 | 0.93581
2.3668 | 0.97668 | 2.3518 | 0.93479
2.367 | 0.97516 | 2.352 | 0.9348
2.3672 | 0.97479 | 2.3522 | 0.93468
2.3674 | 0.97455 | 2.3524 | 0.93348
2.3676 | 0.97319 | 2.3526 | 0.93238
2.3678 | 0.973 | 2.3528 | 0.93136
2.368 | 0.97295 | 2.353 | 0.93044
2.3682 | 0.9718 | 2.3532 | 0.9296
2.3684 | 0.97183 | 2.3534 | 0.92885
2.3686 | 0.97078 | 2.3536 | 0.9282
2.3688 | 0.97091 | 2.3538 | 0.92763
2.369 | 0.96996 | 2.354 | 0.92715
2.3692 | 0.97022 | 2.3542 | 0.92677
2.3694 | 0.97065 | 2.3544 | 0.9253
2.3696 | 0.97128 | 2.3546 | 0.92488
2.3698 | 0.9721 | 2.3548 | 0.92549
2.37 | 0.97187 | 2.355 | 0.92503
2.3702 | 0.97163 | 2.3552 | 0.92466
2.3704 | 0.97136 | 2.3554 | 0.92438
2.3706 | 0.97108 | 2.3556 | 0.92419
2.3708 | 0.97078 | 2.3558 | 0.92505
2.371 | 0.96943 | 2.356 | 0.92483
2.3712 | 0.96932 | 2.3562 | 0.92451
2.3714 | 0.96917 | 2.3564 | 0.92408
2.3716 | 0.969 | 2.3566 | 0.9247
2.3718 | 0.97006 | 2.3568 | 0.92427
2.372 | 0.97007 | 2.357 | 0.92394
2.3722 | 0.97006 | 2.3572 | 0.92371
2.3724 | 0.97003 | 2.3574 | 0.92359
2.3726 | 0.96896 | 2.3576 | 0.92358
2.3728 | 0.96808 | 2.3578 | 0.92368
2.373 | 0.96842 | 2.358 | 0.92388
2.3732 | 0.96895 | 2.3582 | 0.92418
2.3734 | 0.96864 | 2.3584 | 0.92459
2.3736 | 0.96954 | 2.3586 | 0.92511
2.3738 | 0.97039 | 2.3588 | 0.92574
2.374 | 0.97017 | 2.359 | 0.92647
2.3742 | 0.97116 | 2.3592 | 0.9273
2.3744 | 0.97106 | 2.3594 | 0.92824
2.3746 | 0.97112 | 2.3596 | 0.92929
2.3748 | 0.97237 | 2.3598 | 0.93045
2.375 | 0.97354 | 2.36 | 0.93054
2.3752 | 0.97465 | 2.3602 | 0.93052
2.3754 | 0.97569 | 2.3604 | 0.93155
2.3756 | 0.97665 | 2.3606 | 0.93151
2.3758 | 0.97755 | 2.3608 | 0.9325
2.376 | 0.97838 | 2.361 | 0.93241
2.3762 | 0.97913 | 2.3612 | 0.93336
2.3764 | 0.97878 | 2.3614 | 0.9332
2.3766 | 0.97961 | 2.3616 | 0.93291
2.3768 | 0.98037 | 2.3618 | 0.93246
2.377 | 0.98104 | 2.362 | 0.93303
2.3772 | 0.98163 | 2.3622 | 0.93247
2.3774 | 0.98215 | 2.3624 | 0.93175
2.3776 | 0.98258 | 2.3626 | 0.93202
2.3778 | 0.98294 | 2.3628 | 0.93232
2.378 | 0.98321 | 2.363 | 0.93265
2.3782 | 0.98341 | 2.3632 | 0.93302
2.3784 | 0.98353 | 2.3634 | 0.93342
2.3786 | 0.98357 | 2.3636 | 0.93385
2.3788 | 0.98353 | 2.3638 | 0.93432
2.379 | 0.98341 | 2.364 | 0.93482
2.3792 | 0.98321 | 2.3642 | 0.93535
2.3794 | 0.98294 | 2.3644 | 0.93591
2.3796 | 0.98258 | 2.3646 | 0.9365
2.3798 | 0.98111 | 2.3648 | 0.93713
2.38 | 0.98081 | 2.365 | 0.93663
2.3802 | 0.98043 | 2.3652 | 0.9371
2.3804 | 0.97995 | 2.3654 | 0.9376
2.3806 | 0.97939 | 2.3656 | 0.93813
2.3808 | 0.97874 | 2.3658 | 0.93868
2.381 | 0.978 | 2.366 | 0.93809
2.3812 | 0.97843 | 2.3662 | 0.93847
2.3814 | 0.97775 | 2.3664 | 0.93866
2.3816 | 0.97596 | 2.3666 | 0.93866
2.3818 | 0.97533 | 2.3668 | 0.93751
2.382 | 0.97462 | 2.367 | 0.93733
2.3822 | 0.97382 | 2.3672 | 0.93715
2.3824 | 0.97293 | 2.3674 | 0.93699
2.3826 | 0.97093 | 2.3676 | 0.93683
2.3828 | 0.97134 | 2.3678 | 0.93668
2.383 | 0.97188 | 2.368 | 0.93653
2.3832 | 0.97131 | 2.3682 | 0.9364
2.3834 | 0.97193 | 2.3684 | 0.93627
2.3836 | 0.97269 | 2.3686 | 0.93616
2.3838 | 0.97236 | 2.3688 | 0.93604
2.384 | 0.97197 | 2.369 | 0.93594
2.3842 | 0.97278 | 2.3692 | 0.93585
2.3844 | 0.97249 | 2.3694 | 0.93576
2.3846 | 0.97342 | 2.3696 | 0.93569
2.3848 | 0.97452 | 2.3698 | 0.93562
2.385 | 0.97456 | 2.37 | 0.93556
2.3852 | 0.97456 | 2.3702 | 0.9355
2.3854 | 0.97452 | 2.3704 | 0.93546
2.3856 | 0.97445 | 2.3706 | 0.93542
2.3858 | 0.97435 | 2.3708 | 0.93635
2.386 | 0.97421 | 2.371 | 0.93613
2.3862 | 0.97403 | 2.3712 | 0.93593
2.3864 | 0.97382 | 2.3714 | 0.93574
2.3866 | 0.97483 | 2.3716 | 0.93557
2.3868 | 0.97478 | 2.3718 | 0.93541
2.387 | 0.97471 | 2.372 | 0.93527
2.3872 | 0.97357 | 2.3722 | 0.93611
2.3874 | 0.97366 | 2.3724 | 0.93581
2.3876 | 0.97371 | 2.3726 | 0.93552
2.3878 | 0.97373 | 2.3728 | 0.93527
2.388 | 0.97268 | 2.373 | 0.93504
2.3882 | 0.97181 | 2.3732 | 0.93483
2.3884 | 0.97214 | 2.3734 | 0.93464
2.3886 | 0.97242 | 2.3736 | 0.93448
2.3888 | 0.97265 | 2.3738 | 0.93435
2.389 | 0.97283 | 2.374 | 0.93424
2.3892 | 0.97295 | 2.3742 | 0.93415
2.3894 | 0.97302 | 2.3744 | 0.93409
2.3896 | 0.97304 | 2.3746 | 0.93406
2.3898 | 0.973 | 2.3748 | 0.93404
2.39 | 0.97417 | 2.375 | 0.93406
2.3902 | 0.97427 | 2.3752 | 0.93409
2.3904 | 0.97431 | 2.3754 | 0.93415
2.3906 | 0.97329 | 2.3756 | 0.93424
2.3908 | 0.97243 | 2.3758 | 0.93435
2.391 | 0.97173 | 2.376 | 0.93448
2.3912 | 0.97119 | 2.3762 | 0.93464
2.3914 | 0.97079 | 2.3764 | 0.93483
2.3916 | 0.97053 | 2.3766 | 0.93387
2.3918 | 0.97166 | 2.3768 | 0.93388
2.392 | 0.97188 | 2.377 | 0.93488
2.3922 | 0.97325 | 2.3772 | 0.93473
2.3924 | 0.97348 | 2.3774 | 0.9346
2.3926 | 0.97486 | 2.3776 | 0.9345
2.3928 | 0.97634 | 2.3778 | 0.93442
2.393 | 0.97794 | 2.378 | 0.93437
2.3932 | 0.97838 | 2.3782 | 0.93434
2.3934 | 0.97893 | 2.3784 | 0.93433
2.3936 | 0.98061 | 2.3786 | 0.93435
2.3938 | 0.98215 | 2.3788 | 0.9344
2.394 | 0.98356 | 2.379 | 0.93447
2.3942 | 0.98381 | 2.3792 | 0.93456
2.3944 | 0.98413 | 2.3794 | 0.93468
2.3946 | 0.98454 | 2.3796 | 0.93482
2.3948 | 0.98604 | 2.3798 | 0.93499
2.395 | 0.98635 | 2.38 | 0.93518
2.3952 | 0.98672 | 2.3802 | 0.9354
2.3954 | 0.98817 | 2.3804 | 0.93564
2.3956 | 0.98944 | 2.3806 | 0.9359
2.3958 | 0.99054 | 2.3808 | 0.93619
2.396 | 0.99147 | 2.381 | 0.9363
2.3962 | 0.99221 | 2.3812 | 0.93622
2.3964 | 0.99278 | 2.3814 | 0.93617
2.3966 | 0.99318 | 2.3816 | 0.93614
2.3968 | 0.9934 | 2.3818 | 0.93614
2.397 | 0.99344 | 2.382 | 0.93616
2.3972 | 0.99331 | 2.3822 | 0.9362
2.3974 | 0.99426 | 2.3824 | 0.9351
2.3976 | 0.99401 | 2.3826 | 0.93498
2.3978 | 0.99359 | 2.3828 | 0.93488
2.398 | 0.99301 | 2.383 | 0.93479
2.3982 | 0.99351 | 2.3832 | 0.93471
2.3984 | 0.99409 | 2.3834 | 0.93466
2.3986 | 0.99348 | 2.3836 | 0.93461
2.3988 | 0.99272 | 2.3838 | 0.93459
2.399 | 0.99181 | 2.384 | 0.93554
2.3992 | 0.99075 | 2.3842 | 0.93535
2.3994 | 0.98954 | 2.3844 | 0.93518
2.3996 | 0.98818 | 2.3846 | 0.93504
2.3998 | 0.98667 | 2.3848 | 0.93492
2.4 | 0.98502 | 2.385 | 0.93483
2.4002 | 0.98321 | 2.3852 | 0.93476
2.4004 | 0.98126 | 2.3854 | 0.93471
2.4006 | 0.97915 | 2.3856 | 0.93469
2.4008 | 0.97815 | 2.3858 | 0.9347
2.401 | 0.97724 | 2.386 | 0.93473
2.4012 | 0.97642 | 2.3862 | 0.93478
2.4014 | 0.9757 | 2.3864 | 0.93581
2.4016 | 0.97509 | 2.3866 | 0.93572
2.4018 | 0.9746 | 2.3868 | 0.93565
2.402 | 0.97424 | 2.387 | 0.93562
2.4022 | 0.97401 | 2.3872 | 0.93445
2.4024 | 0.97267 | 2.3874 | 0.93427
2.4026 | 0.97251 | 2.3876 | 0.93411
2.4028 | 0.97124 | 2.3878 | 0.93397
2.403 | 0.97116 | 2.388 | 0.93386
2.4032 | 0.96999 | 2.3882 | 0.93378
2.4034 | 0.97001 | 2.3884 | 0.93372
2.4036 | 0.97021 | 2.3886 | 0.93368
2.4038 | 0.96932 | 2.3888 | 0.93367
2.404 | 0.9684 | 2.389 | 0.93368
2.4042 | 0.96742 | 2.3892 | 0.93372
2.4044 | 0.96767 | 2.3894 | 0.93378
2.4046 | 0.9681 | 2.3896 | 0.93386
2.4048 | 0.96873 | 2.3898 | 0.93397
2.405 | 0.96831 | 2.39 | 0.93411
2.4052 | 0.96912 | 2.3902 | 0.93427
2.4054 | 0.97016 | 2.3904 | 0.93445
2.4056 | 0.97016 | 2.3906 | 0.93466
2.4058 | 0.97016 | 2.3908 | 0.93489
2.406 | 0.97016 | 2.391 | 0.93515
2.4062 | 0.96912 | 2.3912 | 0.93426
2.4064 | 0.96934 | 2.3914 | 0.93435
2.4066 | 0.96955 | 2.3916 | 0.93446
2.4068 | 0.96974 | 2.3918 | 0.93458
2.407 | 0.9689 | 2.392 | 0.93472
2.4072 | 0.96826 | 2.3922 | 0.93583
2.4074 | 0.96885 | 2.3924 | 0.93581
2.4076 | 0.96942 | 2.3926 | 0.9358
2.4078 | 0.96996 | 2.3928 | 0.93582
2.408 | 0.97048 | 2.393 | 0.93587
2.4082 | 0.97096 | 2.3932 | 0.93594
2.4084 | 0.97142 | 2.3934 | 0.93603
2.4086 | 0.97186 | 2.3936 | 0.93615
2.4088 | 0.97227 | 2.3938 | 0.93629
2.409 | 0.97162 | 2.394 | 0.93646
2.4092 | 0.97115 | 2.3942 | 0.93548
2.4094 | 0.97087 | 2.3944 | 0.93548
2.4096 | 0.97076 | 2.3946 | 0.9355
2.4098 | 0.97081 | 2.3948 | 0.93553
2.41 | 0.97102 | 2.395 | 0.93558
2.4102 | 0.97137 | 2.3952 | 0.93565
2.4104 | 0.97289 | 2.3954 | 0.93573
2.4106 | 0.97432 | 2.3956 | 0.93583
2.4108 | 0.97463 | 2.3958 | 0.93594
2.411 | 0.97507 | 2.396 | 0.93607
2.4112 | 0.97563 | 2.3962 | 0.93622
2.4114 | 0.97733 | 2.3964 | 0.93542
2.4116 | 0.97788 | 2.3966 | 0.93463
2.4118 | 0.97854 | 2.3968 | 0.9348
2.412 | 0.97928 | 2.397 | 0.93498
2.4122 | 0.98011 | 2.3972 | 0.93515
2.4124 | 0.98102 | 2.3974 | 0.93532
2.4126 | 0.98199 | 2.3976 | 0.93549
2.4128 | 0.98302 | 2.3978 | 0.93566
2.413 | 0.98512 | 2.398 | 0.93583
2.4132 | 0.98602 | 2.3982 | 0.936
2.4134 | 0.98696 | 2.3984 | 0.93617
2.4136 | 0.98897 | 2.3986 | 0.93635
2.4138 | 0.99078 | 2.3988 | 0.93652
2.414 | 0.9924 | 2.399 | 0.93669
2.4142 | 0.99382 | 2.3992 | 0.93686
2.4144 | 0.99505 | 2.3994 | 0.93703
2.4146 | 0.99609 | 2.3996 | 0.9372
2.4148 | 0.99693 | 2.3998 | 0.93737
2.415 | 0.99758 | 2.4 | 0.9385
2.4152 | 0.99804 | 2.4002 | 0.93943
2.4154 | 0.9983 | 2.4004 | 0.93921
2.4156 | 0.99734 | 2.4006 | 0.93901
2.4158 | 0.99743 | 2.4008 | 0.93882
2.416 | 0.99732 | 2.401 | 0.93865
2.4162 | 0.99701 | 2.4012 | 0.9385
2.4164 | 0.99775 | 2.4014 | 0.93836
2.4166 | 0.99727 | 2.4016 | 0.93824
2.4168 | 0.99659 | 2.4018 | 0.93813
2.417 | 0.99572 | 2.402 | 0.939
2.4172 | 0.99592 | 2.4022 | 0.93873
2.4174 | 0.99615 | 2.4024 | 0.93827
2.4176 | 0.99517 | 2.4026 | 0.93763
2.4178 | 0.99402 | 2.4028 | 0.93701
2.418 | 0.9927 | 2.403 | 0.93642
2.4182 | 0.99119 | 2.4032 | 0.93585
2.4184 | 0.98951 | 2.4034 | 0.93531
2.4186 | 0.98766 | 2.4036 | 0.93479
2.4188 | 0.98563 | 2.4038 | 0.9343
2.419 | 0.98342 | 2.404 | 0.93383
2.4192 | 0.9823 | 2.4042 | 0.93339
2.4194 | 0.98123 | 2.4044 | 0.93297
2.4196 | 0.98023 | 2.4046 | 0.93257
2.4198 | 0.97931 | 2.4048 | 0.9322
2.42 | 0.97846 | 2.405 | 0.93185
2.4202 | 0.97771 | 2.4052 | 0.93249
2.4204 | 0.97706 | 2.4054 | 0.93199
2.4206 | 0.97527 | 2.4056 | 0.93153
2.4208 | 0.97335 | 2.4058 | 0.93206
2.421 | 0.97259 | 2.406 | 0.93146
2.4212 | 0.97194 | 2.4062 | 0.9309
2.4214 | 0.97141 | 2.4064 | 0.93038
2.4216 | 0.96977 | 2.4066 | 0.93107
2.4218 | 0.96826 | 2.4068 | 0.93085
2.422 | 0.96815 | 2.407 | 0.93068
2.4222 | 0.96715 | 2.4072 | 0.93056
2.4224 | 0.96755 | 2.4074 | 0.93048
2.4226 | 0.9681 | 2.4076 | 0.93142
2.4228 | 0.96882 | 2.4078 | 0.93124
2.423 | 0.96971 | 2.408 | 0.93112
2.4232 | 0.96952 | 2.4082 | 0.93106
2.4234 | 0.97054 | 2.4084 | 0.93106
2.4236 | 0.97176 | 2.4086 | 0.93111
2.4238 | 0.97191 | 2.4088 | 0.93122
2.424 | 0.97101 | 2.409 | 0.93139
2.4242 | 0.97132 | 2.4092 | 0.93161
2.4244 | 0.9716 | 2.4094 | 0.93189
2.4246 | 0.97082 | 2.4096 | 0.93223
2.4248 | 0.97124 | 2.4098 | 0.93263
2.425 | 0.97163 | 2.41 | 0.93308
2.4252 | 0.97196 | 2.4102 | 0.93242
2.4254 | 0.97226 | 2.4104 | 0.93161
2.4256 | 0.97251 | 2.4106 | 0.93179
2.4258 | 0.97294 | 2.4108 | 0.93201
2.426 | 0.97355 | 2.411 | 0.93228
2.4262 | 0.97308 | 2.4112 | 0.93259
2.4264 | 0.97382 | 2.4114 | 0.93293
2.4266 | 0.97451 | 2.4116 | 0.93332
2.4268 | 0.97514 | 2.4118 | 0.93375
2.427 | 0.97572 | 2.412 | 0.93422
2.4272 | 0.97625 | 2.4122 | 0.93356
2.4274 | 0.97672 | 2.4124 | 0.93389
2.4276 | 0.97714 | 2.4126 | 0.93309
2.4278 | 0.97751 | 2.4128 | 0.93328
2.428 | 0.97783 | 2.413 | 0.93349
2.4282 | 0.97809 | 2.4132 | 0.93372
2.4284 | 0.97727 | 2.4134 | 0.93397
2.4286 | 0.97764 | 2.4136 | 0.93426
2.4288 | 0.97796 | 2.4138 | 0.93456
2.429 | 0.97821 | 2.414 | 0.93489
2.4292 | 0.97839 | 2.4142 | 0.93525
2.4294 | 0.97749 | 2.4144 | 0.93563
2.4296 | 0.97674 | 2.4146 | 0.93603
2.4298 | 0.97613 | 2.4148 | 0.93742
2.43 | 0.97669 | 2.415 | 0.93767
2.4302 | 0.97613 | 2.4152 | 0.93796
2.4304 | 0.97673 | 2.4154 | 0.93711
2.4306 | 0.97621 | 2.4156 | 0.93724
2.4308 | 0.97683 | 2.4158 | 0.9374
2.431 | 0.97632 | 2.416 | 0.93642
2.4312 | 0.97591 | 2.4162 | 0.93641
2.4314 | 0.97561 | 2.4164 | 0.93642
2.4316 | 0.97539 | 2.4166 | 0.93644
2.4318 | 0.9763 | 2.4168 | 0.93744
2.432 | 0.97832 | 2.417 | 0.9373
2.4322 | 0.97918 | 2.4172 | 0.93718
2.4324 | 0.98116 | 2.4174 | 0.93709
2.4326 | 0.98199 | 2.4176 | 0.93702
2.4328 | 0.98269 | 2.4178 | 0.93581
2.433 | 0.98327 | 2.418 | 0.93557
2.4332 | 0.98373 | 2.4182 | 0.93631
2.4334 | 0.98406 | 2.4184 | 0.93686
2.4336 | 0.98427 | 2.4186 | 0.93628
2.4338 | 0.98436 | 2.4188 | 0.9367
2.434 | 0.98433 | 2.419 | 0.93694
2.4342 | 0.98542 | 2.4192 | 0.93607
2.4344 | 0.98538 | 2.4194 | 0.93525
2.4346 | 0.98521 | 2.4196 | 0.93447
2.4348 | 0.98619 | 2.4198 | 0.93374
2.435 | 0.98604 | 2.42 | 0.93307
2.4352 | 0.98577 | 2.4202 | 0.93244
2.4354 | 0.9854 | 2.4204 | 0.93282
2.4356 | 0.98493 | 2.4206 | 0.93209
2.4358 | 0.98435 | 2.4208 | 0.93142
2.436 | 0.98492 | 2.421 | 0.9308
2.4362 | 0.98436 | 2.4212 | 0.93024
2.4364 | 0.98497 | 2.4214 | 0.92974
2.4366 | 0.98445 | 2.4216 | 0.9293
2.4368 | 0.98384 | 2.4218 | 0.92891
2.437 | 0.98315 | 2.422 | 0.92954
2.4372 | 0.98236 | 2.4222 | 0.92906
2.4374 | 0.98149 | 2.4224 | 0.92866
2.4376 | 0.98054 | 2.4226 | 0.92831
2.4378 | 0.97949 | 2.4228 | 0.92804
2.438 | 0.97836 | 2.423 | 0.92782
2.4382 | 0.97714 | 2.4232 | 0.92768
2.4384 | 0.97583 | 2.4234 | 0.9276
2.4386 | 0.97569 | 2.4236 | 0.92758
2.4388 | 0.97443 | 2.4238 | 0.92763
2.439 | 0.9731 | 2.424 | 0.92774
2.4392 | 0.97169 | 2.4242 | 0.92888
2.4394 | 0.96917 | 2.4244 | 0.92893
2.4396 | 0.96907 | 2.4246 | 0.92904
2.4398 | 0.96809 | 2.4248 | 0.92924
2.44 | 0.96747 | 2.425 | 0.92833
2.4402 | 0.96597 | 2.4252 | 0.92846
2.4404 | 0.96689 | 2.4254 | 0.92864
2.4406 | 0.96567 | 2.4256 | 0.9289
2.4408 | 0.96584 | 2.4258 | 0.92922
2.441 | 0.96512 | 2.426 | 0.9296
2.4412 | 0.96578 | 2.4262 | 0.93005
2.4414 | 0.96782 | 2.4264 | 0.93056
2.4416 | 0.97 | 2.4266 | 0.93114
2.4418 | 0.97129 | 2.4268 | 0.93178
2.442 | 0.97273 | 2.427 | 0.93133
2.4422 | 0.97409 | 2.4272 | 0.93189
2.4424 | 0.97537 | 2.4274 | 0.9325
2.4426 | 0.97657 | 2.4276 | 0.93317
2.4428 | 0.97769 | 2.4278 | 0.9339
2.443 | 0.97873 | 2.428 | 0.93469
2.4432 | 0.97969 | 2.4282 | 0.93554
2.4434 | 0.98057 | 2.4284 | 0.93527
2.4436 | 0.98138 | 2.4286 | 0.93485
2.4438 | 0.9821 | 2.4288 | 0.93542
2.444 | 0.98275 | 2.429 | 0.93487
2.4442 | 0.98331 | 2.4292 | 0.93414
2.4444 | 0.9838 | 2.4294 | 0.9344
2.4446 | 0.98421 | 2.4296 | 0.93468
2.4448 | 0.98351 | 2.4298 | 0.93595
2.445 | 0.98294 | 2.43 | 0.93608
2.4452 | 0.98353 | 2.4302 | 0.93624
2.4454 | 0.98403 | 2.4304 | 0.93643
2.4456 | 0.98443 | 2.4306 | 0.9355
2.4458 | 0.98473 | 2.4308 | 0.93554
2.446 | 0.98494 | 2.431 | 0.93561
2.4462 | 0.98402 | 2.4312 | 0.9357
2.4464 | 0.98424 | 2.4314 | 0.93582
2.4466 | 0.98437 | 2.4316 | 0.93597
2.4468 | 0.98438 | 2.4318 | 0.93613
2.447 | 0.9843 | 2.432 | 0.93632
2.4472 | 0.9841 | 2.4322 | 0.93537
2.4474 | 0.9838 | 2.4324 | 0.9354
2.4476 | 0.9834 | 2.4326 | 0.93544
2.4478 | 0.98289 | 2.4328 | 0.9355
2.448 | 0.98228 | 2.433 | 0.93557
2.4482 | 0.98155 | 2.4332 | 0.93566
2.4484 | 0.98073 | 2.4334 | 0.93576
2.4486 | 0.9798 | 2.4336 | 0.93589
2.4488 | 0.97876 | 2.4338 | 0.93603
2.449 | 0.97762 | 2.434 | 0.93618
2.4492 | 0.97637 | 2.4342 | 0.93635
2.4494 | 0.97502 | 2.4344 | 0.93537
2.4496 | 0.97481 | 2.4346 | 0.93632
2.4498 | 0.97348 | 2.4348 | 0.93612
2.45 | 0.97331 | 2.435 | 0.93593
2.4502 | 0.97328 | 2.4352 | 0.93576
2.4504 | 0.97339 | 2.4354 | 0.9356
2.4506 | 0.9724 | 2.4356 | 0.93546
2.4508 | 0.97259 | 2.4358 | 0.93534
2.451 | 0.97295 | 2.436 | 0.93523
2.4512 | 0.97348 | 2.4362 | 0.93514
2.4514 | 0.97418 | 2.4364 | 0.93507
2.4516 | 0.97382 | 2.4366 | 0.93501
2.4518 | 0.97343 | 2.4368 | 0.93497
2.452 | 0.97425 | 2.437 | 0.93495
2.4522 | 0.97402 | 2.4372 | 0.93494
2.4524 | 0.97376 | 2.4374 | 0.93495
2.4526 | 0.97348 | 2.4376 | 0.93497
2.4528 | 0.97316 | 2.4378 | 0.93501
2.453 | 0.97283 | 2.438 | 0.93507
2.4532 | 0.97246 | 2.4382 | 0.93514
2.4534 | 0.97207 | 2.4384 | 0.93523
2.4536 | 0.97165 | 2.4386 | 0.93534
2.4538 | 0.97121 | 2.4388 | 0.93546
2.454 | 0.97074 | 2.439 | 0.93656
2.4542 | 0.97024 | 2.4392 | 0.93652
2.4544 | 0.96972 | 2.4394 | 0.9365
2.4546 | 0.96917 | 2.4396 | 0.9365
2.4548 | 0.96859 | 2.4398 | 0.93653
2.455 | 0.96925 | 2.44 | 0.93541
2.4552 | 0.97011 | 2.4402 | 0.93527
2.4554 | 0.96993 | 2.4404 | 0.93515
2.4556 | 0.96974 | 2.4406 | 0.93505
2.4558 | 0.96851 | 2.4408 | 0.93496
2.456 | 0.96852 | 2.441 | 0.93488
2.4562 | 0.96851 | 2.4412 | 0.93483
2.4564 | 0.96974 | 2.4414 | 0.93479
2.4566 | 0.96993 | 2.4416 | 0.93476
2.4568 | 0.97011 | 2.4418 | 0.93475
2.457 | 0.97028 | 2.442 | 0.93476
2.4572 | 0.97045 | 2.4422 | 0.93479
2.4574 | 0.9706 | 2.4424 | 0.93483
2.4576 | 0.97075 | 2.4426 | 0.93488
2.4578 | 0.97088 | 2.4428 | 0.93496
2.458 | 0.97101 | 2.443 | 0.93505
2.4582 | 0.97113 | 2.4432 | 0.93515
2.4584 | 0.97124 | 2.4434 | 0.93527
2.4586 | 0.97134 | 2.4436 | 0.93541
2.4588 | 0.97143 | 2.4438 | 0.93557
2.459 | 0.97151 | 2.444 | 0.93574
2.4592 | 0.97056 | 2.4442 | 0.93593
2.4594 | 0.9698 | 2.4444 | 0.93613
2.4596 | 0.96925 | 2.4446 | 0.93635
2.4598 | 0.96888 | 2.4448 | 0.93542
2.46 | 0.9687 | 2.445 | 0.93546
2.4602 | 0.96868 | 2.4452 | 0.9355
2.4604 | 0.96883 | 2.4454 | 0.93556
2.4606 | 0.97017 | 2.4456 | 0.93562
2.4608 | 0.9704 | 2.4458 | 0.93569
2.461 | 0.97078 | 2.446 | 0.93576
2.4612 | 0.97129 | 2.4462 | 0.93585
2.4614 | 0.97193 | 2.4464 | 0.93594
2.4616 | 0.97372 | 2.4466 | 0.93604
2.4618 | 0.97541 | 2.4468 | 0.93616
2.462 | 0.97699 | 2.447 | 0.93627
2.4622 | 0.97847 | 2.4472 | 0.9364
2.4624 | 0.97984 | 2.4474 | 0.93653
2.4626 | 0.98111 | 2.4476 | 0.93668
2.4628 | 0.98227 | 2.4478 | 0.93683
2.463 | 0.98332 | 2.448 | 0.93699
2.4632 | 0.98427 | 2.4482 | 0.93715
2.4634 | 0.98511 | 2.4484 | 0.93733
2.4636 | 0.98482 | 2.4486 | 0.93751
2.4638 | 0.98567 | 2.4488 | 0.9377
2.464 | 0.9864 | 2.449 | 0.9379
2.4642 | 0.98702 | 2.4492 | 0.93695
2.4644 | 0.98649 | 2.4494 | 0.93695
2.4646 | 0.98606 | 2.4496 | 0.93695
2.4648 | 0.98573 | 2.4498 | 0.93695
2.465 | 0.98548 | 2.45 | 0.93695
2.4652 | 0.9853 | 2.4502 | 0.93695
2.4654 | 0.98622 | 2.4504 | 0.93695
2.4656 | 0.98699 | 2.4506 | 0.93695
2.4658 | 0.9876 | 2.4508 | 0.93695
2.466 | 0.9893 | 2.451 | 0.93695
2.4662 | 0.98982 | 2.4512 | 0.93695
2.4664 | 0.9902 | 2.4514 | 0.93695
2.4666 | 0.99042 | 2.4516 | 0.93695
2.4668 | 0.9905 | 2.4518 | 0.9379
2.467 | 0.99042 | 2.452 | 0.9377
2.4672 | 0.9902 | 2.4522 | 0.93751
2.4674 | 0.98982 | 2.4524 | 0.93733
2.4676 | 0.9893 | 2.4526 | 0.93715
2.4678 | 0.98863 | 2.4528 | 0.93699
2.468 | 0.98781 | 2.453 | 0.93683
2.4682 | 0.98684 | 2.4532 | 0.93668
2.4684 | 0.98572 | 2.4534 | 0.93653
2.4686 | 0.98445 | 2.4536 | 0.9364
2.4688 | 0.98303 | 2.4538 | 0.93627
2.469 | 0.98146 | 2.454 | 0.93616
2.4692 | 0.97974 | 2.4542 | 0.93604
2.4694 | 0.97913 | 2.4544 | 0.93594
2.4696 | 0.9786 | 2.4546 | 0.93585
2.4698 | 0.97817 | 2.4548 | 0.93672
2.47 | 0.97784 | 2.455 | 0.93645
2.4702 | 0.97658 | 2.4552 | 0.93618
2.4704 | 0.97566 | 2.4554 | 0.93594
2.4706 | 0.9761 | 2.4556 | 0.93571
2.4708 | 0.97541 | 2.4558 | 0.93646
2.471 | 0.97586 | 2.456 | 0.93606
2.4712 | 0.97645 | 2.4562 | 0.93569
2.4714 | 0.97717 | 2.4564 | 0.93535
2.4716 | 0.97804 | 2.4566 | 0.93502
2.4718 | 0.9778 | 2.4568 | 0.93473
2.472 | 0.97749 | 2.457 | 0.93445
2.4722 | 0.97608 | 2.4572 | 0.9342
2.4724 | 0.97585 | 2.4574 | 0.93398
2.4726 | 0.97554 | 2.4576 | 0.93378
2.4728 | 0.97515 | 2.4578 | 0.9336
2.473 | 0.97468 | 2.458 | 0.93345
2.4732 | 0.97413 | 2.4582 | 0.93333
2.4734 | 0.9735 | 2.4584 | 0.93322
2.4736 | 0.97176 | 2.4586 | 0.93315
2.4738 | 0.97244 | 2.4588 | 0.93309
2.474 | 0.97202 | 2.459 | 0.93307
2.4742 | 0.97048 | 2.4592 | 0.93306
2.4744 | 0.97011 | 2.4594 | 0.93308
2.4746 | 0.97091 | 2.4596 | 0.93313
2.4748 | 0.97186 | 2.4598 | 0.9332
2.475 | 0.97192 | 2.46 | 0.93329
2.4752 | 0.9734 | 2.4602 | 0.93341
2.4754 | 0.974 | 2.4604 | 0.93355
2.4756 | 0.97374 | 2.4606 | 0.93372
2.4758 | 0.97363 | 2.4608 | 0.93391
2.476 | 0.9747 | 2.461 | 0.93413
2.4762 | 0.97569 | 2.4612 | 0.93437
2.4764 | 0.9766 | 2.4614 | 0.93463
2.4766 | 0.97743 | 2.4616 | 0.93492
2.4768 | 0.97714 | 2.4618 | 0.93428
2.477 | 0.977 | 2.462 | 0.93365
2.4772 | 0.97801 | 2.4622 | 0.93399
2.4774 | 0.97893 | 2.4624 | 0.93433
2.4776 | 0.97975 | 2.4626 | 0.93469
2.4778 | 0.98048 | 2.4628 | 0.93505
2.478 | 0.98007 | 2.463 | 0.93542
2.4782 | 0.98082 | 2.4632 | 0.9358
2.4784 | 0.98146 | 2.4634 | 0.93619
2.4786 | 0.982 | 2.4636 | 0.93658
2.4788 | 0.98243 | 2.4638 | 0.93699
2.479 | 0.98275 | 2.464 | 0.9374
2.4792 | 0.98297 | 2.4642 | 0.93782
2.4794 | 0.98309 | 2.4644 | 0.93825
2.4796 | 0.9831 | 2.4646 | 0.93868
2.4798 | 0.983 | 2.4648 | 0.93913
2.48 | 0.9828 | 2.465 | 0.93841
2.4802 | 0.98249 | 2.4652 | 0.93866
2.4804 | 0.98333 | 2.4654 | 0.9389
2.4806 | 0.98431 | 2.4656 | 0.93915
2.4808 | 0.98416 | 2.4658 | 0.93939
2.481 | 0.98392 | 2.466 | 0.93847
2.4812 | 0.9836 | 2.4662 | 0.9385
2.4814 | 0.98318 | 2.4664 | 0.93852
2.4816 | 0.98268 | 2.4666 | 0.93853
2.4818 | 0.98106 | 2.4668 | 0.93854
2.482 | 0.9806 | 2.467 | 0.93853
2.4822 | 0.98004 | 2.4672 | 0.93852
2.4824 | 0.98064 | 2.4674 | 0.9385
2.4826 | 0.98012 | 2.4676 | 0.93847
2.4828 | 0.97952 | 2.4678 | 0.93843
2.483 | 0.97779 | 2.468 | 0.93839
2.4832 | 0.97619 | 2.4682 | 0.93834
2.4834 | 0.97574 | 2.4684 | 0.93827
2.4836 | 0.97519 | 2.4686 | 0.9382
2.4838 | 0.97579 | 2.4688 | 0.93909
2.484 | 0.97525 | 2.469 | 0.9388
2.4842 | 0.97463 | 2.4692 | 0.93852
2.4844 | 0.97412 | 2.4694 | 0.93823
2.4846 | 0.97375 | 2.4696 | 0.93794
2.4848 | 0.97328 | 2.4698 | 0.93766
2.485 | 0.97168 | 2.47 | 0.93737
2.4852 | 0.97249 | 2.4702 | 0.93709
2.4854 | 0.97217 | 2.4704 | 0.93776
2.4856 | 0.97301 | 2.4706 | 0.93728
2.4858 | 0.97399 | 2.4708 | 0.93776
2.486 | 0.97511 | 2.471 | 0.93805
2.4862 | 0.97512 | 2.4712 | 0.9372
2.4864 | 0.97507 | 2.4714 | 0.93637
2.4866 | 0.97392 | 2.4716 | 0.93557
2.4868 | 0.97394 | 2.4718 | 0.93479
2.487 | 0.97514 | 2.472 | 0.9352
2.4872 | 0.97649 | 2.4722 | 0.93564
2.4874 | 0.97675 | 2.4724 | 0.93592
2.4876 | 0.97695 | 2.4726 | 0.93604
2.4878 | 0.97709 | 2.4728 | 0.93601
2.488 | 0.97716 | 2.473 | 0.93488
2.4882 | 0.97843 | 2.4732 | 0.93381
2.4884 | 0.97862 | 2.4734 | 0.9328
2.4886 | 0.97875 | 2.4736 | 0.93187
2.4888 | 0.97883 | 2.4738 | 0.93099
2.489 | 0.97885 | 2.474 | 0.93019
2.4892 | 0.97883 | 2.4742 | 0.9304
2.4894 | 0.97875 | 2.4744 | 0.93049
2.4896 | 0.97862 | 2.4746 | 0.92948
2.4898 | 0.97843 | 2.4748 | 0.92856
2.49 | 0.97819 | 2.475 | 0.92772
2.4902 | 0.9779 | 2.4752 | 0.92696
2.4904 | 0.97653 | 2.4754 | 0.92628
2.4906 | 0.97635 | 2.4756 | 0.92569
2.4908 | 0.97611 | 2.4758 | 0.92517
2.491 | 0.9758 | 2.476 | 0.92474
2.4912 | 0.97544 | 2.4762 | 0.92439
2.4914 | 0.97501 | 2.4764 | 0.92412
2.4916 | 0.97452 | 2.4766 | 0.92394
2.4918 | 0.97397 | 2.4768 | 0.92383
2.492 | 0.97462 | 2.477 | 0.9238
2.4922 | 0.97418 | 2.4772 | 0.92386
2.4924 | 0.97369 | 2.4774 | 0.924
2.4926 | 0.97211 | 2.4776 | 0.92422
2.4928 | 0.97173 | 2.4778 | 0.92452
2.493 | 0.97025 | 2.478 | 0.92491
2.4932 | 0.97122 | 2.4782 | 0.92537
2.4934 | 0.97132 | 2.4784 | 0.92592
2.4936 | 0.97054 | 2.4786 | 0.92655
2.4938 | 0.97095 | 2.4788 | 0.92725
2.494 | 0.97026 | 2.479 | 0.92688
2.4942 | 0.97075 | 2.4792 | 0.92754
2.4944 | 0.97116 | 2.4794 | 0.92827
2.4946 | 0.97171 | 2.4796 | 0.92907
2.4948 | 0.97241 | 2.4798 | 0.92995
2.495 | 0.972 | 2.48 | 0.9309
2.4952 | 0.97298 | 2.4802 | 0.93192
2.4954 | 0.97409 | 2.4804 | 0.93302
2.4956 | 0.97512 | 2.4806 | 0.93302
2.4958 | 0.97606 | 2.4808 | 0.93405
2.496 | 0.97692 | 2.481 | 0.93397
2.4962 | 0.97768 | 2.4812 | 0.93375
2.4964 | 0.97836 | 2.4814 | 0.93453
2.4966 | 0.97895 | 2.4816 | 0.93536
2.4968 | 0.9807 | 2.4818 | 0.93624
2.497 | 0.98135 | 2.482 | 0.93717
2.4972 | 0.98192 | 2.4822 | 0.93815
2.4974 | 0.98241 | 2.4824 | 0.93801
2.4976 | 0.98281 | 2.4826 | 0.93771
2.4978 | 0.98314 | 2.4828 | 0.93723
2.498 | 0.98339 | 2.483 | 0.93656
2.4982 | 0.98357 | 2.4832 | 0.93687
2.4984 | 0.98366 | 2.4834 | 0.9372
2.4986 | 0.98367 | 2.4836 | 0.93754
2.4988 | 0.9836 | 2.4838 | 0.9379
2.499 | 0.98346 | 2.484 | 0.93827
2.4992 | 0.98324 | 2.4842 | 0.93866
2.4994 | 0.98293 | 2.4844 | 0.9379
2.4996 | 0.98255 | 2.4846 | 0.9379
2.4998 | 0.98209 | 2.4848 | 0.9377
2.5 | 0.98155 | 2.485 | 0.93751
2.5002 | 0.98093 | 2.4852 | 0.93733
2.5004 | 0.98023 | 2.4854 | 0.93811
2.5006 | 0.98071 | 2.4856 | 0.93871
2.5008 | 0.98009 | 2.4858 | 0.93816
2.501 | 0.97939 | 2.486 | 0.93763
2.5012 | 0.97863 | 2.4862 | 0.93713
2.5014 | 0.97779 | 2.4864 | 0.93665
2.5016 | 0.97689 | 2.4866 | 0.9362
2.5018 | 0.97488 | 2.4868 | 0.93577
2.502 | 0.97301 | 2.487 | 0.93537
2.5022 | 0.97232 | 2.4872 | 0.93499
2.5024 | 0.97154 | 2.4874 | 0.93463
2.5026 | 0.97067 | 2.4876 | 0.9343
2.5028 | 0.97097 | 2.4878 | 0.934
2.503 | 0.96912 | 2.488 | 0.93371
2.5032 | 0.96867 | 2.4882 | 0.93346
2.5034 | 0.96732 | 2.4884 | 0.93322
2.5036 | 0.96735 | 2.4886 | 0.93302
2.5038 | 0.96877 | 2.4888 | 0.93283
2.504 | 0.96804 | 2.489 | 0.93267
2.5042 | 0.96972 | 2.4892 | 0.93254
2.5044 | 0.97028 | 2.4894 | 0.93243
2.5046 | 0.96973 | 2.4896 | 0.93234
2.5048 | 0.97159 | 2.4898 | 0.93228
2.505 | 0.97232 | 2.49 | 0.93225
2.5052 | 0.9732 | 2.4902 | 0.93223
2.5054 | 0.97547 | 2.4904 | 0.93225
2.5056 | 0.97559 | 2.4906 | 0.93228
2.5058 | 0.97585 | 2.4908 | 0.93234
2.506 | 0.97727 | 2.491 | 0.93243
2.5062 | 0.97859 | 2.4912 | 0.93254
2.5064 | 0.97982 | 2.4914 | 0.93267
2.5066 | 0.98094 | 2.4916 | 0.93283
2.5068 | 0.98198 | 2.4918 | 0.93302
2.507 | 0.98291 | 2.492 | 0.93322
2.5072 | 0.98272 | 2.4922 | 0.93346
2.5074 | 0.98264 | 2.4924 | 0.93371
2.5076 | 0.98268 | 2.4926 | 0.934
2.5078 | 0.98281 | 2.4928 | 0.9343
2.508 | 0.98407 | 2.493 | 0.93463
2.5082 | 0.98417 | 2.4932 | 0.93499
2.5084 | 0.98538 | 2.4934 | 0.93537
2.5086 | 0.98645 | 2.4936 | 0.93577
2.5088 | 0.98739 | 2.4938 | 0.9362
2.509 | 0.98818 | 2.494 | 0.93665
2.5092 | 0.98883 | 2.4942 | 0.93713
2.5094 | 0.98934 | 2.4944 | 0.93763
2.5096 | 0.98971 | 2.4946 | 0.93816
2.5098 | 0.98994 | 2.4948 | 0.93754
2.51 | 0.99002 | 2.495 | 0.9379
2.5102 | 0.98894 | 2.4952 | 0.93827
2.5104 | 0.98793 | 2.4954 | 0.93866
2.5106 | 0.98801 | 2.4956 | 0.9379
2.5108 | 0.98794 | 2.4958 | 0.93695
2.511 | 0.98668 | 2.496 | 0.93695
2.5112 | 0.98548 | 2.4962 | 0.93695
2.5114 | 0.98432 | 2.4964 | 0.93695
2.5116 | 0.98424 | 2.4966 | 0.93695
2.5118 | 0.98397 | 2.4968 | 0.93695
2.512 | 0.98477 | 2.497 | 0.93695
2.5122 | 0.98563 | 2.4972 | 0.93695
2.5124 | 0.98425 | 2.4974 | 0.93695
2.5126 | 0.98291 | 2.4976 | 0.93695
2.5128 | 0.98162 | 2.4978 | 0.93695
2.513 | 0.98139 | 2.498 | 0.93695
2.5132 | 0.98223 | 2.4982 | 0.93695
2.5134 | 0.98207 | 2.4984 | 0.93695
2.5136 | 0.98321 | 2.4986 | 0.93695
2.5138 | 0.9844 | 2.4988 | 0.93695
2.514 | 0.98438 | 2.499 | 0.93695
2.5142 | 0.98546 | 2.4992 | 0.93695
2.5144 | 0.98535 | 2.4994 | 0.93695
2.5146 | 0.98507 | 2.4996 | 0.93695
2.5148 | 0.9859 | 2.4998 | 0.93695
2.515 | 0.98554 | 2.5 | 0.93695
2.5152 | 0.98504 | 2.5002 | 0.93695
2.5154 | 0.98564 | 2.5004 | 0.9379
2.5156 | 0.98507 | 2.5006 | 0.9377
2.5158 | 0.98562 | 2.5008 | 0.93751
2.516 | 0.98625 | 2.501 | 0.93733
2.5162 | 0.98574 | 2.5012 | 0.93715
2.5164 | 0.98509 | 2.5014 | 0.93699
2.5166 | 0.98433 | 2.5016 | 0.93683
2.5168 | 0.98344 | 2.5018 | 0.93668
2.517 | 0.98243 | 2.502 | 0.93653
2.5172 | 0.9813 | 2.5022 | 0.9364
2.5174 | 0.9813 | 2.5024 | 0.93627
2.5176 | 0.98141 | 2.5026 | 0.93616
2.5178 | 0.98164 | 2.5028 | 0.93604
2.518 | 0.982 | 2.503 | 0.93594
2.5182 | 0.98123 | 2.5032 | 0.93585
2.5184 | 0.98164 | 2.5034 | 0.93576
2.5186 | 0.98093 | 2.5036 | 0.93569
2.5188 | 0.98014 | 2.5038 | 0.93562
2.519 | 0.97928 | 2.504 | 0.93556
2.5192 | 0.97833 | 2.5042 | 0.9355
2.5194 | 0.97731 | 2.5044 | 0.93546
2.5196 | 0.9762 | 2.5046 | 0.93542
2.5198 | 0.97502 | 2.5048 | 0.93635
2.52 | 0.97376 | 2.505 | 0.93613
2.5202 | 0.97242 | 2.5052 | 0.93593
2.5204 | 0.97226 | 2.5054 | 0.93574
2.5206 | 0.97122 | 2.5056 | 0.93557
2.5208 | 0.97033 | 2.5058 | 0.93637
2.521 | 0.96937 | 2.506 | 0.93603
2.5212 | 0.9696 | 2.5062 | 0.93572
2.5214 | 0.96999 | 2.5064 | 0.93543
2.5216 | 0.97056 | 2.5066 | 0.93612
2.5218 | 0.97004 | 2.5068 | 0.93568
2.522 | 0.96949 | 2.507 | 0.93528
2.5222 | 0.96888 | 2.5072 | 0.9349
2.5224 | 0.96824 | 2.5074 | 0.93456
2.5226 | 0.9688 | 2.5076 | 0.93425
2.5228 | 0.96853 | 2.5078 | 0.93397
2.523 | 0.9697 | 2.508 | 0.93373
2.5232 | 0.96981 | 2.5082 | 0.93351
2.5234 | 0.96989 | 2.5084 | 0.93334
2.5236 | 0.97017 | 2.5086 | 0.93319
2.5238 | 0.96962 | 2.5088 | 0.93307
2.524 | 0.96925 | 2.509 | 0.93299
2.5242 | 0.9701 | 2.5092 | 0.93294
2.5244 | 0.9709 | 2.5094 | 0.93293
2.5246 | 0.97166 | 2.5096 | 0.93294
2.5248 | 0.97238 | 2.5098 | 0.93299
2.525 | 0.97305 | 2.51 | 0.93307
2.5252 | 0.97368 | 2.5102 | 0.93319
2.5254 | 0.97427 | 2.5104 | 0.93334
2.5256 | 0.97481 | 2.5106 | 0.93235
2.5258 | 0.97427 | 2.5108 | 0.93234
2.526 | 0.9739 | 2.511 | 0.93236
2.5262 | 0.9737 | 2.5112 | 0.93241
2.5264 | 0.97365 | 2.5114 | 0.93248
2.5266 | 0.97375 | 2.5116 | 0.93257
2.5268 | 0.97501 | 2.5118 | 0.93269
2.527 | 0.97619 | 2.512 | 0.93283
2.5272 | 0.97728 | 2.5122 | 0.933
2.5274 | 0.97828 | 2.5124 | 0.93319
2.5276 | 0.9792 | 2.5126 | 0.93341
2.5278 | 0.98002 | 2.5128 | 0.93365
2.528 | 0.98076 | 2.513 | 0.93391
2.5282 | 0.98141 | 2.5132 | 0.9342
2.5284 | 0.98197 | 2.5134 | 0.93452
2.5286 | 0.98245 | 2.5136 | 0.93486
2.5288 | 0.98283 | 2.5138 | 0.93522
2.529 | 0.98313 | 2.514 | 0.93561
2.5292 | 0.98334 | 2.5142 | 0.93602
2.5294 | 0.98243 | 2.5144 | 0.93645
2.5296 | 0.98268 | 2.5146 | 0.93692
2.5298 | 0.9818 | 2.5148 | 0.9374
2.53 | 0.98104 | 2.515 | 0.93674
2.5302 | 0.98143 | 2.5152 | 0.93706
2.5304 | 0.98169 | 2.5154 | 0.9374
2.5306 | 0.98081 | 2.5156 | 0.93775
2.5308 | 0.98233 | 2.5158 | 0.93811
2.531 | 0.98269 | 2.516 | 0.93733
2.5312 | 0.98191 | 2.5162 | 0.93751
2.5314 | 0.98123 | 2.5164 | 0.9377
2.5316 | 0.98167 | 2.5166 | 0.9379
2.5318 | 0.98095 | 2.5168 | 0.93695
2.532 | 0.98031 | 2.517 | 0.93695
2.5322 | 0.97975 | 2.5172 | 0.93695
2.5324 | 0.97925 | 2.5174 | 0.93695
2.5326 | 0.97984 | 2.5176 | 0.93695
2.5328 | 0.98027 | 2.5178 | 0.93695
2.533 | 0.98179 | 2.518 | 0.93695
2.5332 | 0.98211 | 2.5182 | 0.93695
2.5334 | 0.98228 | 2.5184 | 0.93695
2.5336 | 0.98229 | 2.5186 | 0.93695
2.5338 | 0.9834 | 2.5188 | 0.9379
2.534 | 0.98458 | 2.519 | 0.9377
2.5342 | 0.98584 | 2.5192 | 0.93751
2.5344 | 0.98595 | 2.5194 | 0.93733
2.5346 | 0.98592 | 2.5196 | 0.93715
2.5348 | 0.98575 | 2.5198 | 0.93699
2.535 | 0.98546 | 2.52 | 0.93683
2.5352 | 0.98503 | 2.5202 | 0.93668
2.5354 | 0.98447 | 2.5204 | 0.93653
2.5356 | 0.98378 | 2.5206 | 0.93736
2.5358 | 0.98296 | 2.5208 | 0.93799
2.536 | 0.98327 | 2.521 | 0.93748
2.5362 | 0.98367 | 2.5212 | 0.93796
2.5364 | 0.98419 | 2.5214 | 0.93825
2.5366 | 0.98482 | 2.5216 | 0.93839
2.5368 | 0.98558 | 2.5218 | 0.9374
2.537 | 0.98522 | 2.522 | 0.93646
2.5372 | 0.98477 | 2.5222 | 0.93557
2.5374 | 0.98424 | 2.5224 | 0.93473
2.5376 | 0.98361 | 2.5226 | 0.93394
2.5378 | 0.9829 | 2.5228 | 0.9332
2.538 | 0.9821 | 2.523 | 0.9325
2.5382 | 0.98121 | 2.5232 | 0.93186
2.5384 | 0.98024 | 2.5234 | 0.93126
2.5386 | 0.97917 | 2.5236 | 0.93072
2.5388 | 0.97802 | 2.5238 | 0.93022
2.539 | 0.97678 | 2.524 | 0.92977
2.5392 | 0.97546 | 2.5242 | 0.92937
2.5394 | 0.97404 | 2.5244 | 0.92902
2.5396 | 0.9738 | 2.5246 | 0.92872
2.5398 | 0.97244 | 2.5248 | 0.92847
2.54 | 0.97226 | 2.525 | 0.92826
2.5402 | 0.97223 | 2.5252 | 0.92811
2.5404 | 0.97008 | 2.5254 | 0.928
2.5406 | 0.96911 | 2.5256 | 0.92795
2.5408 | 0.96933 | 2.5258 | 0.92794
2.541 | 0.96846 | 2.526 | 0.92798
2.5412 | 0.96649 | 2.5262 | 0.92903
2.5414 | 0.96697 | 2.5264 | 0.92897
2.5416 | 0.96657 | 2.5266 | 0.92896
2.5418 | 0.96634 | 2.5268 | 0.92901
2.542 | 0.9673 | 2.527 | 0.92912
2.5422 | 0.96843 | 2.5272 | 0.92929
2.5424 | 0.96872 | 2.5274 | 0.92952
2.5426 | 0.97044 | 2.5276 | 0.9298
2.5428 | 0.97005 | 2.5278 | 0.93014
2.543 | 0.97088 | 2.528 | 0.93053
2.5432 | 0.97167 | 2.5282 | 0.93098
2.5434 | 0.97241 | 2.5284 | 0.93149
2.5436 | 0.97311 | 2.5286 | 0.93206
2.5438 | 0.97377 | 2.5288 | 0.93269
2.544 | 0.97438 | 2.529 | 0.9322
2.5442 | 0.97494 | 2.5292 | 0.93272
2.5444 | 0.97547 | 2.5294 | 0.93329
2.5446 | 0.97491 | 2.5296 | 0.93391
2.5448 | 0.97556 | 2.5298 | 0.93458
2.545 | 0.97616 | 2.53 | 0.9353
2.5452 | 0.97567 | 2.5302 | 0.93607
2.5454 | 0.97638 | 2.5304 | 0.93688
2.5456 | 0.97702 | 2.5306 | 0.93775
2.5458 | 0.97761 | 2.5308 | 0.93749
2.546 | 0.97813 | 2.531 | 0.93707
2.5462 | 0.97859 | 2.5312 | 0.93764
2.5464 | 0.97899 | 2.5314 | 0.93708
2.5466 | 0.97933 | 2.5316 | 0.93633
2.5468 | 0.97961 | 2.5318 | 0.93539
2.547 | 0.97982 | 2.532 | 0.93542
2.5472 | 0.97998 | 2.5322 | 0.93546
2.5474 | 0.98007 | 2.5324 | 0.9355
2.5476 | 0.9801 | 2.5326 | 0.93556
2.5478 | 0.98007 | 2.5328 | 0.93562
2.548 | 0.97998 | 2.533 | 0.93569
2.5482 | 0.97982 | 2.5332 | 0.93576
2.5484 | 0.97961 | 2.5334 | 0.93585
2.5486 | 0.97933 | 2.5336 | 0.93594
2.5488 | 0.97899 | 2.5338 | 0.93604
2.549 | 0.97859 | 2.534 | 0.93616
2.5492 | 0.97813 | 2.5342 | 0.93627
2.5494 | 0.97761 | 2.5344 | 0.9364
2.5496 | 0.97702 | 2.5346 | 0.93653
2.5498 | 0.97638 | 2.5348 | 0.93668
2.55 | 0.97567 | 2.535 | 0.93683
2.5502 | 0.9749 | 2.5352 | 0.93699
2.5504 | 0.97407 | 2.5354 | 0.93715
2.5506 | 0.97444 | 2.5356 | 0.93733
2.5508 | 0.97372 | 2.5358 | 0.93751
2.551 | 0.97191 | 2.536 | 0.9377
2.5512 | 0.9713 | 2.5362 | 0.9379
2.5514 | 0.97188 | 2.5364 | 0.93695
2.5516 | 0.97138 | 2.5366 | 0.93695
2.5518 | 0.97209 | 2.5368 | 0.93695
2.552 | 0.97171 | 2.537 | 0.93695
2.5522 | 0.9713 | 2.5372 | 0.93695
2.5524 | 0.97083 | 2.5374 | 0.93695
2.5526 | 0.97159 | 2.5376 | 0.93695
2.5528 | 0.97127 | 2.5378 | 0.93695
2.553 | 0.97218 | 2.538 | 0.93695
2.5532 | 0.97202 | 2.5382 | 0.93695
2.5534 | 0.97184 | 2.5384 | 0.93695
2.5536 | 0.97164 | 2.5386 | 0.93695
2.5538 | 0.9714 | 2.5388 | 0.93695
2.554 | 0.97011 | 2.539 | 0.93695
2.5542 | 0.97004 | 2.5392 | 0.9379
2.5544 | 0.96993 | 2.5394 | 0.93866
2.5546 | 0.96979 | 2.5396 | 0.93827
2.5548 | 0.97088 | 2.5398 | 0.9379
2.555 | 0.9709 | 2.54 | 0.93754
2.5552 | 0.97089 | 2.5402 | 0.9372
2.5554 | 0.97212 | 2.5404 | 0.93687
2.5556 | 0.9723 | 2.5406 | 0.93656
2.5558 | 0.97245 | 2.5408 | 0.93627
2.556 | 0.97259 | 2.541 | 0.93599
2.5562 | 0.97272 | 2.5412 | 0.93573
2.5564 | 0.97282 | 2.5414 | 0.93548
2.5566 | 0.97291 | 2.5416 | 0.93525
2.5568 | 0.97298 | 2.5418 | 0.93504
2.557 | 0.97303 | 2.542 | 0.93485
2.5572 | 0.97204 | 2.5422 | 0.93467
2.5574 | 0.97123 | 2.5424 | 0.9345
2.5576 | 0.97166 | 2.5426 | 0.93436
2.5578 | 0.97204 | 2.5428 | 0.93423
2.558 | 0.97239 | 2.543 | 0.93507
2.5582 | 0.97271 | 2.5432 | 0.93477
2.5584 | 0.97196 | 2.5434 | 0.9345
2.5586 | 0.97242 | 2.5436 | 0.93425
2.5588 | 0.97284 | 2.5438 | 0.93403
2.559 | 0.97321 | 2.544 | 0.93383
2.5592 | 0.97354 | 2.5442 | 0.93365
2.5594 | 0.97279 | 2.5444 | 0.9335
2.5596 | 0.97222 | 2.5446 | 0.93338
2.5598 | 0.9718 | 2.5448 | 0.93327
2.56 | 0.97258 | 2.545 | 0.9332
2.5602 | 0.97328 | 2.5452 | 0.93314
2.5604 | 0.97391 | 2.5454 | 0.93311
2.5606 | 0.97447 | 2.5456 | 0.93311
2.5608 | 0.97393 | 2.5458 | 0.93313
2.561 | 0.97457 | 2.546 | 0.93318
2.5612 | 0.97639 | 2.5462 | 0.93324
2.5614 | 0.9771 | 2.5464 | 0.93334
2.5616 | 0.97774 | 2.5466 | 0.93346
2.5618 | 0.97831 | 2.5468 | 0.93456
2.562 | 0.97881 | 2.547 | 0.93453
2.5622 | 0.97924 | 2.5472 | 0.93453
2.5624 | 0.9796 | 2.5474 | 0.93456
2.5626 | 0.97989 | 2.5476 | 0.93462
2.5628 | 0.97908 | 2.5478 | 0.93472
2.563 | 0.97944 | 2.548 | 0.93485
2.5632 | 0.97973 | 2.5482 | 0.93502
2.5634 | 0.97994 | 2.5484 | 0.93521
2.5636 | 0.97903 | 2.5486 | 0.93544
2.5638 | 0.97929 | 2.5488 | 0.9357
2.564 | 0.97844 | 2.549 | 0.93599
2.5642 | 0.98 | 2.5492 | 0.93632
2.5644 | 0.98044 | 2.5494 | 0.93551
2.5646 | 0.98079 | 2.5496 | 0.93452
2.5648 | 0.98105 | 2.5498 | 0.9345
2.565 | 0.98123 | 2.55 | 0.9345
2.5652 | 0.98131 | 2.5502 | 0.93452
2.5654 | 0.98131 | 2.5504 | 0.93455
2.5656 | 0.98123 | 2.5506 | 0.9346
2.5658 | 0.98105 | 2.5508 | 0.93467
2.566 | 0.98079 | 2.551 | 0.93475
2.5662 | 0.98044 | 2.5512 | 0.93485
2.5664 | 0.98 | 2.5514 | 0.93496
2.5666 | 0.97947 | 2.5516 | 0.93509
2.5668 | 0.97885 | 2.5518 | 0.93524
2.567 | 0.97815 | 2.552 | 0.9354
2.5672 | 0.97736 | 2.5522 | 0.93558
2.5674 | 0.97774 | 2.5524 | 0.93578
2.5676 | 0.97826 | 2.5526 | 0.93599
2.5678 | 0.97768 | 2.5528 | 0.93622
2.568 | 0.97703 | 2.553 | 0.93646
2.5682 | 0.97631 | 2.5532 | 0.93556
2.5684 | 0.97449 | 2.5534 | 0.93562
2.5686 | 0.9751 | 2.5536 | 0.93569
2.5688 | 0.97461 | 2.5538 | 0.93576
2.569 | 0.97404 | 2.554 | 0.93585
2.5692 | 0.97341 | 2.5542 | 0.93594
2.5694 | 0.97271 | 2.5544 | 0.93604
2.5696 | 0.97216 | 2.5546 | 0.93616
2.5698 | 0.97302 | 2.5548 | 0.93627
2.57 | 0.97405 | 2.555 | 0.93736
2.5702 | 0.97398 | 2.5552 | 0.93729
2.5704 | 0.97387 | 2.5554 | 0.93724
2.5706 | 0.9737 | 2.5556 | 0.93721
2.5708 | 0.97348 | 2.5558 | 0.9372
2.571 | 0.97447 | 2.556 | 0.9372
2.5712 | 0.97438 | 2.5562 | 0.93721
2.5714 | 0.97424 | 2.5564 | 0.93724
2.5716 | 0.97406 | 2.5566 | 0.93729
2.5718 | 0.97384 | 2.5568 | 0.93736
2.572 | 0.97357 | 2.557 | 0.93627
2.5722 | 0.97326 | 2.5572 | 0.93616
2.5724 | 0.97187 | 2.5574 | 0.93604
2.5726 | 0.97168 | 2.5576 | 0.93594
2.5728 | 0.97144 | 2.5578 | 0.93585
2.573 | 0.97241 | 2.558 | 0.93576
2.5732 | 0.9723 | 2.5582 | 0.93569
2.5734 | 0.97215 | 2.5584 | 0.93562
2.5736 | 0.97195 | 2.5586 | 0.93556
2.5738 | 0.97297 | 2.5588 | 0.9355
2.574 | 0.97291 | 2.559 | 0.93546
2.5742 | 0.97305 | 2.5592 | 0.93542
2.5744 | 0.97337 | 2.5594 | 0.93539
2.5746 | 0.97366 | 2.5596 | 0.93537
2.5748 | 0.97392 | 2.5598 | 0.93536
2.575 | 0.97414 | 2.56 | 0.93536
2.5752 | 0.97432 | 2.5602 | 0.93536
2.5754 | 0.97344 | 2.5604 | 0.93537
2.5756 | 0.97274 | 2.5606 | 0.93539
2.5758 | 0.9722 | 2.5608 | 0.93542
2.576 | 0.97183 | 2.561 | 0.93546
2.5762 | 0.97162 | 2.5612 | 0.9355
2.5764 | 0.97155 | 2.5614 | 0.93556
2.5766 | 0.97161 | 2.5616 | 0.93562
2.5768 | 0.97284 | 2.5618 | 0.93569
2.577 | 0.97397 | 2.562 | 0.93576
2.5772 | 0.975 | 2.5622 | 0.93585
2.5774 | 0.97593 | 2.5624 | 0.93594
2.5776 | 0.97574 | 2.5626 | 0.93604
2.5778 | 0.97567 | 2.5628 | 0.93616
2.578 | 0.97673 | 2.563 | 0.93627
2.5782 | 0.97769 | 2.5632 | 0.9364
2.5784 | 0.97853 | 2.5634 | 0.93653
2.5786 | 0.98051 | 2.5636 | 0.93668
2.5788 | 0.98135 | 2.5638 | 0.93683
2.579 | 0.98106 | 2.564 | 0.93699
2.5792 | 0.98191 | 2.5642 | 0.93715
2.5794 | 0.98161 | 2.5644 | 0.93733
2.5796 | 0.98244 | 2.5646 | 0.93751
2.5798 | 0.98338 | 2.5648 | 0.9377
2.58 | 0.98441 | 2.565 | 0.9379
2.5802 | 0.98533 | 2.5652 | 0.93695
2.5804 | 0.98612 | 2.5654 | 0.93695
2.5806 | 0.98679 | 2.5656 | 0.93695
2.5808 | 0.98733 | 2.5658 | 0.93695
2.581 | 0.98775 | 2.566 | 0.93695
2.5812 | 0.98805 | 2.5662 | 0.93695
2.5814 | 0.98823 | 2.5664 | 0.93695
2.5816 | 0.98828 | 2.5666 | 0.93695
2.5818 | 0.98821 | 2.5668 | 0.93695
2.582 | 0.98802 | 2.567 | 0.93695
2.5822 | 0.9877 | 2.5672 | 0.93695
2.5824 | 0.98726 | 2.5674 | 0.93695
2.5826 | 0.98692 | 2.5676 | 0.93695
2.5828 | 0.98669 | 2.5678 | 0.93695
2.583 | 0.98632 | 2.568 | 0.93695
2.5832 | 0.98584 | 2.5682 | 0.93695
2.5834 | 0.98524 | 2.5684 | 0.93695
2.5836 | 0.98451 | 2.5686 | 0.93695
2.5838 | 0.98365 | 2.5688 | 0.93695
2.584 | 0.98268 | 2.569 | 0.93695
2.5842 | 0.98158 | 2.5692 | 0.93695
2.5844 | 0.98162 | 2.5694 | 0.93695
2.5846 | 0.9805 | 2.5696 | 0.93695
2.5848 | 0.97928 | 2.5698 | 0.93695
2.585 | 0.97794 | 2.57 | 0.93695
2.5852 | 0.97648 | 2.5702 | 0.93695
2.5854 | 0.97388 | 2.5704 | 0.93695
2.5856 | 0.97367 | 2.5706 | 0.93695
2.5858 | 0.97357 | 2.5708 | 0.93695
2.586 | 0.97359 | 2.571 | 0.93695
2.5862 | 0.97373 | 2.5712 | 0.93695
2.5864 | 0.97402 | 2.5714 | 0.93695
2.5866 | 0.97444 | 2.5716 | 0.93695
2.5868 | 0.97502 | 2.5718 | 0.93695
2.587 | 0.97451 | 2.572 | 0.93695
2.5872 | 0.97393 | 2.5722 | 0.93695
2.5874 | 0.9733 | 2.5724 | 0.93695
2.5876 | 0.9726 | 2.5726 | 0.9379
2.5878 | 0.9731 | 2.5728 | 0.93866
2.588 | 0.97377 | 2.573 | 0.93923
2.5882 | 0.97336 | 2.5732 | 0.93866
2.5884 | 0.9729 | 2.5734 | 0.93811
2.5886 | 0.97241 | 2.5736 | 0.93758
2.5888 | 0.97187 | 2.5738 | 0.93708
2.589 | 0.97128 | 2.574 | 0.9366
2.5892 | 0.97191 | 2.5742 | 0.93615
2.5894 | 0.97147 | 2.5744 | 0.93572
2.5896 | 0.97226 | 2.5746 | 0.93532
2.5898 | 0.97198 | 2.5748 | 0.93494
2.59 | 0.97293 | 2.575 | 0.93458
2.5902 | 0.97284 | 2.5752 | 0.93425
2.5904 | 0.97272 | 2.5754 | 0.93395
2.5906 | 0.97259 | 2.5756 | 0.93271
2.5908 | 0.97244 | 2.5758 | 0.93265
2.591 | 0.97227 | 2.576 | 0.93261
2.5912 | 0.97209 | 2.5762 | 0.93258
2.5914 | 0.97189 | 2.5764 | 0.93162
2.5916 | 0.97167 | 2.5766 | 0.93182
2.5918 | 0.97143 | 2.5768 | 0.93204
2.592 | 0.97118 | 2.577 | 0.93226
2.5922 | 0.9709 | 2.5772 | 0.93154
2.5924 | 0.96958 | 2.5774 | 0.93198
2.5926 | 0.96949 | 2.5776 | 0.93242
2.5928 | 0.97063 | 2.5778 | 0.93286
2.593 | 0.97071 | 2.578 | 0.9333
2.5932 | 0.97078 | 2.5782 | 0.93374
2.5934 | 0.97084 | 2.5784 | 0.93418
2.5936 | 0.97087 | 2.5786 | 0.93462
2.5938 | 0.97089 | 2.5788 | 0.93506
2.594 | 0.97089 | 2.579 | 0.9355
2.5942 | 0.96984 | 2.5792 | 0.93594
2.5944 | 0.97002 | 2.5794 | 0.93638
2.5946 | 0.96914 | 2.5796 | 0.93682
2.5948 | 0.96845 | 2.5798 | 0.93726
2.595 | 0.96794 | 2.58 | 0.9377
2.5952 | 0.9676 | 2.5802 | 0.93814
2.5954 | 0.96742 | 2.5804 | 0.93858
2.5956 | 0.96866 | 2.5806 | 0.93903
2.5958 | 0.96901 | 2.5808 | 0.93947
2.596 | 0.96951 | 2.581 | 0.93991
2.5962 | 0.97015 | 2.5812 | 0.94035
2.5964 | 0.97091 | 2.5814 | 0.94079
2.5966 | 0.97179 | 2.5816 | 0.94123
2.5968 | 0.97279 | 2.5818 | 0.94167
2.597 | 0.97388 | 2.582 | 0.94211
2.5972 | 0.97506 | 2.5822 | 0.94255
2.5974 | 0.97737 | 2.5824 | 0.94299
2.5976 | 0.9785 | 2.5826 | 0.94343
2.5978 | 0.9797 | 2.5828 | 0.9427
2.598 | 0.98097 | 2.583 | 0.94176
2.5982 | 0.98333 | 2.5832 | 0.94059
2.5984 | 0.98552 | 2.5834 | 0.94036
2.5986 | 0.98651 | 2.5836 | 0.9401
2.5988 | 0.98859 | 2.5838 | 0.93982
2.599 | 0.99049 | 2.584 | 0.93952
2.5992 | 0.99221 | 2.5842 | 0.93919
2.5994 | 0.99375 | 2.5844 | 0.93883
2.5996 | 0.99513 | 2.5846 | 0.93845
2.5998 | 0.99632 | 2.5848 | 0.93805
2.6 | 0.99734 | 2.585 | 0.93762
2.6002 | 0.99818 | 2.5852 | 0.93717
2.6004 | 0.99885 | 2.5854 | 0.93669
2.6006 | 0.99934 | 2.5856 | 0.93715
2.6008 | 0.99966 | 2.5858 | 0.93855
2.601 | 0.9998 | 2.586 | 0.93782
2.6012 | 0.99977 | 2.5862 | 0.9371
2.6014 | 0.99956 | 2.5864 | 0.93733
2.6016 | 0.99917 | 2.5866 | 0.93757
2.6018 | 0.99861 | 2.5868 | 0.93783
2.602 | 0.99787 | 2.587 | 0.93694
2.6022 | 0.99695 | 2.5872 | 0.93608
2.6024 | 0.99586 | 2.5874 | 0.93641
2.6026 | 0.99586 | 2.5876 | 0.93582
2.6028 | 0.99465 | 2.5878 | 0.93526
2.603 | 0.99327 | 2.588 | 0.93473
2.6032 | 0.9907 | 2.5882 | 0.93423
2.6034 | 0.98817 | 2.5884 | 0.93376
2.6036 | 0.98568 | 2.5886 | 0.93333
2.6038 | 0.98426 | 2.5888 | 0.93293
2.604 | 0.98161 | 2.589 | 0.93256
2.6042 | 0.97898 | 2.5892 | 0.93223
2.6044 | 0.97865 | 2.5894 | 0.93193
2.6046 | 0.97709 | 2.5896 | 0.93262
2.6048 | 0.97556 | 2.5898 | 0.93218
2.605 | 0.9753 | 2.59 | 0.93179
2.6052 | 0.97507 | 2.5902 | 0.93143
2.6054 | 0.97488 | 2.5904 | 0.93112
2.6056 | 0.97371 | 2.5906 | 0.93084
2.6058 | 0.97384 | 2.5908 | 0.93061
2.606 | 0.97403 | 2.591 | 0.93042
2.6062 | 0.97325 | 2.5912 | 0.93027
2.6064 | 0.9738 | 2.5914 | 0.93016
2.6066 | 0.97442 | 2.5916 | 0.93009
2.6068 | 0.97512 | 2.5918 | 0.93006
2.607 | 0.97489 | 2.592 | 0.93007
2.6072 | 0.97496 | 2.5922 | 0.93013
2.6074 | 0.97536 | 2.5924 | 0.93022
2.6076 | 0.97585 | 2.5926 | 0.93035
2.6078 | 0.97643 | 2.5928 | 0.93053
2.608 | 0.97836 | 2.593 | 0.93075
2.6082 | 0.98039 | 2.5932 | 0.931
2.6084 | 0.98024 | 2.5934 | 0.9313
2.6086 | 0.98122 | 2.5936 | 0.93164
2.6088 | 0.98334 | 2.5938 | 0.93202
2.609 | 0.98431 | 2.594 | 0.93244
2.6092 | 0.98517 | 2.5942 | 0.9329
2.6094 | 0.98591 | 2.5944 | 0.9334
2.6096 | 0.98551 | 2.5946 | 0.93394
2.6098 | 0.98624 | 2.5948 | 0.93453
2.61 | 0.98684 | 2.595 | 0.93515
2.6102 | 0.98733 | 2.5952 | 0.93582
2.6104 | 0.98769 | 2.5954 | 0.93652
2.6106 | 0.98792 | 2.5956 | 0.93727
2.6108 | 0.98804 | 2.5958 | 0.93689
2.611 | 0.98803 | 2.596 | 0.93633
2.6112 | 0.9879 | 2.5962 | 0.93676
2.6114 | 0.98764 | 2.5964 | 0.93721
2.6116 | 0.98727 | 2.5966 | 0.93652
2.6118 | 0.98676 | 2.5968 | 0.93681
2.612 | 0.98614 | 2.597 | 0.93594
2.6122 | 0.98539 | 2.5972 | 0.93604
2.6124 | 0.98452 | 2.5974 | 0.93616
2.6126 | 0.98353 | 2.5976 | 0.93627
2.6128 | 0.98138 | 2.5978 | 0.9364
2.613 | 0.98036 | 2.598 | 0.93653
2.6132 | 0.9792 | 2.5982 | 0.93668
2.6134 | 0.97814 | 2.5984 | 0.93683
2.6136 | 0.97739 | 2.5986 | 0.93699
2.6138 | 0.97799 | 2.5988 | 0.93715
2.614 | 0.97744 | 2.599 | 0.93733
2.6142 | 0.97802 | 2.5992 | 0.93751
2.6144 | 0.97768 | 2.5994 | 0.9377
2.6146 | 0.97641 | 2.5996 | 0.9379
2.6148 | 0.97525 | 2.5998 | 0.93695
2.615 | 0.97543 | 2.6 | 0.93695
2.6152 | 0.97571 | 2.6002 | 0.93695
2.6154 | 0.97482 | 2.6004 | 0.93695
2.6156 | 0.97505 | 2.6006 | 0.93695
2.6158 | 0.97639 | 2.6008 | 0.93695
2.616 | 0.97657 | 2.601 | 0.93695
2.6162 | 0.97662 | 2.6012 | 0.93695
2.6164 | 0.9778 | 2.6014 | 0.93695
2.6166 | 0.97781 | 2.6016 | 0.93695
2.6168 | 0.97771 | 2.6018 | 0.93695
2.617 | 0.97748 | 2.602 | 0.93695
2.6172 | 0.97839 | 2.6022 | 0.93695
2.6174 | 0.9794 | 2.6024 | 0.93695
2.6176 | 0.98054 | 2.6026 | 0.93695
2.6178 | 0.98054 | 2.6028 | 0.93695
2.618 | 0.98171 | 2.603 | 0.93695
2.6182 | 0.98175 | 2.6032 | 0.93695
2.6184 | 0.98171 | 2.6034 | 0.93695
2.6186 | 0.98283 | 2.6036 | 0.93695
2.6188 | 0.98284 | 2.6038 | 0.93695
2.619 | 0.98278 | 2.604 | 0.93695
2.6192 | 0.98263 | 2.6042 | 0.93695
2.6194 | 0.98241 | 2.6044 | 0.93695
2.6196 | 0.98211 | 2.6046 | 0.93695
2.6198 | 0.98298 | 2.6048 | 0.93695
2.62 | 0.98275 | 2.605 | 0.93695
2.6202 | 0.98245 | 2.6052 | 0.93695
2.6204 | 0.98209 | 2.6054 | 0.93695
2.6206 | 0.98165 | 2.6056 | 0.93695
2.6208 | 0.98114 | 2.6058 | 0.93695
2.621 | 0.98056 | 2.606 | 0.93695
2.6212 | 0.97991 | 2.6062 | 0.93695
2.6214 | 0.97918 | 2.6064 | 0.93695
2.6216 | 0.97839 | 2.6066 | 0.93695
2.6218 | 0.97753 | 2.6068 | 0.93695
2.622 | 0.9766 | 2.607 | 0.93695
2.6222 | 0.97457 | 2.6072 | 0.93695
2.6224 | 0.97371 | 2.6074 | 0.93695
2.6226 | 0.97277 | 2.6076 | 0.9379
2.6228 | 0.97176 | 2.6078 | 0.9377
2.623 | 0.97192 | 2.608 | 0.93847
2.6232 | 0.97098 | 2.6082 | 0.93809
2.6234 | 0.96894 | 2.6084 | 0.93772
2.6236 | 0.96933 | 2.6086 | 0.93737
2.6238 | 0.96987 | 2.6088 | 0.93704
2.624 | 0.96829 | 2.609 | 0.93672
2.6242 | 0.96686 | 2.6092 | 0.93642
2.6244 | 0.96558 | 2.6094 | 0.93613
2.6246 | 0.96672 | 2.6096 | 0.93586
2.6248 | 0.96801 | 2.6098 | 0.93561
2.625 | 0.96945 | 2.61 | 0.93537
2.6252 | 0.97106 | 2.6102 | 0.93515
2.6254 | 0.97054 | 2.6104 | 0.93495
2.6256 | 0.97248 | 2.6106 | 0.93476
2.6258 | 0.9723 | 2.6108 | 0.93459
2.626 | 0.97228 | 2.611 | 0.93443
2.6262 | 0.97345 | 2.6112 | 0.9343
2.6264 | 0.97455 | 2.6114 | 0.93417
2.6266 | 0.97558 | 2.6116 | 0.93407
2.6268 | 0.97654 | 2.6118 | 0.93398
2.627 | 0.97639 | 2.612 | 0.9339
2.6272 | 0.97742 | 2.6122 | 0.93385
2.6274 | 0.97734 | 2.6124 | 0.93381
2.6276 | 0.97843 | 2.6126 | 0.93378
2.6278 | 0.9784 | 2.6128 | 0.93377
2.628 | 0.9785 | 2.613 | 0.93378
2.6282 | 0.97974 | 2.6132 | 0.93381
2.6284 | 0.97985 | 2.6134 | 0.93385
2.6286 | 0.98111 | 2.6136 | 0.9339
2.6288 | 0.98224 | 2.6138 | 0.93398
2.629 | 0.98327 | 2.614 | 0.93311
2.6292 | 0.98418 | 2.6142 | 0.93341
2.6294 | 0.98394 | 2.6144 | 0.93373
2.6296 | 0.98484 | 2.6146 | 0.93405
2.6298 | 0.98561 | 2.6148 | 0.93438
2.63 | 0.98626 | 2.615 | 0.93472
2.6302 | 0.98679 | 2.6152 | 0.93507
2.6304 | 0.98719 | 2.6154 | 0.93542
2.6306 | 0.98747 | 2.6156 | 0.93578
2.6308 | 0.98763 | 2.6158 | 0.93616
2.631 | 0.98767 | 2.616 | 0.93653
2.6312 | 0.98654 | 2.6162 | 0.93692
2.6314 | 0.98655 | 2.6164 | 0.93732
2.6316 | 0.98539 | 2.6166 | 0.93772
2.6318 | 0.98534 | 2.6168 | 0.93813
2.632 | 0.98516 | 2.617 | 0.93855
2.6322 | 0.98483 | 2.6172 | 0.93898
2.6324 | 0.98563 | 2.6174 | 0.94038
2.6326 | 0.98525 | 2.6176 | 0.94062
2.6328 | 0.98371 | 2.6178 | 0.93972
2.633 | 0.98226 | 2.618 | 0.93978
2.6332 | 0.98191 | 2.6182 | 0.93868
2.6334 | 0.98141 | 2.6184 | 0.93854
2.6336 | 0.98203 | 2.6186 | 0.9384
2.6338 | 0.98043 | 2.6188 | 0.93826
2.634 | 0.97994 | 2.619 | 0.93812
2.6342 | 0.98056 | 2.6192 | 0.93799
2.6344 | 0.98127 | 2.6194 | 0.93785
2.6346 | 0.98206 | 2.6196 | 0.93771
2.6348 | 0.9817 | 2.6198 | 0.93757
2.635 | 0.98019 | 2.62 | 0.93839
2.6352 | 0.97979 | 2.6202 | 0.93805
2.6354 | 0.97927 | 2.6204 | 0.93772
2.6356 | 0.97987 | 2.6206 | 0.9374
2.6358 | 0.97932 | 2.6208 | 0.93804
2.636 | 0.9799 | 2.621 | 0.9385
2.6362 | 0.98059 | 2.6212 | 0.93781
2.6364 | 0.98014 | 2.6214 | 0.93714
2.6366 | 0.97959 | 2.6216 | 0.9365
2.6368 | 0.97893 | 2.6218 | 0.93589
2.637 | 0.97817 | 2.622 | 0.9353
2.6372 | 0.97855 | 2.6222 | 0.93473
2.6374 | 0.97781 | 2.6224 | 0.93419
2.6376 | 0.97823 | 2.6226 | 0.93367
2.6378 | 0.97753 | 2.6228 | 0.93318
2.638 | 0.97799 | 2.623 | 0.93271
2.6382 | 0.9786 | 2.6232 | 0.93226
2.6384 | 0.97811 | 2.6234 | 0.93184
2.6386 | 0.97881 | 2.6236 | 0.93145
2.6388 | 0.97841 | 2.6238 | 0.93012
2.639 | 0.97795 | 2.624 | 0.92997
2.6392 | 0.97742 | 2.6242 | 0.93101
2.6394 | 0.97684 | 2.6244 | 0.93111
2.6396 | 0.97745 | 2.6246 | 0.93123
2.6398 | 0.97698 | 2.6248 | 0.93138
2.64 | 0.97645 | 2.625 | 0.93156
2.6402 | 0.97587 | 2.6252 | 0.93176
2.6404 | 0.97524 | 2.6254 | 0.93198
2.6406 | 0.97352 | 2.6256 | 0.93223
2.6408 | 0.97299 | 2.6258 | 0.93251
2.641 | 0.97241 | 2.626 | 0.93184
2.6412 | 0.97176 | 2.6262 | 0.93237
2.6414 | 0.97231 | 2.6264 | 0.93291
2.6416 | 0.97178 | 2.6266 | 0.93346
2.6418 | 0.97141 | 2.6268 | 0.93403
2.642 | 0.97019 | 2.627 | 0.93462
2.6422 | 0.96912 | 2.6272 | 0.93522
2.6424 | 0.96821 | 2.6274 | 0.93584
2.6426 | 0.96745 | 2.6276 | 0.93531
2.6428 | 0.96682 | 2.6278 | 0.93575
2.643 | 0.96757 | 2.628 | 0.93619
2.6432 | 0.96868 | 2.6282 | 0.93664
2.6434 | 0.96888 | 2.6284 | 0.93711
2.6436 | 0.9692 | 2.6286 | 0.93757
2.6438 | 0.96963 | 2.6288 | 0.93805
2.644 | 0.97142 | 2.629 | 0.93854
2.6442 | 0.97228 | 2.6292 | 0.93903
2.6444 | 0.97322 | 2.6294 | 0.93953
2.6446 | 0.97426 | 2.6296 | 0.94004
2.6448 | 0.9764 | 2.6298 | 0.94056
2.645 | 0.97839 | 2.63 | 0.94109
2.6452 | 0.98148 | 2.6302 | 0.93949
2.6454 | 0.98341 | 2.6304 | 0.94002
2.6456 | 0.98519 | 2.6306 | 0.94054
2.6458 | 0.98684 | 2.6308 | 0.94105
2.646 | 0.98834 | 2.631 | 0.93942
2.6462 | 0.9897 | 2.6312 | 0.93873
2.6464 | 0.98989 | 2.6314 | 0.93897
2.6466 | 0.99015 | 2.6316 | 0.93917
2.6468 | 0.99152 | 2.6318 | 0.93934
2.647 | 0.99169 | 2.632 | 0.93948
2.6472 | 0.99295 | 2.6322 | 0.93959
2.6474 | 0.99404 | 2.6324 | 0.93966
2.6476 | 0.99497 | 2.6326 | 0.9397
2.6478 | 0.99573 | 2.6328 | 0.93971
2.648 | 0.99529 | 2.633 | 0.93969
2.6482 | 0.9949 | 2.6332 | 0.93963
2.6484 | 0.99558 | 2.6334 | 0.93954
2.6486 | 0.99607 | 2.6336 | 0.93942
2.6488 | 0.99639 | 2.6338 | 0.93926
2.649 | 0.99651 | 2.634 | 0.94024
2.6492 | 0.99646 | 2.6342 | 0.94024
2.6494 | 0.99621 | 2.6344 | 0.94021
2.6496 | 0.99579 | 2.6346 | 0.94016
2.6498 | 0.99414 | 2.6348 | 0.94008
2.65 | 0.99253 | 2.635 | 0.93998
2.6502 | 0.99197 | 2.6352 | 0.93985
2.6504 | 0.99121 | 2.6354 | 0.9397
2.6506 | 0.99025 | 2.6356 | 0.93952
2.6508 | 0.99034 | 2.6358 | 0.93932
2.651 | 0.98921 | 2.636 | 0.9391
2.6512 | 0.98788 | 2.6362 | 0.94002
2.6514 | 0.98636 | 2.6364 | 0.93996
2.6516 | 0.98465 | 2.6366 | 0.93989
2.6518 | 0.98274 | 2.6368 | 0.9398
2.652 | 0.98086 | 2.637 | 0.93969
2.6522 | 0.97924 | 2.6372 | 0.93957
2.6524 | 0.97891 | 2.6374 | 0.93943
2.6526 | 0.97862 | 2.6376 | 0.93928
2.6528 | 0.97837 | 2.6378 | 0.93911
2.653 | 0.97818 | 2.638 | 0.93892
2.6532 | 0.97806 | 2.6382 | 0.93871
2.6534 | 0.97801 | 2.6384 | 0.93849
2.6536 | 0.97805 | 2.6386 | 0.93826
2.6538 | 0.97714 | 2.6388 | 0.938
2.654 | 0.97656 | 2.639 | 0.93774
2.6542 | 0.97732 | 2.6392 | 0.93745
2.6544 | 0.97818 | 2.6394 | 0.93811
2.6546 | 0.97915 | 2.6396 | 0.93759
2.6548 | 0.98024 | 2.6398 | 0.93802
2.655 | 0.9802 | 2.64 | 0.93825
2.6552 | 0.97903 | 2.6402 | 0.93731
2.6554 | 0.97901 | 2.6404 | 0.93755
2.6556 | 0.97889 | 2.6406 | 0.93685
2.6558 | 0.97866 | 2.6408 | 0.93617
2.656 | 0.97833 | 2.641 | 0.9355
2.6562 | 0.97686 | 2.6412 | 0.93601
2.6564 | 0.97653 | 2.6414 | 0.93559
2.6566 | 0.97734 | 2.6416 | 0.9352
2.6568 | 0.97827 | 2.6418 | 0.93579
2.657 | 0.97807 | 2.642 | 0.93524
2.6572 | 0.97904 | 2.6422 | 0.93473
2.6574 | 0.97888 | 2.6424 | 0.93424
2.6576 | 0.97863 | 2.6426 | 0.9338
2.6578 | 0.9783 | 2.6428 | 0.93338
2.658 | 0.97788 | 2.643 | 0.933
2.6582 | 0.97863 | 2.6432 | 0.93265
2.6584 | 0.97952 | 2.6434 | 0.93233
2.6586 | 0.97827 | 2.6436 | 0.93204
2.6588 | 0.97718 | 2.6438 | 0.93179
2.659 | 0.97621 | 2.644 | 0.93157
2.6592 | 0.97641 | 2.6442 | 0.93138
2.6594 | 0.97548 | 2.6444 | 0.93123
2.6596 | 0.9757 | 2.6446 | 0.9311
2.6598 | 0.97478 | 2.6448 | 0.93101
2.66 | 0.97626 | 2.645 | 0.93096
2.6602 | 0.97786 | 2.6452 | 0.93093
2.6604 | 0.97833 | 2.6454 | 0.9319
2.6606 | 0.97767 | 2.6456 | 0.93174
2.6608 | 0.97713 | 2.6458 | 0.93162
2.661 | 0.9767 | 2.646 | 0.93155
2.6612 | 0.97637 | 2.6462 | 0.93151
2.6614 | 0.97716 | 2.6464 | 0.93151
2.6616 | 0.97783 | 2.6466 | 0.93156
2.6618 | 0.97836 | 2.6468 | 0.93164
2.662 | 0.97772 | 2.647 | 0.93177
2.6622 | 0.97946 | 2.6472 | 0.93194
2.6624 | 0.98026 | 2.6474 | 0.93215
2.6626 | 0.98012 | 2.6476 | 0.93239
2.6628 | 0.98006 | 2.6478 | 0.93268
2.663 | 0.98008 | 2.648 | 0.93301
2.6632 | 0.9812 | 2.6482 | 0.93338
2.6634 | 0.98216 | 2.6484 | 0.9338
2.6636 | 0.98296 | 2.6486 | 0.93425
2.6638 | 0.98256 | 2.6488 | 0.93474
2.664 | 0.98349 | 2.649 | 0.93528
2.6642 | 0.98469 | 2.6492 | 0.93585
2.6644 | 0.98595 | 2.6494 | 0.93647
2.6646 | 0.98705 | 2.6496 | 0.93596
2.6648 | 0.98797 | 2.6498 | 0.93644
2.665 | 0.98873 | 2.65 | 0.93579
2.6652 | 0.98933 | 2.6502 | 0.93495
2.6654 | 0.99101 | 2.6504 | 0.93509
2.6656 | 0.9915 | 2.6506 | 0.93524
2.6658 | 0.99184 | 2.6508 | 0.93541
2.666 | 0.99201 | 2.651 | 0.9356
2.6662 | 0.99203 | 2.6512 | 0.93581
2.6664 | 0.99315 | 2.6514 | 0.93603
2.6666 | 0.99308 | 2.6516 | 0.93626
2.6668 | 0.99287 | 2.6518 | 0.93556
2.667 | 0.9925 | 2.652 | 0.93486
2.6672 | 0.99199 | 2.6522 | 0.93512
2.6674 | 0.99132 | 2.6524 | 0.93538
2.6676 | 0.99051 | 2.6526 | 0.93564
2.6678 | 0.98955 | 2.6528 | 0.9359
2.668 | 0.98844 | 2.653 | 0.93616
2.6682 | 0.98717 | 2.6532 | 0.93642
2.6684 | 0.98576 | 2.6534 | 0.93668
2.6686 | 0.9842 | 2.6536 | 0.93695
2.6688 | 0.98375 | 2.6538 | 0.93721
2.669 | 0.98338 | 2.654 | 0.93747
2.6692 | 0.98311 | 2.6542 | 0.93773
2.6694 | 0.98168 | 2.6544 | 0.93799
2.6696 | 0.98138 | 2.6546 | 0.93825
2.6698 | 0.97993 | 2.6548 | 0.93851
2.67 | 0.97963 | 2.655 | 0.93877
2.6702 | 0.97819 | 2.6552 | 0.93903
2.6704 | 0.97664 | 2.6554 | 0.93929
2.6706 | 0.97499 | 2.6556 | 0.93839
2.6708 | 0.97449 | 2.6558 | 0.93843
2.671 | 0.97412 | 2.656 | 0.93847
2.6712 | 0.97388 | 2.6562 | 0.9385
2.6714 | 0.97379 | 2.6564 | 0.93852
2.6716 | 0.97259 | 2.6566 | 0.93853
2.6718 | 0.97133 | 2.6568 | 0.93854
2.672 | 0.96999 | 2.657 | 0.93853
2.6722 | 0.96984 | 2.6572 | 0.93852
2.6724 | 0.9686 | 2.6574 | 0.9385
2.6726 | 0.96855 | 2.6576 | 0.93847
2.6728 | 0.96868 | 2.6578 | 0.93843
2.673 | 0.96898 | 2.658 | 0.93839
2.6732 | 0.96947 | 2.6582 | 0.93834
2.6734 | 0.96891 | 2.6584 | 0.93827
2.6736 | 0.96831 | 2.6586 | 0.9382
2.6738 | 0.96769 | 2.6588 | 0.93813
2.674 | 0.96831 | 2.659 | 0.93804
2.6742 | 0.96912 | 2.6592 | 0.93795
2.6744 | 0.97016 | 2.6594 | 0.93785
2.6746 | 0.97016 | 2.6596 | 0.93774
2.6748 | 0.97016 | 2.6598 | 0.93762
2.675 | 0.97016 | 2.66 | 0.93749
2.6752 | 0.97016 | 2.6602 | 0.93736
2.6754 | 0.96912 | 2.6604 | 0.93721
2.6756 | 0.96934 | 2.6606 | 0.93706
2.6758 | 0.96955 | 2.6608 | 0.9369
2.676 | 0.96974 | 2.661 | 0.93674
2.6762 | 0.96993 | 2.6612 | 0.93656
2.6764 | 0.97011 | 2.6614 | 0.93638
2.6766 | 0.97028 | 2.6616 | 0.93619
2.6768 | 0.97045 | 2.6618 | 0.93599
2.677 | 0.9706 | 2.662 | 0.93695
2.6772 | 0.97075 | 2.6622 | 0.93695
2.6774 | 0.96985 | 2.6624 | 0.93695
2.6776 | 0.96916 | 2.6626 | 0.93695
2.6778 | 0.96866 | 2.6628 | 0.93695
2.678 | 0.96836 | 2.663 | 0.93695
2.6782 | 0.96824 | 2.6632 | 0.93695
2.6784 | 0.96932 | 2.6634 | 0.93695
2.6786 | 0.97035 | 2.6636 | 0.93695
2.6788 | 0.97029 | 2.6638 | 0.93695
2.679 | 0.97143 | 2.664 | 0.93695
2.6792 | 0.97147 | 2.6642 | 0.93695
2.6794 | 0.9727 | 2.6644 | 0.93695
2.6796 | 0.97283 | 2.6646 | 0.93695
2.6798 | 0.9731 | 2.6648 | 0.93695
2.68 | 0.97454 | 2.665 | 0.93695
2.6802 | 0.97589 | 2.6652 | 0.93695
2.6804 | 0.97716 | 2.6654 | 0.93695
2.6806 | 0.97834 | 2.6656 | 0.9379
2.6808 | 0.97942 | 2.6658 | 0.93866
2.681 | 0.98043 | 2.666 | 0.93827
2.6812 | 0.98134 | 2.6662 | 0.9379
2.6814 | 0.98217 | 2.6664 | 0.93754
2.6816 | 0.98291 | 2.6666 | 0.9372
2.6818 | 0.98356 | 2.6668 | 0.93687
2.682 | 0.98412 | 2.667 | 0.93656
2.6822 | 0.98459 | 2.6672 | 0.93627
2.6824 | 0.98498 | 2.6674 | 0.93599
2.6826 | 0.98528 | 2.6676 | 0.93669
2.6828 | 0.98549 | 2.6678 | 0.93624
2.683 | 0.98561 | 2.668 | 0.93582
2.6832 | 0.98565 | 2.6682 | 0.93543
2.6834 | 0.98559 | 2.6684 | 0.93506
2.6836 | 0.98545 | 2.6686 | 0.93471
2.6838 | 0.98523 | 2.6688 | 0.93439
2.684 | 0.98491 | 2.669 | 0.93409
2.6842 | 0.9845 | 2.6692 | 0.93382
2.6844 | 0.98401 | 2.6694 | 0.93357
2.6846 | 0.98343 | 2.6696 | 0.93334
2.6848 | 0.98276 | 2.6698 | 0.93314
2.685 | 0.98201 | 2.67 | 0.93297
2.6852 | 0.98117 | 2.6702 | 0.93282
2.6854 | 0.98023 | 2.6704 | 0.93269
2.6856 | 0.98047 | 2.6706 | 0.93259
2.6858 | 0.9796 | 2.6708 | 0.93251
2.686 | 0.97864 | 2.671 | 0.93246
2.6862 | 0.97761 | 2.6712 | 0.93147
2.6864 | 0.9765 | 2.6714 | 0.93167
2.6866 | 0.97531 | 2.6716 | 0.93188
2.6868 | 0.97404 | 2.6718 | 0.93211
2.687 | 0.97269 | 2.672 | 0.93235
2.6872 | 0.97126 | 2.6722 | 0.93261
2.6874 | 0.96975 | 2.6724 | 0.93289
2.6876 | 0.96943 | 2.6726 | 0.93318
2.6878 | 0.96925 | 2.6728 | 0.93349
2.688 | 0.96924 | 2.673 | 0.93382
2.6882 | 0.9694 | 2.6732 | 0.93416
2.6884 | 0.96974 | 2.6734 | 0.93452
2.6886 | 0.96901 | 2.6736 | 0.9349
2.6888 | 0.96824 | 2.6738 | 0.93529
2.689 | 0.9687 | 2.674 | 0.9357
2.6892 | 0.9681 | 2.6742 | 0.93612
2.6894 | 0.96873 | 2.6744 | 0.93656
2.6896 | 0.96831 | 2.6746 | 0.93702
2.6898 | 0.96912 | 2.6748 | 0.93749
2.69 | 0.97016 | 2.675 | 0.93798
2.6902 | 0.97016 | 2.6752 | 0.93848
2.6904 | 0.97016 | 2.6754 | 0.93901
2.6906 | 0.97016 | 2.6756 | 0.93955
2.6908 | 0.97016 | 2.6758 | 0.93893
2.691 | 0.97016 | 2.676 | 0.93812
2.6912 | 0.97016 | 2.6762 | 0.93827
2.6914 | 0.97016 | 2.6764 | 0.93841
2.6916 | 0.97016 | 2.6766 | 0.93856
2.6918 | 0.97016 | 2.6768 | 0.93871
2.692 | 0.97016 | 2.677 | 0.93885
2.6922 | 0.96912 | 2.6772 | 0.939
2.6924 | 0.96831 | 2.6774 | 0.93915
2.6926 | 0.96769 | 2.6776 | 0.93834
2.6928 | 0.96831 | 2.6778 | 0.93751
2.693 | 0.96891 | 2.678 | 0.93764
2.6932 | 0.96947 | 2.6782 | 0.93774
2.6934 | 0.97001 | 2.6784 | 0.93783
2.6936 | 0.96949 | 2.6786 | 0.93791
2.6938 | 0.9702 | 2.6788 | 0.93796
2.694 | 0.97087 | 2.679 | 0.938
2.6942 | 0.97046 | 2.6792 | 0.93803
2.6944 | 0.97128 | 2.6794 | 0.93804
2.6946 | 0.97205 | 2.6796 | 0.93803
2.6948 | 0.97277 | 2.6798 | 0.938
2.695 | 0.97345 | 2.68 | 0.93796
2.6952 | 0.97409 | 2.6802 | 0.93791
2.6954 | 0.97468 | 2.6804 | 0.93783
2.6956 | 0.9742 | 2.6806 | 0.93774
2.6958 | 0.97389 | 2.6808 | 0.93764
2.696 | 0.97374 | 2.681 | 0.93751
2.6962 | 0.97374 | 2.6812 | 0.93738
2.6964 | 0.97389 | 2.6814 | 0.93839
2.6966 | 0.97417 | 2.6816 | 0.93747
2.6968 | 0.97459 | 2.6818 | 0.93675
2.697 | 0.97512 | 2.682 | 0.93717
2.6972 | 0.97679 | 2.6822 | 0.93757
2.6974 | 0.97835 | 2.6824 | 0.93794
2.6976 | 0.97876 | 2.6826 | 0.93828
2.6978 | 0.97928 | 2.6828 | 0.93861
2.698 | 0.97988 | 2.683 | 0.9389
2.6982 | 0.98057 | 2.6832 | 0.94014
2.6984 | 0.98133 | 2.6834 | 0.94019
2.6986 | 0.98216 | 2.6836 | 0.94022
2.6988 | 0.98305 | 2.6838 | 0.94024
2.699 | 0.98502 | 2.684 | 0.94024
2.6992 | 0.98578 | 2.6842 | 0.94022
2.6994 | 0.98658 | 2.6844 | 0.94019
2.6996 | 0.98741 | 2.6846 | 0.94014
2.6998 | 0.98826 | 2.6848 | 0.94007
2.7 | 0.98912 | 2.685 | 0.93999
2.7002 | 0.99103 | 2.6852 | 0.93989
2.7004 | 0.99271 | 2.6854 | 0.93978
2.7006 | 0.99417 | 2.6856 | 0.93965
2.7008 | 0.99542 | 2.6858 | 0.94046
2.701 | 0.99644 | 2.686 | 0.9401
2.7012 | 0.99724 | 2.6862 | 0.93973
2.7014 | 0.99783 | 2.6864 | 0.93935
2.7016 | 0.99716 | 2.6866 | 0.93896
2.7018 | 0.99752 | 2.6868 | 0.93856
2.702 | 0.99765 | 2.687 | 0.93816
2.7022 | 0.99755 | 2.6872 | 0.93775
2.7024 | 0.99849 | 2.6874 | 0.93733
2.7026 | 0.99942 | 2.6876 | 0.93786
2.7028 | 1.00037 | 2.6878 | 0.93935
2.703 | 1.00009 | 2.688 | 0.93873
2.7032 | 0.9996 | 2.6882 | 0.93813
2.7034 | 0.99891 | 2.6884 | 0.93754
2.7036 | 0.99802 | 2.6886 | 0.93697
2.7038 | 0.99818 | 2.6888 | 0.93641
2.704 | 0.99712 | 2.689 | 0.93587
2.7042 | 0.99586 | 2.6892 | 0.93535
2.7044 | 0.99567 | 2.6894 | 0.93485
2.7046 | 0.99426 | 2.6896 | 0.93532
2.7048 | 0.99266 | 2.6898 | 0.93464
2.705 | 0.99088 | 2.69 | 0.934
2.7052 | 0.98892 | 2.6902 | 0.93337
2.7054 | 0.98677 | 2.6904 | 0.93277
2.7056 | 0.9834 | 2.6906 | 0.9322
2.7058 | 0.98236 | 2.6908 | 0.93165
2.706 | 0.98135 | 2.691 | 0.93112
2.7062 | 0.9804 | 2.6912 | 0.93062
2.7064 | 0.9795 | 2.6914 | 0.93014
2.7066 | 0.97763 | 2.6916 | 0.92969
2.7068 | 0.97709 | 2.6918 | 0.93043
2.707 | 0.97662 | 2.692 | 0.93141
2.7072 | 0.9752 | 2.6922 | 0.93147
2.7074 | 0.97386 | 2.6924 | 0.93157
2.7076 | 0.97238 | 2.6926 | 0.93075
2.7078 | 0.97099 | 2.6928 | 0.93114
2.708 | 0.97094 | 2.693 | 0.93155
2.7082 | 0.97098 | 2.6932 | 0.932
2.7084 | 0.97009 | 2.6934 | 0.93227
2.7086 | 0.96952 | 2.6936 | 0.93237
2.7088 | 0.96928 | 2.6938 | 0.9325
2.709 | 0.96936 | 2.694 | 0.93267
2.7092 | 0.96851 | 2.6942 | 0.93286
2.7094 | 0.96901 | 2.6944 | 0.93309
2.7096 | 0.97087 | 2.6946 | 0.93335
2.7098 | 0.97282 | 2.6948 | 0.93365
2.71 | 0.97385 | 2.695 | 0.93397
2.7102 | 0.97521 | 2.6952 | 0.93433
2.7104 | 0.97565 | 2.6954 | 0.93472
2.7106 | 0.97619 | 2.6956 | 0.93515
2.7108 | 0.97682 | 2.6958 | 0.9356
2.711 | 0.97753 | 2.696 | 0.93397
2.7112 | 0.97936 | 2.6962 | 0.93447
2.7114 | 0.98103 | 2.6964 | 0.93499
2.7116 | 0.98256 | 2.6966 | 0.93553
2.7118 | 0.98416 | 2.6968 | 0.93609
2.712 | 0.98583 | 2.697 | 0.93666
2.7122 | 0.98735 | 2.6972 | 0.93724
2.7124 | 0.98873 | 2.6974 | 0.93785
2.7126 | 0.98996 | 2.6976 | 0.93751
2.7128 | 0.99 | 2.6978 | 0.93718
2.713 | 0.99011 | 2.698 | 0.93664
2.7132 | 0.99131 | 2.6982 | 0.93705
2.7134 | 0.99234 | 2.6984 | 0.93745
2.7136 | 0.99321 | 2.6986 | 0.93785
2.7138 | 0.99287 | 2.6988 | 0.93824
2.714 | 0.99362 | 2.699 | 0.93862
2.7142 | 0.99419 | 2.6992 | 0.93803
2.7144 | 0.99459 | 2.6994 | 0.93859
2.7146 | 0.99377 | 2.6996 | 0.93818
2.7148 | 0.993 | 2.6998 | 0.93678
2.715 | 0.99329 | 2.7 | 0.93747
2.7152 | 0.99338 | 2.7002 | 0.93716
2.7154 | 0.99329 | 2.7004 | 0.93797
2.7156 | 0.993 | 2.7006 | 0.93873
2.7158 | 0.99377 | 2.7008 | 0.93944
2.716 | 0.99229 | 2.701 | 0.9401
2.7162 | 0.99188 | 2.7012 | 0.93975
2.7164 | 0.99024 | 2.7014 | 0.94051
2.7166 | 0.98966 | 2.7016 | 0.94122
2.7168 | 0.99013 | 2.7018 | 0.94187
2.717 | 0.98937 | 2.702 | 0.94246
2.7172 | 0.98842 | 2.7022 | 0.94299
2.7174 | 0.98854 | 2.7024 | 0.94347
2.7176 | 0.98743 | 2.7026 | 0.94389
2.7178 | 0.98615 | 2.7028 | 0.94542
2.718 | 0.98593 | 2.703 | 0.94594
2.7182 | 0.98348 | 2.7032 | 0.94641
2.7184 | 0.98209 | 2.7034 | 0.94684
2.7186 | 0.98178 | 2.7036 | 0.94605
2.7188 | 0.98152 | 2.7038 | 0.94616
2.719 | 0.98131 | 2.704 | 0.94621
2.7192 | 0.98117 | 2.7042 | 0.94621
2.7194 | 0.98111 | 2.7044 | 0.94614
2.7196 | 0.98113 | 2.7046 | 0.94603
2.7198 | 0.97998 | 2.7048 | 0.94585
2.72 | 0.9787 | 2.705 | 0.94562
2.7202 | 0.97855 | 2.7052 | 0.94533
2.7204 | 0.9785 | 2.7054 | 0.94498
2.7206 | 0.97855 | 2.7056 | 0.94458
2.7208 | 0.97873 | 2.7058 | 0.94412
2.721 | 0.97903 | 2.706 | 0.9436
2.7212 | 0.97947 | 2.7062 | 0.94419
2.7214 | 0.9788 | 2.7064 | 0.94378
2.7216 | 0.97805 | 2.7066 | 0.94331
2.7218 | 0.97619 | 2.7068 | 0.9428
2.722 | 0.97675 | 2.707 | 0.94223
2.7222 | 0.9762 | 2.7072 | 0.94162
2.7224 | 0.97557 | 2.7074 | 0.94096
2.7226 | 0.97486 | 2.7076 | 0.94025
2.7228 | 0.97408 | 2.7078 | 0.94066
2.723 | 0.97447 | 2.708 | 0.94103
2.7232 | 0.97502 | 2.7082 | 0.9402
2.7234 | 0.97447 | 2.7084 | 0.93933
2.7236 | 0.97386 | 2.7086 | 0.93843
2.7238 | 0.97318 | 2.7088 | 0.93751
2.724 | 0.97371 | 2.709 | 0.93654
2.7242 | 0.97314 | 2.7092 | 0.93555
2.7244 | 0.97253 | 2.7094 | 0.93569
2.7246 | 0.97186 | 2.7096 | 0.93484
2.7248 | 0.9724 | 2.7098 | 0.93514
2.725 | 0.97312 | 2.71 | 0.93563
2.7252 | 0.97276 | 2.7102 | 0.93515
2.7254 | 0.97238 | 2.7104 | 0.93584
2.7256 | 0.97196 | 2.7106 | 0.93556
2.7258 | 0.97046 | 2.7108 | 0.93528
2.726 | 0.96915 | 2.711 | 0.935
2.7262 | 0.96927 | 2.7112 | 0.93473
2.7264 | 0.96956 | 2.7114 | 0.93562
2.7266 | 0.97106 | 2.7116 | 0.93556
2.7268 | 0.97148 | 2.7118 | 0.9355
2.727 | 0.97185 | 2.712 | 0.93546
2.7272 | 0.97218 | 2.7122 | 0.93542
2.7274 | 0.97246 | 2.7124 | 0.93539
2.7276 | 0.97271 | 2.7126 | 0.93537
2.7278 | 0.9729 | 2.7128 | 0.93536
2.728 | 0.97306 | 2.713 | 0.93536
2.7282 | 0.97317 | 2.7132 | 0.93536
2.7284 | 0.97346 | 2.7134 | 0.93537
2.7286 | 0.97289 | 2.7136 | 0.93539
2.7288 | 0.97354 | 2.7138 | 0.93542
2.729 | 0.97309 | 2.714 | 0.93546
2.7292 | 0.97281 | 2.7142 | 0.9355
2.7294 | 0.97268 | 2.7144 | 0.93556
2.7296 | 0.97373 | 2.7146 | 0.93562
2.7298 | 0.97367 | 2.7148 | 0.93569
2.73 | 0.97374 | 2.715 | 0.93576
2.7302 | 0.97394 | 2.7152 | 0.93585
2.7304 | 0.9753 | 2.7154 | 0.93594
2.7306 | 0.97654 | 2.7156 | 0.93604
2.7308 | 0.97769 | 2.7158 | 0.93616
2.731 | 0.97872 | 2.716 | 0.93627
2.7312 | 0.97966 | 2.7162 | 0.9364
2.7314 | 0.98048 | 2.7164 | 0.93653
2.7316 | 0.9812 | 2.7166 | 0.93668
2.7318 | 0.98182 | 2.7168 | 0.93683
2.732 | 0.98359 | 2.717 | 0.93699
2.7322 | 0.98319 | 2.7172 | 0.93715
2.7324 | 0.98291 | 2.7174 | 0.93733
2.7326 | 0.98274 | 2.7176 | 0.93751
2.7328 | 0.98371 | 2.7178 | 0.9377
2.733 | 0.98455 | 2.718 | 0.9379
2.7332 | 0.98527 | 2.7182 | 0.93695
2.7334 | 0.98587 | 2.7184 | 0.93695
2.7336 | 0.98635 | 2.7186 | 0.93695
2.7338 | 0.9867 | 2.7188 | 0.93695
2.734 | 0.98693 | 2.719 | 0.93695
2.7342 | 0.98703 | 2.7192 | 0.93695
2.7344 | 0.98701 | 2.7194 | 0.93695
2.7346 | 0.98584 | 2.7196 | 0.93695
2.7348 | 0.98579 | 2.7198 | 0.93695
2.735 | 0.98561 | 2.72 | 0.93695
2.7352 | 0.9853 | 2.7202 | 0.93599
2.7354 | 0.98486 | 2.7204 | 0.93619
2.7356 | 0.98428 | 2.7206 | 0.93638
2.7358 | 0.98357 | 2.7208 | 0.93656
2.736 | 0.98399 | 2.721 | 0.93674
2.7362 | 0.98451 | 2.7212 | 0.9369
2.7364 | 0.98514 | 2.7214 | 0.93706
2.7366 | 0.9836 | 2.7216 | 0.93721
2.7368 | 0.9832 | 2.7218 | 0.93736
2.737 | 0.98268 | 2.722 | 0.93749
2.7372 | 0.98205 | 2.7222 | 0.93762
2.7374 | 0.98131 | 2.7224 | 0.93774
2.7376 | 0.98045 | 2.7226 | 0.93785
2.7378 | 0.97948 | 2.7228 | 0.93795
2.738 | 0.9784 | 2.723 | 0.93804
2.7382 | 0.9772 | 2.7232 | 0.93813
2.7384 | 0.97588 | 2.7234 | 0.9382
2.7386 | 0.97571 | 2.7236 | 0.93827
2.7388 | 0.97566 | 2.7238 | 0.93834
2.739 | 0.97448 | 2.724 | 0.93839
2.7392 | 0.97446 | 2.7242 | 0.93843
2.7394 | 0.97457 | 2.7244 | 0.93847
2.7396 | 0.97483 | 2.7246 | 0.9385
2.7398 | 0.97399 | 2.7248 | 0.93852
2.74 | 0.97433 | 2.725 | 0.93949
2.7402 | 0.97484 | 2.7252 | 0.93929
2.7404 | 0.97552 | 2.7254 | 0.9391
2.7406 | 0.97512 | 2.7256 | 0.9389
2.7408 | 0.97467 | 2.7258 | 0.93871
2.741 | 0.97419 | 2.726 | 0.93851
2.7412 | 0.97366 | 2.7262 | 0.93832
2.7414 | 0.97308 | 2.7264 | 0.93812
2.7416 | 0.97246 | 2.7266 | 0.93792
2.7418 | 0.9718 | 2.7268 | 0.93773
2.742 | 0.97109 | 2.727 | 0.93657
2.7422 | 0.9693 | 2.7272 | 0.93658
2.7424 | 0.96895 | 2.7274 | 0.93657
2.7426 | 0.97002 | 2.7276 | 0.93656
2.7428 | 0.97127 | 2.7278 | 0.93654
2.743 | 0.97146 | 2.728 | 0.93651
2.7432 | 0.97161 | 2.7282 | 0.93648
2.7434 | 0.97172 | 2.7284 | 0.93643
2.7436 | 0.9718 | 2.7286 | 0.93638
2.7438 | 0.97081 | 2.7288 | 0.93632
2.744 | 0.97 | 2.729 | 0.93625
2.7442 | 0.96936 | 2.7292 | 0.93617
2.7444 | 0.96992 | 2.7294 | 0.93608
2.7446 | 0.97042 | 2.7296 | 0.93599
2.7448 | 0.97211 | 2.7298 | 0.93589
2.745 | 0.97168 | 2.73 | 0.93578
2.7452 | 0.97245 | 2.7302 | 0.93566
2.7454 | 0.97213 | 2.7304 | 0.9367
2.7456 | 0.97196 | 2.7306 | 0.93678
2.7458 | 0.97193 | 2.7308 | 0.93686
2.746 | 0.97204 | 2.731 | 0.9379
2.7462 | 0.97227 | 2.7312 | 0.93779
2.7464 | 0.97263 | 2.7314 | 0.93768
2.7466 | 0.97309 | 2.7316 | 0.93757
2.7468 | 0.97492 | 2.7318 | 0.93748
2.747 | 0.97684 | 2.732 | 0.93739
2.7472 | 0.97864 | 2.7322 | 0.93732
2.7474 | 0.97929 | 2.7324 | 0.93725
2.7476 | 0.98106 | 2.7326 | 0.93719
2.7478 | 0.9827 | 2.7328 | 0.93713
2.748 | 0.98421 | 2.733 | 0.93709
2.7482 | 0.98558 | 2.7332 | 0.93705
2.7484 | 0.98682 | 2.7334 | 0.93702
2.7486 | 0.98794 | 2.7336 | 0.937
2.7488 | 0.98892 | 2.7338 | 0.93699
2.749 | 0.98976 | 2.734 | 0.93699
2.7492 | 0.98945 | 2.7342 | 0.93699
2.7494 | 0.99025 | 2.7344 | 0.937
2.7496 | 0.99091 | 2.7346 | 0.93702
2.7498 | 0.99142 | 2.7348 | 0.93705
2.75 | 0.99077 | 2.735 | 0.93709
2.7502 | 0.99122 | 2.7352 | 0.93597
2.7504 | 0.99153 | 2.7354 | 0.9358
2.7506 | 0.99168 | 2.7356 | 0.93564
2.7508 | 0.99168 | 2.7358 | 0.93644
2.751 | 0.99154 | 2.736 | 0.93607
2.7512 | 0.99021 | 2.7362 | 0.93572
2.7514 | 0.98998 | 2.7364 | 0.93537
2.7516 | 0.9896 | 2.7366 | 0.93503
2.7518 | 0.98905 | 2.7368 | 0.9347
2.752 | 0.98835 | 2.737 | 0.93438
2.7522 | 0.98749 | 2.7372 | 0.93523
2.7524 | 0.98772 | 2.7374 | 0.93514
2.7526 | 0.98804 | 2.7376 | 0.93507
2.7528 | 0.98718 | 2.7378 | 0.93501
2.753 | 0.98617 | 2.738 | 0.93497
2.7532 | 0.98503 | 2.7382 | 0.93495
2.7534 | 0.98375 | 2.7384 | 0.93494
2.7536 | 0.98232 | 2.7386 | 0.93495
2.7538 | 0.98076 | 2.7388 | 0.93497
2.754 | 0.98031 | 2.739 | 0.93501
2.7542 | 0.97996 | 2.7392 | 0.93507
2.7544 | 0.97867 | 2.7394 | 0.93514
2.7546 | 0.97645 | 2.7396 | 0.93523
2.7548 | 0.97432 | 2.7398 | 0.93534
2.755 | 0.97228 | 2.74 | 0.93546
2.7552 | 0.97157 | 2.7402 | 0.9356
2.7554 | 0.97093 | 2.7404 | 0.93576
2.7556 | 0.97037 | 2.7406 | 0.93689
2.7558 | 0.97114 | 2.7408 | 0.93687
2.756 | 0.97199 | 2.741 | 0.93689
2.7562 | 0.97294 | 2.7412 | 0.93576
2.7564 | 0.97398 | 2.7414 | 0.9356
2.7566 | 0.97514 | 2.7416 | 0.93642
2.7568 | 0.97641 | 2.7418 | 0.9361
2.757 | 0.97782 | 2.742 | 0.9358
2.7572 | 0.9781 | 2.7422 | 0.93553
2.7574 | 0.97829 | 2.7424 | 0.93528
2.7576 | 0.97965 | 2.7426 | 0.93506
2.7578 | 0.9799 | 2.7428 | 0.93486
2.758 | 0.98008 | 2.743 | 0.93468
2.7582 | 0.98017 | 2.7432 | 0.93453
2.7584 | 0.98018 | 2.7434 | 0.9344
2.7586 | 0.98012 | 2.7436 | 0.9343
2.7588 | 0.97997 | 2.7438 | 0.93422
2.759 | 0.97975 | 2.744 | 0.93417
2.7592 | 0.97944 | 2.7442 | 0.93414
2.7594 | 0.98032 | 2.7444 | 0.93414
2.7596 | 0.98009 | 2.7446 | 0.93416
2.7598 | 0.97979 | 2.7448 | 0.9342
2.76 | 0.97942 | 2.745 | 0.93427
2.7602 | 0.98024 | 2.7452 | 0.93437
2.7604 | 0.97996 | 2.7454 | 0.93448
2.7606 | 0.97963 | 2.7456 | 0.93463
2.7608 | 0.97923 | 2.7458 | 0.93479
2.761 | 0.97876 | 2.746 | 0.93382
2.7612 | 0.97824 | 2.7462 | 0.93382
2.7614 | 0.97891 | 2.7464 | 0.93384
2.7616 | 0.9785 | 2.7466 | 0.93387
2.7618 | 0.97804 | 2.7468 | 0.93392
2.762 | 0.97648 | 2.747 | 0.93398
2.7622 | 0.97509 | 2.7472 | 0.93406
2.7624 | 0.97386 | 2.7474 | 0.93416
2.7626 | 0.9738 | 2.7476 | 0.93428
2.7628 | 0.97263 | 2.7478 | 0.93441
2.763 | 0.9716 | 2.748 | 0.93455
2.7632 | 0.97069 | 2.7482 | 0.93472
2.7634 | 0.9699 | 2.7484 | 0.9349
2.7636 | 0.96923 | 2.7486 | 0.93509
2.7638 | 0.96865 | 2.7488 | 0.9353
2.764 | 0.96817 | 2.749 | 0.93553
2.7642 | 0.96777 | 2.7492 | 0.93578
2.7644 | 0.96744 | 2.7494 | 0.93604
2.7646 | 0.96844 | 2.7496 | 0.93631
2.7648 | 0.96972 | 2.7498 | 0.93661
2.765 | 0.9713 | 2.75 | 0.93596
2.7652 | 0.97317 | 2.7502 | 0.93649
2.7654 | 0.97636 | 2.7504 | 0.93702
2.7656 | 0.97733 | 2.7506 | 0.93756
2.7658 | 0.98067 | 2.7508 | 0.93695
2.766 | 0.98282 | 2.751 | 0.93729
2.7662 | 0.98378 | 2.7512 | 0.93763
2.7664 | 0.98585 | 2.7514 | 0.93797
2.7666 | 0.98672 | 2.7516 | 0.93832
2.7668 | 0.98868 | 2.7518 | 0.93749
2.767 | 0.99048 | 2.752 | 0.93762
2.7672 | 0.99211 | 2.7522 | 0.93774
2.7674 | 0.99358 | 2.7524 | 0.93785
2.7676 | 0.99384 | 2.7526 | 0.93795
2.7678 | 0.99518 | 2.7528 | 0.93804
2.768 | 0.99635 | 2.753 | 0.93813
2.7682 | 0.99734 | 2.7532 | 0.9382
2.7684 | 0.99816 | 2.7534 | 0.93827
2.7686 | 0.9988 | 2.7536 | 0.93834
2.7688 | 0.99927 | 2.7538 | 0.93839
2.769 | 0.99956 | 2.754 | 0.93843
2.7692 | 0.99967 | 2.7542 | 0.93847
2.7694 | 0.99961 | 2.7544 | 0.9385
2.7696 | 0.99937 | 2.7546 | 0.93852
2.7698 | 0.99896 | 2.7548 | 0.93853
2.77 | 0.99837 | 2.755 | 0.93854
2.7702 | 0.99657 | 2.7552 | 0.93853
2.7704 | 0.99585 | 2.7554 | 0.93852
2.7706 | 0.99494 | 2.7556 | 0.9385
2.7708 | 0.99385 | 2.7558 | 0.93847
2.771 | 0.99257 | 2.756 | 0.93843
2.7712 | 0.9911 | 2.7562 | 0.93839
2.7714 | 0.98946 | 2.7564 | 0.93834
2.7716 | 0.98762 | 2.7566 | 0.93827
2.7718 | 0.98457 | 2.7568 | 0.9382
2.772 | 0.98259 | 2.757 | 0.93813
2.7722 | 0.98063 | 2.7572 | 0.93804
2.7724 | 0.97996 | 2.7574 | 0.93795
2.7726 | 0.97934 | 2.7576 | 0.93785
2.7728 | 0.9775 | 2.7578 | 0.93774
2.773 | 0.97675 | 2.758 | 0.93762
2.7732 | 0.97605 | 2.7582 | 0.93749
2.7734 | 0.97542 | 2.7584 | 0.93736
2.7736 | 0.97486 | 2.7586 | 0.93721
2.7738 | 0.97438 | 2.7588 | 0.93706
2.774 | 0.974 | 2.759 | 0.9369
2.7742 | 0.97269 | 2.7592 | 0.93674
2.7744 | 0.97273 | 2.7594 | 0.93656
2.7746 | 0.97186 | 2.7596 | 0.93638
2.7748 | 0.97131 | 2.7598 | 0.93619
2.775 | 0.9711 | 2.76 | 0.93599
2.7752 | 0.97122 | 2.7602 | 0.93695
2.7754 | 0.97168 | 2.7604 | 0.93695
2.7756 | 0.97121 | 2.7606 | 0.93695
2.7758 | 0.9721 | 2.7608 | 0.9379
2.776 | 0.97206 | 2.761 | 0.9377
2.7762 | 0.97212 | 2.7612 | 0.93751
2.7764 | 0.97351 | 2.7614 | 0.93733
2.7766 | 0.97499 | 2.7616 | 0.93715
2.7768 | 0.97655 | 2.7618 | 0.93699
2.777 | 0.97819 | 2.762 | 0.93683
2.7772 | 0.97969 | 2.7622 | 0.93668
2.7774 | 0.98105 | 2.7624 | 0.93653
2.7776 | 0.98228 | 2.7626 | 0.9364
2.7778 | 0.98461 | 2.7628 | 0.93627
2.778 | 0.98579 | 2.763 | 0.93616
2.7782 | 0.98683 | 2.7632 | 0.93509
2.7784 | 0.98774 | 2.7634 | 0.93518
2.7786 | 0.98852 | 2.7636 | 0.93528
2.7788 | 0.98916 | 2.7638 | 0.93538
2.779 | 0.98968 | 2.764 | 0.93548
2.7792 | 0.99006 | 2.7642 | 0.93558
2.7794 | 0.99031 | 2.7644 | 0.93567
2.7796 | 0.99043 | 2.7646 | 0.93577
2.7798 | 0.98938 | 2.7648 | 0.93587
2.78 | 0.98945 | 2.765 | 0.93597
2.7802 | 0.98835 | 2.7652 | 0.93606
2.7804 | 0.98858 | 2.7654 | 0.93616
2.7806 | 0.98888 | 2.7656 | 0.93626
2.7808 | 0.988 | 2.7658 | 0.93636
2.781 | 0.98719 | 2.766 | 0.93646
2.7812 | 0.98643 | 2.7662 | 0.93655
2.7814 | 0.98675 | 2.7664 | 0.93665
2.7816 | 0.9869 | 2.7666 | 0.93675
2.7818 | 0.98688 | 2.7668 | 0.93685
2.782 | 0.98793 | 2.767 | 0.93695
2.7822 | 0.98675 | 2.7672 | 0.93704
2.7824 | 0.98688 | 2.7674 | 0.93714
2.7826 | 0.98706 | 2.7676 | 0.93724
2.7828 | 0.98706 | 2.7678 | 0.93734
2.783 | 0.98688 | 2.768 | 0.93743
2.7832 | 0.98653 | 2.7682 | 0.93753
2.7834 | 0.98497 | 2.7684 | 0.93763
2.7836 | 0.98448 | 2.7686 | 0.93773
2.7838 | 0.98381 | 2.7688 | 0.93783
2.784 | 0.98295 | 2.769 | 0.93792
2.7842 | 0.98191 | 2.7692 | 0.93802
2.7844 | 0.98194 | 2.7694 | 0.93812
2.7846 | 0.97973 | 2.7696 | 0.93918
2.7848 | 0.97882 | 2.7698 | 0.93908
2.785 | 0.97817 | 2.77 | 0.93898
2.7852 | 0.97881 | 2.7702 | 0.9389
2.7854 | 0.97951 | 2.7704 | 0.93882
2.7856 | 0.98026 | 2.7706 | 0.93875
2.7858 | 0.98108 | 2.7708 | 0.93869
2.786 | 0.98197 | 2.771 | 0.93747
2.7862 | 0.98295 | 2.7712 | 0.93721
2.7864 | 0.98402 | 2.7714 | 0.9379
2.7866 | 0.98519 | 2.7716 | 0.93744
2.7868 | 0.98521 | 2.7718 | 0.93699
2.787 | 0.98637 | 2.772 | 0.93655
2.7872 | 0.9864 | 2.7722 | 0.93611
2.7874 | 0.98632 | 2.7724 | 0.93568
2.7876 | 0.98614 | 2.7726 | 0.93526
2.7878 | 0.98585 | 2.7728 | 0.93485
2.788 | 0.98545 | 2.773 | 0.93445
2.7882 | 0.98495 | 2.7732 | 0.93405
2.7884 | 0.98434 | 2.7734 | 0.93483
2.7886 | 0.98363 | 2.7736 | 0.93467
2.7888 | 0.98282 | 2.7738 | 0.93452
2.789 | 0.98189 | 2.774 | 0.93439
2.7892 | 0.98086 | 2.7742 | 0.93428
2.7894 | 0.97973 | 2.7744 | 0.93418
2.7896 | 0.97849 | 2.7746 | 0.9341
2.7898 | 0.97715 | 2.7748 | 0.93403
2.79 | 0.97695 | 2.775 | 0.93398
2.7902 | 0.97563 | 2.7752 | 0.93395
2.7904 | 0.97547 | 2.7754 | 0.93393
2.7906 | 0.97544 | 2.7756 | 0.93393
2.7908 | 0.97431 | 2.7758 | 0.93395
2.791 | 0.97435 | 2.776 | 0.93398
2.7912 | 0.97454 | 2.7762 | 0.93403
2.7914 | 0.9749 | 2.7764 | 0.9341
2.7916 | 0.97417 | 2.7766 | 0.93418
2.7918 | 0.97339 | 2.7768 | 0.93428
2.792 | 0.97255 | 2.777 | 0.93439
2.7922 | 0.97166 | 2.7772 | 0.93452
2.7924 | 0.97198 | 2.7774 | 0.93467
2.7926 | 0.97248 | 2.7776 | 0.93483
2.7928 | 0.97087 | 2.7778 | 0.93501
2.793 | 0.97048 | 2.778 | 0.93521
2.7932 | 0.97005 | 2.7782 | 0.93542
2.7934 | 0.96853 | 2.7784 | 0.93565
2.7936 | 0.96845 | 2.7786 | 0.93589
2.7938 | 0.96751 | 2.7788 | 0.93615
2.794 | 0.96672 | 2.779 | 0.93643
2.7942 | 0.96609 | 2.7792 | 0.93672
2.7944 | 0.96561 | 2.7794 | 0.93703
2.7946 | 0.96526 | 2.7796 | 0.93736
2.7948 | 0.9663 | 2.7798 | 0.93558
2.795 | 0.96769 | 2.78 | 0.93592
2.7952 | 0.96943 | 2.7802 | 0.93626
2.7954 | 0.97129 | 2.7804 | 0.9366
2.7956 | 0.97203 | 2.7806 | 0.93695
2.7958 | 0.97392 | 2.7808 | 0.93729
2.796 | 0.97571 | 2.781 | 0.93763
2.7962 | 0.97738 | 2.7812 | 0.93797
2.7964 | 0.97792 | 2.7814 | 0.93832
2.7966 | 0.97961 | 2.7816 | 0.93653
2.7968 | 0.98014 | 2.7818 | 0.9359
2.797 | 0.98181 | 2.782 | 0.93641
2.7972 | 0.98336 | 2.7822 | 0.93689
2.7974 | 0.98375 | 2.7824 | 0.93735
2.7976 | 0.98423 | 2.7826 | 0.93779
2.7978 | 0.9848 | 2.7828 | 0.9382
2.798 | 0.98647 | 2.783 | 0.93859
2.7982 | 0.988 | 2.7832 | 0.93895
2.7984 | 0.98937 | 2.7834 | 0.93929
2.7986 | 0.9906 | 2.7836 | 0.93961
2.7988 | 0.99167 | 2.7838 | 0.9399
2.799 | 0.9926 | 2.784 | 0.94016
2.7992 | 0.99338 | 2.7842 | 0.9404
2.7994 | 0.99401 | 2.7844 | 0.94062
2.7996 | 0.99449 | 2.7846 | 0.94081
2.7998 | 0.99482 | 2.7848 | 0.94098
2.8 | 0.995 | 2.785 | 0.94112
2.8002 | 0.99503 | 2.7852 | 0.94124
2.8004 | 0.99491 | 2.7854 | 0.94133
2.8006 | 0.99464 | 2.7856 | 0.9414
2.8008 | 0.99422 | 2.7858 | 0.94145
2.801 | 0.99262 | 2.786 | 0.94147
2.8012 | 0.99212 | 2.7862 | 0.94146
2.8014 | 0.99043 | 2.7864 | 0.94143
2.8016 | 0.98879 | 2.7866 | 0.94138
2.8018 | 0.98824 | 2.7868 | 0.9413
2.802 | 0.98751 | 2.787 | 0.9412
2.8022 | 0.98661 | 2.7872 | 0.94107
2.8024 | 0.98552 | 2.7874 | 0.94092
2.8026 | 0.98427 | 2.7876 | 0.94075
2.8028 | 0.98283 | 2.7878 | 0.94055
2.803 | 0.98248 | 2.788 | 0.94032
2.8032 | 0.9799 | 2.7882 | 0.94008
2.8034 | 0.9784 | 2.7884 | 0.9398
2.8036 | 0.97798 | 2.7886 | 0.9395
2.8038 | 0.97761 | 2.7888 | 0.93918
2.804 | 0.97731 | 2.789 | 0.93884
2.8042 | 0.97709 | 2.7892 | 0.93846
2.8044 | 0.97695 | 2.7894 | 0.93903
2.8046 | 0.9769 | 2.7896 | 0.93937
2.8048 | 0.97696 | 2.7898 | 0.93853
2.805 | 0.97609 | 2.79 | 0.93885
2.8052 | 0.97658 | 2.7902 | 0.93822
2.8054 | 0.9772 | 2.7904 | 0.93758
2.8056 | 0.97669 | 2.7906 | 0.93695
2.8058 | 0.97733 | 2.7908 | 0.93631
2.806 | 0.97686 | 2.791 | 0.93567
2.8062 | 0.9763 | 2.7912 | 0.93504
2.8064 | 0.97565 | 2.7914 | 0.9344
2.8066 | 0.97513 | 2.7916 | 0.93376
2.8068 | 0.97475 | 2.7918 | 0.9343
2.807 | 0.97555 | 2.792 | 0.93504
2.8072 | 0.97522 | 2.7922 | 0.93485
2.8074 | 0.97482 | 2.7924 | 0.93467
2.8076 | 0.9756 | 2.7926 | 0.9345
2.8078 | 0.97654 | 2.7928 | 0.93436
2.808 | 0.97763 | 2.793 | 0.93423
2.8082 | 0.97764 | 2.7932 | 0.93411
2.8084 | 0.9776 | 2.7934 | 0.93401
2.8086 | 0.9775 | 2.7936 | 0.93393
2.8088 | 0.97735 | 2.7938 | 0.93387
2.809 | 0.97715 | 2.794 | 0.93382
2.8092 | 0.97689 | 2.7942 | 0.93379
2.8094 | 0.97659 | 2.7944 | 0.93377
2.8096 | 0.97622 | 2.7946 | 0.93377
2.8098 | 0.97478 | 2.7948 | 0.93379
2.81 | 0.97453 | 2.795 | 0.93382
2.8102 | 0.97318 | 2.7952 | 0.93387
2.8104 | 0.97199 | 2.7954 | 0.93393
2.8106 | 0.97094 | 2.7956 | 0.93401
2.8108 | 0.97003 | 2.7958 | 0.93411
2.811 | 0.96925 | 2.796 | 0.93423
2.8112 | 0.96984 | 2.7962 | 0.93436
2.8114 | 0.97056 | 2.7964 | 0.9345
2.8116 | 0.97242 | 2.7966 | 0.93467
2.8118 | 0.97441 | 2.7968 | 0.93485
2.812 | 0.97425 | 2.797 | 0.93504
2.8122 | 0.97421 | 2.7972 | 0.93525
2.8124 | 0.97429 | 2.7974 | 0.93548
2.8126 | 0.97449 | 2.7976 | 0.93573
2.8128 | 0.97478 | 2.7978 | 0.93599
2.813 | 0.97517 | 2.798 | 0.93627
2.8132 | 0.97667 | 2.7982 | 0.9356
2.8134 | 0.97929 | 2.7984 | 0.93611
2.8136 | 0.98074 | 2.7986 | 0.93663
2.8138 | 0.98207 | 2.7988 | 0.93715
2.814 | 0.98326 | 2.799 | 0.93769
2.8142 | 0.98328 | 2.7992 | 0.93823
2.8144 | 0.98339 | 2.7994 | 0.93878
2.8146 | 0.98461 | 2.7996 | 0.93817
2.8148 | 0.98464 | 2.7998 | 0.93736
2.815 | 0.98474 | 2.8 | 0.93749
2.8152 | 0.98616 | 2.8002 | 0.93762
2.8154 | 0.98763 | 2.8004 | 0.93774
2.8156 | 0.98894 | 2.8006 | 0.93785
2.8158 | 0.99007 | 2.8008 | 0.93795
2.816 | 0.99001 | 2.801 | 0.93804
2.8162 | 0.99103 | 2.8012 | 0.93813
2.8164 | 0.99084 | 2.8014 | 0.9382
2.8166 | 0.99069 | 2.8016 | 0.93827
2.8168 | 0.99286 | 2.8018 | 0.93834
2.817 | 0.99382 | 2.802 | 0.93839
2.8172 | 0.99458 | 2.8022 | 0.93843
2.8174 | 0.99517 | 2.8024 | 0.93847
2.8176 | 0.99557 | 2.8026 | 0.9385
2.8178 | 0.99475 | 2.8028 | 0.93852
2.818 | 0.995 | 2.803 | 0.93853
2.8182 | 0.99505 | 2.8032 | 0.93854
2.8184 | 0.99491 | 2.8034 | 0.93853
2.8186 | 0.99457 | 2.8036 | 0.93852
2.8188 | 0.99405 | 2.8038 | 0.9385
2.819 | 0.99333 | 2.804 | 0.93847
2.8192 | 0.99241 | 2.8042 | 0.93843
2.8194 | 0.99131 | 2.8044 | 0.93839
2.8196 | 0.99 | 2.8046 | 0.93834
2.8198 | 0.98851 | 2.8048 | 0.93827
2.82 | 0.98808 | 2.805 | 0.93916
2.8202 | 0.98643 | 2.8052 | 0.93889
2.8204 | 0.98586 | 2.8054 | 0.93861
2.8206 | 0.98533 | 2.8056 | 0.93833
2.8208 | 0.98486 | 2.8058 | 0.93805
2.821 | 0.98446 | 2.806 | 0.93778
2.8212 | 0.98413 | 2.8062 | 0.9375
2.8214 | 0.98389 | 2.8064 | 0.93722
2.8216 | 0.98247 | 2.8066 | 0.93695
2.8218 | 0.98093 | 2.8068 | 0.93667
2.822 | 0.97926 | 2.807 | 0.93639
2.8222 | 0.97871 | 2.8072 | 0.93611
2.8224 | 0.97826 | 2.8074 | 0.93584
2.8226 | 0.97792 | 2.8076 | 0.93556
2.8228 | 0.97771 | 2.8078 | 0.93528
2.823 | 0.97761 | 2.808 | 0.935
2.8232 | 0.97766 | 2.8082 | 0.93473
2.8234 | 0.97659 | 2.8084 | 0.93562
2.8236 | 0.97544 | 2.8086 | 0.93556
2.8238 | 0.97422 | 2.8088 | 0.9355
2.824 | 0.97291 | 2.809 | 0.93546
2.8242 | 0.97153 | 2.8092 | 0.93542
2.8244 | 0.97132 | 2.8094 | 0.93539
2.8246 | 0.97127 | 2.8096 | 0.93537
2.8248 | 0.97012 | 2.8098 | 0.93536
2.825 | 0.96914 | 2.81 | 0.93536
2.8252 | 0.96958 | 2.8102 | 0.93536
2.8254 | 0.97018 | 2.8104 | 0.93537
2.8256 | 0.96868 | 2.8106 | 0.93539
2.8258 | 0.96838 | 2.8108 | 0.93542
2.826 | 0.96803 | 2.811 | 0.93546
2.8262 | 0.96785 | 2.8112 | 0.9355
2.8264 | 0.96784 | 2.8114 | 0.93556
2.8266 | 0.96904 | 2.8116 | 0.93562
2.8268 | 0.97041 | 2.8118 | 0.93569
2.827 | 0.96969 | 2.812 | 0.93576
2.8272 | 0.96914 | 2.8122 | 0.93585
2.8274 | 0.96877 | 2.8124 | 0.93594
2.8276 | 0.96856 | 2.8126 | 0.93604
2.8278 | 0.9685 | 2.8128 | 0.93616
2.828 | 0.96984 | 2.813 | 0.93627
2.8282 | 0.9703 | 2.8132 | 0.9364
2.8284 | 0.97089 | 2.8134 | 0.93653
2.8286 | 0.97161 | 2.8136 | 0.93668
2.8288 | 0.97245 | 2.8138 | 0.93683
2.829 | 0.97443 | 2.814 | 0.93699
2.8292 | 0.9763 | 2.8142 | 0.93715
2.8294 | 0.97805 | 2.8144 | 0.93733
2.8296 | 0.97969 | 2.8146 | 0.93751
2.8298 | 0.98122 | 2.8148 | 0.9377
2.83 | 0.98263 | 2.815 | 0.9379
2.8302 | 0.98392 | 2.8152 | 0.93695
2.8304 | 0.98407 | 2.8154 | 0.93695
2.8306 | 0.98432 | 2.8156 | 0.93695
2.8308 | 0.98466 | 2.8158 | 0.93695
2.831 | 0.98509 | 2.816 | 0.93695
2.8312 | 0.98559 | 2.8162 | 0.93695
2.8314 | 0.98615 | 2.8164 | 0.93695
2.8316 | 0.98678 | 2.8166 | 0.93695
2.8318 | 0.98848 | 2.8168 | 0.93695
2.832 | 0.98898 | 2.817 | 0.93695
2.8322 | 0.99055 | 2.8172 | 0.93695
2.8324 | 0.99193 | 2.8174 | 0.93695
2.8326 | 0.9921 | 2.8176 | 0.93695
2.8328 | 0.99229 | 2.8178 | 0.93695
2.833 | 0.99355 | 2.818 | 0.93695
2.8332 | 0.9946 | 2.8182 | 0.93695
2.8334 | 0.99544 | 2.8184 | 0.93695
2.8336 | 0.99609 | 2.8186 | 0.93695
2.8338 | 0.99653 | 2.8188 | 0.93695
2.834 | 0.99678 | 2.819 | 0.93695
2.8342 | 0.99681 | 2.8192 | 0.93695
2.8344 | 0.99665 | 2.8194 | 0.93695
2.8346 | 0.99629 | 2.8196 | 0.93695
2.8348 | 0.99469 | 2.8198 | 0.93695
2.835 | 0.9931 | 2.82 | 0.93695
2.8352 | 0.99381 | 2.8202 | 0.93695
2.8354 | 0.99327 | 2.8204 | 0.93695
2.8356 | 0.99253 | 2.8206 | 0.93695
2.8358 | 0.99282 | 2.8208 | 0.93695
2.836 | 0.99189 | 2.821 | 0.93695
2.8362 | 0.99075 | 2.8212 | 0.93695
2.8364 | 0.99067 | 2.8214 | 0.93695
2.8366 | 0.98833 | 2.8216 | 0.93695
2.8368 | 0.98704 | 2.8218 | 0.93695
2.837 | 0.98555 | 2.822 | 0.93695
2.8372 | 0.98511 | 2.8222 | 0.93695
2.8374 | 0.98471 | 2.8224 | 0.93695
2.8376 | 0.98435 | 2.8226 | 0.93695
2.8378 | 0.98403 | 2.8228 | 0.93695
2.838 | 0.98377 | 2.823 | 0.93695
2.8382 | 0.98358 | 2.8232 | 0.93695
2.8384 | 0.98346 | 2.8234 | 0.9379
2.8386 | 0.98343 | 2.8236 | 0.93866
2.8388 | 0.98349 | 2.8238 | 0.93923
2.839 | 0.98365 | 2.824 | 0.93962
2.8392 | 0.98266 | 2.8242 | 0.93887
2.8394 | 0.98155 | 2.8244 | 0.93815
2.8396 | 0.98034 | 2.8246 | 0.93746
2.8398 | 0.97797 | 2.8248 | 0.93681
2.84 | 0.97674 | 2.825 | 0.93619
2.8402 | 0.97539 | 2.8252 | 0.93656
2.8404 | 0.97288 | 2.8254 | 0.93581
2.8406 | 0.97275 | 2.8256 | 0.93509
2.8408 | 0.97169 | 2.8258 | 0.93442
2.841 | 0.97199 | 2.826 | 0.93379
2.8412 | 0.9724 | 2.8262 | 0.9332
2.8414 | 0.97293 | 2.8264 | 0.93265
2.8416 | 0.97255 | 2.8266 | 0.93214
2.8418 | 0.97252 | 2.8268 | 0.93167
2.842 | 0.97263 | 2.827 | 0.93124
2.8422 | 0.97389 | 2.8272 | 0.93085
2.8424 | 0.973 | 2.8274 | 0.93051
2.8426 | 0.97326 | 2.8276 | 0.9302
2.8428 | 0.97469 | 2.8278 | 0.92993
2.843 | 0.97626 | 2.828 | 0.92971
2.8432 | 0.97568 | 2.8282 | 0.92953
2.8434 | 0.97627 | 2.8284 | 0.92938
2.8436 | 0.97573 | 2.8286 | 0.92928
2.8438 | 0.97533 | 2.8288 | 0.92922
2.844 | 0.97504 | 2.829 | 0.9292
2.8442 | 0.97486 | 2.8292 | 0.92922
2.8444 | 0.97479 | 2.8294 | 0.92928
2.8446 | 0.97584 | 2.8296 | 0.92938
2.8448 | 0.97572 | 2.8298 | 0.92953
2.845 | 0.97695 | 2.83 | 0.92971
2.8452 | 0.97952 | 2.8302 | 0.92993
2.8454 | 0.98092 | 2.8304 | 0.9302
2.8456 | 0.98116 | 2.8306 | 0.93051
2.8458 | 0.98148 | 2.8308 | 0.93085
2.846 | 0.98187 | 2.831 | 0.93124
2.8462 | 0.98336 | 2.8312 | 0.93167
2.8464 | 0.98367 | 2.8314 | 0.93118
2.8466 | 0.98403 | 2.8316 | 0.93189
2.8468 | 0.98569 | 2.8318 | 0.93263
2.847 | 0.98637 | 2.832 | 0.9334
2.8472 | 0.98812 | 2.8322 | 0.93421
2.8474 | 0.98866 | 2.8324 | 0.93505
2.8476 | 0.98923 | 2.8326 | 0.93593
2.8478 | 0.99085 | 2.8328 | 0.93683
2.848 | 0.99227 | 2.833 | 0.93777
2.8482 | 0.99348 | 2.8332 | 0.93874
2.8484 | 0.9945 | 2.8334 | 0.93974
2.8486 | 0.99531 | 2.8336 | 0.93961
2.8488 | 0.99592 | 2.8338 | 0.9393
2.849 | 0.99633 | 2.834 | 0.93879
2.8492 | 0.99654 | 2.8342 | 0.93808
2.8494 | 0.99551 | 2.8344 | 0.93834
2.8496 | 0.99553 | 2.8346 | 0.93859
2.8498 | 0.9943 | 2.8348 | 0.93884
2.85 | 0.99537 | 2.835 | 0.93909
2.8502 | 0.99519 | 2.8352 | 0.93935
2.8504 | 0.99481 | 2.8354 | 0.93843
2.8506 | 0.99547 | 2.8356 | 0.93847
2.8508 | 0.99489 | 2.8358 | 0.9385
2.851 | 0.99537 | 2.836 | 0.93852
2.8512 | 0.99462 | 2.8362 | 0.93853
2.8514 | 0.99368 | 2.8364 | 0.93854
2.8516 | 0.99255 | 2.8366 | 0.93853
2.8518 | 0.99248 | 2.8368 | 0.93948
2.852 | 0.99245 | 2.837 | 0.93926
2.8522 | 0.99121 | 2.8372 | 0.93904
2.8524 | 0.9898 | 2.8374 | 0.93882
2.8526 | 0.98946 | 2.8376 | 0.9386
2.8528 | 0.98793 | 2.8378 | 0.93838
2.853 | 0.98623 | 2.838 | 0.93816
2.8532 | 0.98436 | 2.8382 | 0.93794
2.8534 | 0.98358 | 2.8384 | 0.93772
2.8536 | 0.98162 | 2.8386 | 0.9375
2.8538 | 0.98075 | 2.8388 | 0.93728
2.854 | 0.97995 | 2.839 | 0.93706
2.8542 | 0.97924 | 2.8392 | 0.93684
2.8544 | 0.97862 | 2.8394 | 0.93662
2.8546 | 0.9781 | 2.8396 | 0.93639
2.8548 | 0.97644 | 2.8398 | 0.93617
2.855 | 0.97592 | 2.84 | 0.93595
2.8552 | 0.97551 | 2.8402 | 0.93573
2.8554 | 0.97398 | 2.8404 | 0.93551
2.8556 | 0.97235 | 2.8406 | 0.93529
2.8558 | 0.97188 | 2.8408 | 0.93507
2.856 | 0.97155 | 2.841 | 0.93485
2.8562 | 0.97033 | 2.8412 | 0.93463
2.8564 | 0.96925 | 2.8414 | 0.93441
2.8566 | 0.96935 | 2.8416 | 0.93536
2.8568 | 0.96857 | 2.8418 | 0.93536
2.857 | 0.96921 | 2.842 | 0.93536
2.8572 | 0.97 | 2.8422 | 0.93537
2.8574 | 0.96971 | 2.8424 | 0.93539
2.8576 | 0.97063 | 2.8426 | 0.93542
2.8578 | 0.97069 | 2.8428 | 0.93546
2.858 | 0.9699 | 2.843 | 0.9355
2.8582 | 0.97031 | 2.8432 | 0.93556
2.8584 | 0.96964 | 2.8434 | 0.93562
2.8586 | 0.97016 | 2.8436 | 0.93569
2.8588 | 0.97062 | 2.8438 | 0.93576
2.859 | 0.97102 | 2.844 | 0.93585
2.8592 | 0.97136 | 2.8442 | 0.93594
2.8594 | 0.97164 | 2.8444 | 0.93604
2.8596 | 0.97311 | 2.8446 | 0.93616
2.8598 | 0.9735 | 2.8448 | 0.93627
2.86 | 0.97509 | 2.845 | 0.9364
2.8602 | 0.9756 | 2.8452 | 0.93653
2.8604 | 0.97607 | 2.8454 | 0.93668
2.8606 | 0.9765 | 2.8456 | 0.93683
2.8608 | 0.97688 | 2.8458 | 0.93699
2.861 | 0.97619 | 2.846 | 0.93715
2.8612 | 0.9767 | 2.8462 | 0.93733
2.8614 | 0.97715 | 2.8464 | 0.93751
2.8616 | 0.97652 | 2.8466 | 0.9377
2.8618 | 0.97709 | 2.8468 | 0.9379
2.862 | 0.9776 | 2.847 | 0.93695
2.8622 | 0.97701 | 2.8472 | 0.93695
2.8624 | 0.97657 | 2.8474 | 0.93695
2.8626 | 0.97628 | 2.8476 | 0.93695
2.8628 | 0.97716 | 2.8478 | 0.93695
2.863 | 0.97691 | 2.848 | 0.93695
2.8632 | 0.97783 | 2.8482 | 0.93695
2.8634 | 0.97866 | 2.8484 | 0.93695
2.8636 | 0.97835 | 2.8486 | 0.93695
2.8638 | 0.97919 | 2.8488 | 0.93695
2.864 | 0.97993 | 2.849 | 0.93695
2.8642 | 0.98056 | 2.8492 | 0.93695
2.8644 | 0.98109 | 2.8494 | 0.93695
2.8646 | 0.98151 | 2.8496 | 0.93695
2.8648 | 0.98183 | 2.8498 | 0.93695
2.865 | 0.98204 | 2.85 | 0.93695
2.8652 | 0.98111 | 2.8502 | 0.93695
2.8654 | 0.98132 | 2.8504 | 0.93695
2.8656 | 0.98039 | 2.8506 | 0.93695
2.8658 | 0.97956 | 2.8508 | 0.93695
2.866 | 0.97882 | 2.851 | 0.93695
2.8662 | 0.97817 | 2.8512 | 0.93695
2.8664 | 0.97988 | 2.8514 | 0.93695
2.8666 | 0.98041 | 2.8516 | 0.93695
2.8668 | 0.98081 | 2.8518 | 0.93695
2.867 | 0.98232 | 2.852 | 0.93695
2.8672 | 0.98267 | 2.8522 | 0.93695
2.8674 | 0.98288 | 2.8524 | 0.93695
2.8676 | 0.98193 | 2.8526 | 0.93695
2.8678 | 0.9821 | 2.8528 | 0.93695
2.868 | 0.98338 | 2.853 | 0.93695
2.8682 | 0.98476 | 2.8532 | 0.93695
2.8684 | 0.98498 | 2.8534 | 0.93695
2.8686 | 0.98633 | 2.8536 | 0.93695
2.8688 | 0.98654 | 2.8538 | 0.93695
2.869 | 0.98663 | 2.854 | 0.93695
2.8692 | 0.98661 | 2.8542 | 0.93695
2.8694 | 0.98648 | 2.8544 | 0.93695
2.8696 | 0.98519 | 2.8546 | 0.93695
2.8698 | 0.98504 | 2.8548 | 0.93695
2.87 | 0.98477 | 2.855 | 0.9379
2.8702 | 0.98437 | 2.8552 | 0.9377
2.8704 | 0.98386 | 2.8554 | 0.93751
2.8706 | 0.98321 | 2.8556 | 0.93733
2.8708 | 0.98245 | 2.8558 | 0.93715
2.871 | 0.98156 | 2.856 | 0.93699
2.8712 | 0.98181 | 2.8562 | 0.93683
2.8714 | 0.97987 | 2.8564 | 0.93668
2.8716 | 0.97804 | 2.8566 | 0.93653
2.8718 | 0.97859 | 2.8568 | 0.93736
2.872 | 0.97798 | 2.857 | 0.93799
2.8722 | 0.97725 | 2.8572 | 0.93748
2.8724 | 0.97766 | 2.8574 | 0.937
2.8726 | 0.97818 | 2.8576 | 0.93654
2.8728 | 0.97881 | 2.8578 | 0.9361
2.873 | 0.97831 | 2.858 | 0.93569
2.8732 | 0.97898 | 2.8582 | 0.9353
2.8734 | 0.97852 | 2.8584 | 0.93494
2.8736 | 0.97797 | 2.8586 | 0.9346
2.8738 | 0.9786 | 2.8588 | 0.93428
2.874 | 0.97811 | 2.859 | 0.934
2.8742 | 0.97755 | 2.8592 | 0.93373
2.8744 | 0.9769 | 2.8594 | 0.93349
2.8746 | 0.97617 | 2.8596 | 0.93327
2.8748 | 0.97537 | 2.8598 | 0.93308
2.875 | 0.97449 | 2.86 | 0.93291
2.8752 | 0.97352 | 2.8602 | 0.93277
2.8754 | 0.97374 | 2.8604 | 0.93361
2.8756 | 0.97285 | 2.8606 | 0.93332
2.8758 | 0.97315 | 2.8608 | 0.93306
2.876 | 0.97361 | 2.861 | 0.93283
2.8762 | 0.97425 | 2.8612 | 0.93263
2.8764 | 0.97506 | 2.8614 | 0.93247
2.8766 | 0.97377 | 2.8616 | 0.93234
2.8768 | 0.9737 | 2.8618 | 0.93224
2.877 | 0.97255 | 2.862 | 0.93218
2.8772 | 0.97157 | 2.8622 | 0.93214
2.8774 | 0.97075 | 2.8624 | 0.93214
2.8776 | 0.97112 | 2.8626 | 0.93218
2.8778 | 0.97164 | 2.8628 | 0.93224
2.878 | 0.97232 | 2.863 | 0.93234
2.8782 | 0.97292 | 2.8632 | 0.93247
2.8784 | 0.97243 | 2.8634 | 0.93263
2.8786 | 0.97311 | 2.8636 | 0.93283
2.8788 | 0.97371 | 2.8638 | 0.93306
2.879 | 0.9732 | 2.864 | 0.93332
2.8792 | 0.97386 | 2.8642 | 0.93361
2.8794 | 0.97443 | 2.8644 | 0.93394
2.8796 | 0.97491 | 2.8646 | 0.9343
2.8798 | 0.97657 | 2.8648 | 0.93469
2.88 | 0.97711 | 2.865 | 0.93511
2.8802 | 0.97757 | 2.8652 | 0.9344
2.8804 | 0.97795 | 2.8654 | 0.93468
2.8806 | 0.97722 | 2.8656 | 0.93401
2.8808 | 0.97662 | 2.8658 | 0.93454
2.881 | 0.97616 | 2.866 | 0.93508
2.8812 | 0.97581 | 2.8662 | 0.93563
2.8814 | 0.97557 | 2.8664 | 0.93716
2.8816 | 0.97669 | 2.8666 | 0.93755
2.8818 | 0.97814 | 2.8668 | 0.93796
2.882 | 0.97865 | 2.867 | 0.93723
2.8822 | 0.98029 | 2.8672 | 0.93631
2.8824 | 0.98076 | 2.8674 | 0.93635
2.8826 | 0.98132 | 2.8676 | 0.9364
2.8828 | 0.98299 | 2.8678 | 0.93647
2.883 | 0.98347 | 2.868 | 0.93653
2.8832 | 0.98402 | 2.8682 | 0.93661
2.8834 | 0.98566 | 2.8684 | 0.9367
2.8836 | 0.98713 | 2.8686 | 0.93679
2.8838 | 0.98843 | 2.8688 | 0.93689
2.884 | 0.98854 | 2.869 | 0.937
2.8842 | 0.98973 | 2.8692 | 0.93712
2.8844 | 0.99074 | 2.8694 | 0.93725
2.8846 | 0.99054 | 2.8696 | 0.93738
2.8848 | 0.99141 | 2.8698 | 0.93753
2.885 | 0.9921 | 2.87 | 0.93768
2.8852 | 0.99261 | 2.8702 | 0.93784
2.8854 | 0.99293 | 2.8704 | 0.938
2.8856 | 0.99306 | 2.8706 | 0.93701
2.8858 | 0.99302 | 2.8708 | 0.93698
2.886 | 0.99278 | 2.871 | 0.93695
2.8862 | 0.99237 | 2.8712 | 0.93691
2.8864 | 0.99176 | 2.8714 | 0.93688
2.8866 | 0.99098 | 2.8716 | 0.93685
2.8868 | 0.99126 | 2.8718 | 0.93681
2.887 | 0.99034 | 2.872 | 0.93678
2.8872 | 0.9905 | 2.8722 | 0.93675
2.8874 | 0.99072 | 2.8724 | 0.93672
2.8876 | 0.991 | 2.8726 | 0.93668
2.8878 | 0.9901 | 2.8728 | 0.93665
2.888 | 0.9903 | 2.873 | 0.93662
2.8882 | 0.9883 | 2.8732 | 0.93659
2.8884 | 0.98638 | 2.8734 | 0.93655
2.8886 | 0.98681 | 2.8736 | 0.93652
2.8888 | 0.98606 | 2.8738 | 0.93649
2.889 | 0.98516 | 2.874 | 0.93646
2.8892 | 0.98537 | 2.8742 | 0.93642
2.8894 | 0.9844 | 2.8744 | 0.93639
2.8896 | 0.98329 | 2.8746 | 0.93636
2.8898 | 0.98204 | 2.8748 | 0.93633
2.89 | 0.98065 | 2.875 | 0.93629
2.8902 | 0.97913 | 2.8752 | 0.93626
2.8904 | 0.97746 | 2.8754 | 0.93623
2.8906 | 0.97461 | 2.8756 | 0.93715
2.8908 | 0.97413 | 2.8758 | 0.93809
2.891 | 0.97374 | 2.876 | 0.93808
2.8912 | 0.97344 | 2.8762 | 0.93809
2.8914 | 0.97324 | 2.8764 | 0.93811
2.8916 | 0.97314 | 2.8766 | 0.93699
2.8918 | 0.97317 | 2.8768 | 0.93683
2.892 | 0.97229 | 2.877 | 0.93668
2.8922 | 0.9728 | 2.8772 | 0.93653
2.8924 | 0.97115 | 2.8774 | 0.9364
2.8926 | 0.97192 | 2.8776 | 0.93627
2.8928 | 0.97283 | 2.8778 | 0.93616
2.893 | 0.97262 | 2.878 | 0.93604
2.8932 | 0.97359 | 2.8782 | 0.93594
2.8934 | 0.97368 | 2.8784 | 0.93585
2.8936 | 0.97393 | 2.8786 | 0.93576
2.8938 | 0.97307 | 2.8788 | 0.93569
2.894 | 0.97339 | 2.879 | 0.93562
2.8942 | 0.97489 | 2.8792 | 0.93556
2.8944 | 0.97529 | 2.8794 | 0.9355
2.8946 | 0.97561 | 2.8796 | 0.93546
2.8948 | 0.97712 | 2.8798 | 0.93542
2.895 | 0.97754 | 2.88 | 0.93539
2.8952 | 0.9779 | 2.8802 | 0.93537
2.8954 | 0.97819 | 2.8804 | 0.93536
2.8956 | 0.97739 | 2.8806 | 0.93536
2.8958 | 0.97675 | 2.8808 | 0.93536
2.896 | 0.97624 | 2.881 | 0.93537
2.8962 | 0.97588 | 2.8812 | 0.93539
2.8964 | 0.97564 | 2.8814 | 0.93542
2.8966 | 0.97655 | 2.8816 | 0.93546
2.8968 | 0.97633 | 2.8818 | 0.9355
2.897 | 0.97621 | 2.882 | 0.93556
2.8972 | 0.97723 | 2.8822 | 0.93562
2.8974 | 0.9771 | 2.8824 | 0.93569
2.8976 | 0.97705 | 2.8826 | 0.93576
2.8978 | 0.97812 | 2.8828 | 0.93585
2.898 | 0.97905 | 2.883 | 0.93594
2.8982 | 0.97985 | 2.8832 | 0.93604
2.8984 | 0.98175 | 2.8834 | 0.93616
2.8986 | 0.98375 | 2.8836 | 0.93627
2.8988 | 0.9846 | 2.8838 | 0.9364
2.899 | 0.98428 | 2.884 | 0.93653
2.8992 | 0.98406 | 2.8842 | 0.93668
2.8994 | 0.98393 | 2.8844 | 0.93683
2.8996 | 0.9849 | 2.8846 | 0.93699
2.8998 | 0.98572 | 2.8848 | 0.93715
2.9 | 0.98639 | 2.885 | 0.93733
2.9002 | 0.98692 | 2.8852 | 0.93751
2.9004 | 0.98729 | 2.8854 | 0.9377
2.9006 | 0.98751 | 2.8856 | 0.9379
2.9008 | 0.98781 | 2.8858 | 0.93695
2.901 | 0.98715 | 2.886 | 0.93695
2.9012 | 0.98656 | 2.8862 | 0.93695
2.9014 | 0.98602 | 2.8864 | 0.93695
2.9016 | 0.98657 | 2.8866 | 0.93695
2.9018 | 0.98693 | 2.8868 | 0.93695
2.902 | 0.98713 | 2.887 | 0.93695
2.9022 | 0.9884 | 2.8872 | 0.93695
2.9024 | 0.98744 | 2.8874 | 0.93695
2.9026 | 0.98883 | 2.8876 | 0.93695
2.9028 | 0.98901 | 2.8878 | 0.93695
2.903 | 0.98902 | 2.888 | 0.93695
2.9032 | 0.98886 | 2.8882 | 0.93695
2.9034 | 0.98854 | 2.8884 | 0.93695
2.9036 | 0.98931 | 2.8886 | 0.93695
2.9038 | 0.98889 | 2.8888 | 0.93695
2.904 | 0.98957 | 2.889 | 0.93695
2.9042 | 0.98906 | 2.8892 | 0.93695
2.9044 | 0.98841 | 2.8894 | 0.93695
2.9046 | 0.98761 | 2.8896 | 0.93695
2.9048 | 0.98665 | 2.8898 | 0.93695
2.905 | 0.98555 | 2.89 | 0.93695
2.9052 | 0.9843 | 2.8902 | 0.93695
2.9054 | 0.98289 | 2.8904 | 0.93695
2.9056 | 0.98134 | 2.8906 | 0.93695
2.9058 | 0.9809 | 2.8908 | 0.93695
2.906 | 0.98054 | 2.891 | 0.93695
2.9062 | 0.98027 | 2.8912 | 0.93695
2.9064 | 0.98011 | 2.8914 | 0.93695
2.9066 | 0.98005 | 2.8916 | 0.93695
2.9068 | 0.97886 | 2.8918 | 0.93695
2.907 | 0.97881 | 2.892 | 0.93695
2.9072 | 0.9789 | 2.8922 | 0.93695
2.9074 | 0.97683 | 2.8924 | 0.93695
2.9076 | 0.97718 | 2.8926 | 0.93695
2.9078 | 0.97766 | 2.8928 | 0.9379
2.908 | 0.97703 | 2.893 | 0.9377
2.9082 | 0.97632 | 2.8932 | 0.93751
2.9084 | 0.97554 | 2.8934 | 0.93733
2.9086 | 0.97467 | 2.8936 | 0.93715
2.9088 | 0.97373 | 2.8938 | 0.93699
2.909 | 0.9727 | 2.894 | 0.93683
2.9092 | 0.97286 | 2.8942 | 0.93668
2.9094 | 0.97317 | 2.8944 | 0.93653
2.9096 | 0.97364 | 2.8946 | 0.9364
2.9098 | 0.97302 | 2.8948 | 0.93627
2.91 | 0.97235 | 2.895 | 0.93616
2.9102 | 0.97163 | 2.8952 | 0.93604
2.9104 | 0.96983 | 2.8954 | 0.93594
2.9106 | 0.96922 | 2.8956 | 0.93585
2.9108 | 0.96854 | 2.8958 | 0.93576
2.911 | 0.96907 | 2.896 | 0.93569
2.9112 | 0.96873 | 2.8962 | 0.93562
2.9114 | 0.96879 | 2.8964 | 0.93556
2.9116 | 0.96924 | 2.8966 | 0.9355
2.9118 | 0.96986 | 2.8968 | 0.93546
2.912 | 0.9694 | 2.897 | 0.93446
2.9122 | 0.9691 | 2.8972 | 0.93463
2.9124 | 0.96895 | 2.8974 | 0.9348
2.9126 | 0.97124 | 2.8976 | 0.93498
2.9128 | 0.97243 | 2.8978 | 0.93515
2.913 | 0.97355 | 2.898 | 0.93532
2.9132 | 0.97459 | 2.8982 | 0.93549
2.9134 | 0.97557 | 2.8984 | 0.93566
2.9136 | 0.97544 | 2.8986 | 0.93583
2.9138 | 0.97649 | 2.8988 | 0.93504
2.914 | 0.97643 | 2.899 | 0.93542
2.9142 | 0.9765 | 2.8992 | 0.93578
2.9144 | 0.9767 | 2.8994 | 0.93613
2.9146 | 0.97702 | 2.8996 | 0.93648
2.9148 | 0.97745 | 2.8998 | 0.93682
2.915 | 0.97902 | 2.9 | 0.93715
2.9152 | 0.98046 | 2.9002 | 0.93747
2.9154 | 0.98178 | 2.9004 | 0.93778
2.9156 | 0.98297 | 2.9006 | 0.93809
2.9158 | 0.98404 | 2.9008 | 0.93839
2.916 | 0.98499 | 2.901 | 0.93868
2.9162 | 0.98479 | 2.9012 | 0.93896
2.9164 | 0.9857 | 2.9014 | 0.93923
2.9166 | 0.98649 | 2.9016 | 0.9395
2.9168 | 0.98611 | 2.9018 | 0.93975
2.917 | 0.98582 | 2.902 | 0.94
2.9172 | 0.98663 | 2.9022 | 0.94024
2.9174 | 0.98729 | 2.9024 | 0.94048
2.9176 | 0.98907 | 2.9026 | 0.9407
2.9178 | 0.98966 | 2.9028 | 0.94092
2.918 | 0.98909 | 2.903 | 0.93996
2.9182 | 0.98962 | 2.9032 | 0.93994
2.9184 | 0.99 | 2.9034 | 0.93991
2.9186 | 0.99023 | 2.9036 | 0.93986
2.9188 | 0.99032 | 2.9038 | 0.93979
2.919 | 0.99025 | 2.904 | 0.93971
2.9192 | 0.99004 | 2.9042 | 0.93962
2.9194 | 0.98967 | 2.9044 | 0.9395
2.9196 | 0.98916 | 2.9046 | 0.93937
2.9198 | 0.98849 | 2.9048 | 0.93922
2.92 | 0.98768 | 2.905 | 0.93906
2.9202 | 0.98672 | 2.9052 | 0.93888
2.9204 | 0.98561 | 2.9054 | 0.93869
2.9206 | 0.9856 | 2.9056 | 0.93847
2.9208 | 0.98442 | 2.9058 | 0.93824
2.921 | 0.98311 | 2.906 | 0.938
2.9212 | 0.98165 | 2.9062 | 0.93774
2.9214 | 0.98131 | 2.9064 | 0.93746
2.9216 | 0.98106 | 2.9066 | 0.93717
2.9218 | 0.98091 | 2.9068 | 0.93686
2.922 | 0.97961 | 2.907 | 0.93653
2.9222 | 0.97946 | 2.9072 | 0.93736
2.9224 | 0.97942 | 2.9074 | 0.93721
2.9226 | 0.97952 | 2.9076 | 0.93706
2.9228 | 0.97849 | 2.9078 | 0.9369
2.923 | 0.97737 | 2.908 | 0.93674
2.9232 | 0.97617 | 2.9082 | 0.93656
2.9234 | 0.97488 | 2.9084 | 0.93638
2.9236 | 0.9735 | 2.9086 | 0.93619
2.9238 | 0.97329 | 2.9088 | 0.93599
2.924 | 0.97196 | 2.909 | 0.93695
2.9242 | 0.97182 | 2.9092 | 0.93695
2.9244 | 0.97183 | 2.9094 | 0.93695
2.9246 | 0.972 | 2.9096 | 0.93695
2.9248 | 0.97235 | 2.9098 | 0.93695
2.925 | 0.97287 | 2.91 | 0.93695
2.9252 | 0.97232 | 2.9102 | 0.93695
2.9254 | 0.97174 | 2.9104 | 0.93695
2.9256 | 0.97113 | 2.9106 | 0.93695
2.9258 | 0.97048 | 2.9108 | 0.93695
2.926 | 0.96979 | 2.911 | 0.93695
2.9262 | 0.96907 | 2.9112 | 0.93695
2.9264 | 0.96957 | 2.9114 | 0.93695
2.9266 | 0.96902 | 2.9116 | 0.93695
2.9268 | 0.96843 | 2.9118 | 0.93695
2.927 | 0.96908 | 2.912 | 0.93695
2.9272 | 0.96993 | 2.9122 | 0.93695
2.9274 | 0.96871 | 2.9124 | 0.93695
2.9276 | 0.96769 | 2.9126 | 0.93695
2.9278 | 0.96791 | 2.9128 | 0.93695
2.928 | 0.9681 | 2.913 | 0.93695
2.9282 | 0.96952 | 2.9132 | 0.93695
2.9284 | 0.96989 | 2.9134 | 0.93695
2.9286 | 0.97024 | 2.9136 | 0.93695
2.9288 | 0.97057 | 2.9138 | 0.93695
2.929 | 0.97089 | 2.914 | 0.93695
2.9292 | 0.97015 | 2.9142 | 0.93695
2.9294 | 0.96962 | 2.9144 | 0.93695
2.9296 | 0.9703 | 2.9146 | 0.93695
2.9298 | 0.96992 | 2.9148 | 0.93695
2.93 | 0.96972 | 2.915 | 0.93695
2.9302 | 0.97072 | 2.9152 | 0.93695
2.9304 | 0.97063 | 2.9154 | 0.93695
2.9306 | 0.97071 | 2.9156 | 0.93695
2.9308 | 0.97094 | 2.9158 | 0.93695
2.931 | 0.97132 | 2.916 | 0.93695
2.9312 | 0.97184 | 2.9162 | 0.93695
2.9314 | 0.97248 | 2.9164 | 0.93695
2.9316 | 0.97427 | 2.9166 | 0.93695
2.9318 | 0.97596 | 2.9168 | 0.93695
2.932 | 0.97754 | 2.917 | 0.93695
2.9322 | 0.97798 | 2.9172 | 0.93695
2.9324 | 0.97853 | 2.9174 | 0.93599
2.9326 | 0.97919 | 2.9176 | 0.93523
2.9328 | 0.98097 | 2.9178 | 0.93562
2.933 | 0.98262 | 2.918 | 0.93599
2.9332 | 0.98413 | 2.9182 | 0.93635
2.9334 | 0.98552 | 2.9184 | 0.9367
2.9336 | 0.98677 | 2.9186 | 0.93702
2.9338 | 0.98789 | 2.9188 | 0.93733
2.934 | 0.98784 | 2.919 | 0.93762
2.9342 | 0.98892 | 2.9192 | 0.9379
2.9344 | 0.98985 | 2.9194 | 0.93816
2.9346 | 0.99064 | 2.9196 | 0.93841
2.9348 | 0.99129 | 2.9198 | 0.93864
2.935 | 0.9918 | 2.92 | 0.93885
2.9352 | 0.99217 | 2.9202 | 0.93904
2.9354 | 0.9924 | 2.9204 | 0.93922
2.9356 | 0.99248 | 2.9206 | 0.93939
2.9358 | 0.99243 | 2.9208 | 0.93953
2.936 | 0.99224 | 2.921 | 0.93966
2.9362 | 0.99087 | 2.9212 | 0.93978
2.9364 | 0.98958 | 2.9214 | 0.93988
2.9366 | 0.98835 | 2.9216 | 0.93996
2.9368 | 0.98821 | 2.9218 | 0.94002
2.937 | 0.98791 | 2.922 | 0.94007
2.9372 | 0.98744 | 2.9222 | 0.9401
2.9374 | 0.9868 | 2.9224 | 0.94012
2.9376 | 0.98726 | 2.9226 | 0.94012
2.9378 | 0.98778 | 2.9228 | 0.9401
2.938 | 0.98608 | 2.923 | 0.94007
2.9382 | 0.98548 | 2.9232 | 0.94002
2.9384 | 0.98369 | 2.9234 | 0.93996
2.9386 | 0.98196 | 2.9236 | 0.93988
2.9388 | 0.98131 | 2.9238 | 0.93978
2.939 | 0.98048 | 2.924 | 0.93966
2.9392 | 0.97948 | 2.9242 | 0.93953
2.9394 | 0.97956 | 2.9244 | 0.93939
2.9396 | 0.9797 | 2.9246 | 0.93922
2.9398 | 0.97864 | 2.9248 | 0.93904
2.94 | 0.97869 | 2.925 | 0.93885
2.9402 | 0.97881 | 2.9252 | 0.93864
2.9404 | 0.97775 | 2.9254 | 0.93841
2.9406 | 0.97782 | 2.9256 | 0.93816
2.9408 | 0.97797 | 2.9258 | 0.9379
2.941 | 0.97823 | 2.926 | 0.93762
2.9412 | 0.97859 | 2.9262 | 0.93733
2.9414 | 0.97908 | 2.9264 | 0.93702
2.9416 | 0.97969 | 2.9266 | 0.9367
2.9418 | 0.97918 | 2.9268 | 0.93635
2.942 | 0.97858 | 2.927 | 0.93599
2.9422 | 0.9779 | 2.9272 | 0.93562
2.9424 | 0.97838 | 2.9274 | 0.93523
2.9426 | 0.97901 | 2.9276 | 0.93599
2.9428 | 0.97979 | 2.9278 | 0.93695
2.943 | 0.97948 | 2.928 | 0.93695
2.9432 | 0.97911 | 2.9282 | 0.93695
2.9434 | 0.97867 | 2.9284 | 0.93695
2.9436 | 0.97818 | 2.9286 | 0.93695
2.9438 | 0.97762 | 2.9288 | 0.93695
2.944 | 0.97596 | 2.929 | 0.93695
2.9442 | 0.97676 | 2.9292 | 0.93695
2.9444 | 0.97645 | 2.9294 | 0.93695
2.9446 | 0.97609 | 2.9296 | 0.93695
2.9448 | 0.97463 | 2.9298 | 0.93695
2.945 | 0.97436 | 2.93 | 0.93695
2.9452 | 0.97401 | 2.9302 | 0.93695
2.9454 | 0.9736 | 2.9304 | 0.93695
2.9456 | 0.97312 | 2.9306 | 0.93695
2.9458 | 0.97256 | 2.9308 | 0.93695
2.946 | 0.97194 | 2.931 | 0.93695
2.9462 | 0.97124 | 2.9312 | 0.93695
2.9464 | 0.97174 | 2.9314 | 0.93695
2.9466 | 0.97136 | 2.9316 | 0.93695
2.9468 | 0.97137 | 2.9318 | 0.93695
2.947 | 0.97051 | 2.932 | 0.93695
2.9472 | 0.9698 | 2.9322 | 0.93695
2.9474 | 0.96923 | 2.9324 | 0.93695
2.9476 | 0.96881 | 2.9326 | 0.93695
2.9478 | 0.96851 | 2.9328 | 0.93695
2.948 | 0.96936 | 2.933 | 0.93695
2.9482 | 0.97033 | 2.9332 | 0.93695
2.9484 | 0.97039 | 2.9334 | 0.93695
2.9486 | 0.97284 | 2.9336 | 0.93695
2.9488 | 0.97542 | 2.9338 | 0.93695
2.949 | 0.97583 | 2.934 | 0.93695
2.9492 | 0.9774 | 2.9342 | 0.93695
2.9494 | 0.97886 | 2.9344 | 0.93695
2.9496 | 0.97918 | 2.9346 | 0.93695
2.9498 | 0.98064 | 2.9348 | 0.93695
2.95 | 0.98199 | 2.935 | 0.93695
2.9502 | 0.98322 | 2.9352 | 0.93695
2.9504 | 0.98434 | 2.9354 | 0.93695
2.9506 | 0.98535 | 2.9356 | 0.93695
2.9508 | 0.98624 | 2.9358 | 0.93695
2.951 | 0.98702 | 2.936 | 0.93695
2.9512 | 0.98665 | 2.9362 | 0.93695
2.9514 | 0.98741 | 2.9364 | 0.93695
2.9516 | 0.98806 | 2.9366 | 0.93695
2.9518 | 0.98857 | 2.9368 | 0.93695
2.952 | 0.98897 | 2.937 | 0.93695
2.9522 | 0.98924 | 2.9372 | 0.93695
2.9524 | 0.98939 | 2.9374 | 0.93695
2.9526 | 0.98942 | 2.9376 | 0.93695
2.9528 | 0.98932 | 2.9378 | 0.93695
2.953 | 0.9891 | 2.938 | 0.93695
2.9532 | 0.98876 | 2.9382 | 0.93695
2.9534 | 0.98829 | 2.9384 | 0.93695
2.9536 | 0.9877 | 2.9386 | 0.93695
2.9538 | 0.98699 | 2.9388 | 0.93695
2.954 | 0.98616 | 2.939 | 0.93695
2.9542 | 0.98646 | 2.9392 | 0.93695
2.9544 | 0.98561 | 2.9394 | 0.93695
2.9546 | 0.98465 | 2.9396 | 0.93695
2.9548 | 0.98357 | 2.9398 | 0.93695
2.955 | 0.98364 | 2.94 | 0.93695
2.9552 | 0.98257 | 2.9402 | 0.93695
2.9554 | 0.98139 | 2.9404 | 0.93695
2.9556 | 0.9801 | 2.9406 | 0.93695
2.9558 | 0.97872 | 2.9408 | 0.93695
2.956 | 0.97722 | 2.941 | 0.93695
2.9562 | 0.97562 | 2.9412 | 0.93695
2.9564 | 0.97392 | 2.9414 | 0.93695
2.9566 | 0.97211 | 2.9416 | 0.93695
2.9568 | 0.97145 | 2.9418 | 0.93695
2.957 | 0.97092 | 2.942 | 0.93695
2.9572 | 0.96949 | 2.9422 | 0.93695
2.9574 | 0.96946 | 2.9424 | 0.93695
2.9576 | 0.96957 | 2.9426 | 0.93695
2.9578 | 0.9688 | 2.9428 | 0.93695
2.958 | 0.96944 | 2.943 | 0.93695
2.9582 | 0.96795 | 2.9432 | 0.93695
2.9584 | 0.96788 | 2.9434 | 0.93695
2.9586 | 0.96922 | 2.9436 | 0.93695
2.9588 | 0.96946 | 2.9438 | 0.93695
2.959 | 0.96964 | 2.944 | 0.93695
2.9592 | 0.97101 | 2.9442 | 0.93695
2.9594 | 0.9713 | 2.9444 | 0.93695
2.9596 | 0.97154 | 2.9446 | 0.93695
2.9598 | 0.97195 | 2.9448 | 0.93695
2.96 | 0.9715 | 2.945 | 0.93695
2.9602 | 0.9712 | 2.9452 | 0.93695
2.9604 | 0.97107 | 2.9454 | 0.93695
2.9606 | 0.97211 | 2.9456 | 0.93695
2.9608 | 0.97307 | 2.9458 | 0.93695
2.961 | 0.97395 | 2.946 | 0.93695
2.9612 | 0.97476 | 2.9462 | 0.93695
2.9614 | 0.97674 | 2.9464 | 0.93695
2.9616 | 0.97762 | 2.9466 | 0.93695
2.9618 | 0.97843 | 2.9468 | 0.93695
2.962 | 0.97917 | 2.947 | 0.93695
2.9622 | 0.9788 | 2.9472 | 0.93695
2.9624 | 0.97961 | 2.9474 | 0.93695
2.9626 | 0.98035 | 2.9476 | 0.93695
2.9628 | 0.97997 | 2.9478 | 0.93695
2.963 | 0.98076 | 2.948 | 0.93695
2.9632 | 0.98043 | 2.9482 | 0.93695
2.9634 | 0.98126 | 2.9484 | 0.93695
2.9636 | 0.98096 | 2.9486 | 0.93695
2.9638 | 0.98078 | 2.9488 | 0.93695
2.964 | 0.98071 | 2.949 | 0.93695
2.9642 | 0.98074 | 2.9492 | 0.93695
2.9644 | 0.98086 | 2.9494 | 0.93695
2.9646 | 0.9821 | 2.9496 | 0.93695
2.9648 | 0.9832 | 2.9498 | 0.93695
2.965 | 0.98416 | 2.95 | 0.93695
2.9652 | 0.98394 | 2.9502 | 0.93695
2.9654 | 0.98483 | 2.9504 | 0.93695
2.9656 | 0.98454 | 2.9506 | 0.93695
2.9658 | 0.98432 | 2.9508 | 0.93695
2.966 | 0.98415 | 2.951 | 0.93695
2.9662 | 0.98506 | 2.9512 | 0.93695
2.9664 | 0.98477 | 2.9514 | 0.93695
2.9666 | 0.98555 | 2.9516 | 0.93695
2.9668 | 0.9851 | 2.9518 | 0.93695
2.967 | 0.98573 | 2.952 | 0.93695
2.9672 | 0.98616 | 2.9522 | 0.93695
2.9674 | 0.98765 | 2.9524 | 0.93695
2.9676 | 0.98793 | 2.9526 | 0.93695
2.9678 | 0.98802 | 2.9528 | 0.93695
2.968 | 0.98816 | 2.953 | 0.93695
2.9682 | 0.98833 | 2.9532 | 0.93695
2.9684 | 0.98957 | 2.9534 | 0.93695
2.9686 | 0.99086 | 2.9536 | 0.93695
2.9688 | 0.99096 | 2.9538 | 0.93695
2.969 | 0.99088 | 2.954 | 0.93695
2.9692 | 0.99064 | 2.9542 | 0.93695
2.9694 | 0.9892 | 2.9544 | 0.93695
2.9696 | 0.9878 | 2.9546 | 0.93695
2.9698 | 0.98748 | 2.9548 | 0.93695
2.97 | 0.98824 | 2.955 | 0.93695
2.9702 | 0.98904 | 2.9552 | 0.93695
2.9704 | 0.98989 | 2.9554 | 0.9379
2.9706 | 0.99082 | 2.9556 | 0.9377
2.9708 | 0.99056 | 2.9558 | 0.93751
2.971 | 0.99015 | 2.956 | 0.93733
2.9712 | 0.98959 | 2.9562 | 0.93715
2.9714 | 0.98888 | 2.9564 | 0.93699
2.9716 | 0.98803 | 2.9566 | 0.93683
2.9718 | 0.98702 | 2.9568 | 0.93668
2.972 | 0.98587 | 2.957 | 0.93653
2.9722 | 0.98456 | 2.9572 | 0.9364
2.9724 | 0.98436 | 2.9574 | 0.93627
2.9726 | 0.98299 | 2.9576 | 0.93616
2.9728 | 0.98148 | 2.9578 | 0.93604
2.973 | 0.98109 | 2.958 | 0.93594
2.9732 | 0.97953 | 2.9582 | 0.93585
2.9734 | 0.97909 | 2.9584 | 0.93576
2.9736 | 0.9775 | 2.9586 | 0.93569
2.9738 | 0.97704 | 2.9588 | 0.93562
2.974 | 0.9767 | 2.959 | 0.93651
2.9742 | 0.97647 | 2.9592 | 0.93626
2.9744 | 0.97637 | 2.9594 | 0.93603
2.9746 | 0.97641 | 2.9596 | 0.93581
2.9748 | 0.97533 | 2.9598 | 0.9356
2.975 | 0.97417 | 2.96 | 0.93541
2.9752 | 0.97294 | 2.9602 | 0.93524
2.9754 | 0.97288 | 2.9604 | 0.93509
2.9756 | 0.97172 | 2.9606 | 0.93495
2.9758 | 0.97175 | 2.9608 | 0.93483
2.976 | 0.97194 | 2.961 | 0.93472
2.9762 | 0.9723 | 2.9612 | 0.93463
2.9764 | 0.97055 | 2.9614 | 0.93456
2.9766 | 0.97126 | 2.9616 | 0.9345
2.9768 | 0.96987 | 2.9618 | 0.93446
2.977 | 0.9699 | 2.962 | 0.93443
2.9772 | 0.96907 | 2.9622 | 0.93443
2.9774 | 0.9684 | 2.9624 | 0.93443
2.9776 | 0.96892 | 2.9626 | 0.9335
2.9778 | 0.96833 | 2.9628 | 0.93374
2.978 | 0.96789 | 2.963 | 0.93399
2.9782 | 0.96884 | 2.9632 | 0.93425
2.9784 | 0.9689 | 2.9634 | 0.93451
2.9786 | 0.96908 | 2.9636 | 0.93478
2.9788 | 0.96939 | 2.9638 | 0.93507
2.979 | 0.9698 | 2.964 | 0.93536
2.9792 | 0.97031 | 2.9642 | 0.93565
2.9794 | 0.97092 | 2.9644 | 0.93596
2.9796 | 0.9739 | 2.9646 | 0.93627
2.9798 | 0.97697 | 2.9648 | 0.9366
2.98 | 0.97889 | 2.965 | 0.93693
2.9802 | 0.98068 | 2.9652 | 0.93726
2.9804 | 0.98131 | 2.9654 | 0.93761
2.9806 | 0.98308 | 2.9656 | 0.9368
2.9808 | 0.98367 | 2.9658 | 0.93695
2.981 | 0.98539 | 2.966 | 0.93709
2.9812 | 0.98696 | 2.9662 | 0.93724
2.9814 | 0.98839 | 2.9664 | 0.93739
2.9816 | 0.98968 | 2.9666 | 0.93753
2.9818 | 0.99084 | 2.9668 | 0.93768
2.982 | 0.99185 | 2.967 | 0.93783
2.9822 | 0.99272 | 2.9672 | 0.93797
2.9824 | 0.99241 | 2.9674 | 0.93716
2.9826 | 0.99322 | 2.9676 | 0.93655
2.9828 | 0.99387 | 2.9678 | 0.93709
2.983 | 0.99334 | 2.968 | 0.93761
2.9832 | 0.99391 | 2.9682 | 0.93811
2.9834 | 0.99433 | 2.9684 | 0.9386
2.9836 | 0.99355 | 2.9686 | 0.93908
2.9838 | 0.99283 | 2.9688 | 0.93953
2.984 | 0.99215 | 2.969 | 0.93901
2.9842 | 0.99255 | 2.9692 | 0.93847
2.9844 | 0.99277 | 2.9694 | 0.93886
2.9846 | 0.9928 | 2.9696 | 0.93921
2.9848 | 0.99161 | 2.9698 | 0.93952
2.985 | 0.99149 | 2.97 | 0.93981
2.9852 | 0.99117 | 2.9702 | 0.94006
2.9854 | 0.98963 | 2.9704 | 0.94028
2.9856 | 0.98811 | 2.9706 | 0.94047
2.9858 | 0.98763 | 2.9708 | 0.94063
2.986 | 0.98695 | 2.971 | 0.94075
2.9862 | 0.98502 | 2.9712 | 0.94084
2.9864 | 0.98413 | 2.9714 | 0.94089
2.9866 | 0.98427 | 2.9716 | 0.94092
2.9868 | 0.98317 | 2.9718 | 0.94091
2.987 | 0.98312 | 2.972 | 0.94087
2.9872 | 0.98309 | 2.9722 | 0.9408
2.9874 | 0.98309 | 2.9724 | 0.94069
2.9876 | 0.98313 | 2.9726 | 0.94055
2.9878 | 0.98196 | 2.9728 | 0.94155
2.988 | 0.98188 | 2.973 | 0.94156
2.9882 | 0.98185 | 2.9732 | 0.94155
2.9884 | 0.98188 | 2.9734 | 0.94151
2.9886 | 0.98199 | 2.9736 | 0.94145
2.9888 | 0.98219 | 2.9738 | 0.94136
2.989 | 0.98248 | 2.974 | 0.94125
2.9892 | 0.98286 | 2.9742 | 0.94112
2.9894 | 0.98336 | 2.9744 | 0.94096
2.9896 | 0.98398 | 2.9746 | 0.94174
2.9898 | 0.98346 | 2.9748 | 0.94133
2.99 | 0.98285 | 2.975 | 0.9409
2.9902 | 0.98214 | 2.9752 | 0.94046
2.9904 | 0.98134 | 2.9754 | 0.94001
2.9906 | 0.9817 | 2.9756 | 0.93953
2.9908 | 0.98093 | 2.9758 | 0.94
2.991 | 0.98134 | 2.976 | 0.94026
2.9912 | 0.98063 | 2.9762 | 0.93934
2.9914 | 0.97984 | 2.9764 | 0.93843
2.9916 | 0.97898 | 2.9766 | 0.93752
2.9918 | 0.97803 | 2.9768 | 0.9366
2.992 | 0.97701 | 2.977 | 0.93569
2.9922 | 0.97591 | 2.9772 | 0.93478
2.9924 | 0.97472 | 2.9774 | 0.93386
2.9926 | 0.97472 | 2.9776 | 0.93508
2.9928 | 0.97361 | 2.9778 | 0.93535
2.993 | 0.97244 | 2.978 | 0.93468
2.9932 | 0.97245 | 2.9782 | 0.93404
2.9934 | 0.97136 | 2.9784 | 0.93342
2.9936 | 0.97021 | 2.9786 | 0.93283
2.9938 | 0.97026 | 2.9788 | 0.93227
2.994 | 0.97048 | 2.979 | 0.93172
2.9942 | 0.97088 | 2.9792 | 0.93237
2.9944 | 0.97022 | 2.9794 | 0.9321
2.9946 | 0.96951 | 2.9796 | 0.93185
2.9948 | 0.96877 | 2.9798 | 0.93164
2.995 | 0.96926 | 2.98 | 0.93146
2.9952 | 0.96868 | 2.9802 | 0.93131
2.9954 | 0.96705 | 2.9804 | 0.9312
2.9956 | 0.96789 | 2.9806 | 0.93112
2.9958 | 0.96893 | 2.9808 | 0.93107
2.996 | 0.96789 | 2.981 | 0.93105
2.9962 | 0.96705 | 2.9812 | 0.93107
2.9964 | 0.96868 | 2.9814 | 0.93112
2.9966 | 0.96822 | 2.9816 | 0.9312
2.9968 | 0.96899 | 2.9818 | 0.93131
2.997 | 0.96869 | 2.982 | 0.9305
2.9972 | 0.96856 | 2.9822 | 0.93088
2.9974 | 0.96861 | 2.9824 | 0.93032
2.9976 | 0.96882 | 2.9826 | 0.92999
2.9978 | 0.96918 | 2.9828 | 0.93084
2.998 | 0.96969 | 2.983 | 0.93169
2.9982 | 0.97034 | 2.9832 | 0.93255
2.9984 | 0.97214 | 2.9834 | 0.93246
2.9986 | 0.97282 | 2.9836 | 0.93354
2.9988 | 0.97361 | 2.9838 | 0.93461
2.999 | 0.97452 | 2.984 | 0.93569
2.9992 | 0.97656 | 2.9842 | 0.93677
2.9994 | 0.97744 | 2.9844 | 0.93784
2.9996 | 0.97945 | 2.9846 | 0.93892
2.9998 | 0.98132 | 2.9848 | 0.93883
3 | 0.98307 | 2.985 | 0.93969
3.0002 | 0.98468 | 2.9852 | 0.94054
3.0004 | 0.98616 | 2.9854 | 0.94139
3.0006 | 0.98751 | 2.9856 | 0.94222
3.0008 | 0.98873 | 2.9858 | 0.94305
3.001 | 0.98878 | 2.986 | 0.9427
3.0012 | 0.98891 | 2.9862 | 0.94117
3.0014 | 0.99016 | 2.9864 | 0.94173
3.0016 | 0.99125 | 2.9866 | 0.94226
3.0018 | 0.9922 | 2.9868 | 0.94276
3.002 | 0.99299 | 2.987 | 0.94323
3.0022 | 0.99364 | 2.9872 | 0.94366
3.0024 | 0.99414 | 2.9874 | 0.94406
3.0026 | 0.99345 | 2.9876 | 0.94443
3.0028 | 0.99386 | 2.9878 | 0.94263
3.003 | 0.99308 | 2.988 | 0.94292
3.0032 | 0.9934 | 2.9882 | 0.94316
3.0034 | 0.99251 | 2.9884 | 0.94334
3.0036 | 0.99167 | 2.9886 | 0.94348
3.0038 | 0.9919 | 2.9888 | 0.94357
3.004 | 0.99195 | 2.989 | 0.94361
3.0042 | 0.99181 | 2.9892 | 0.9436
3.0044 | 0.99046 | 2.9894 | 0.94355
3.0046 | 0.99017 | 2.9896 | 0.94344
3.0048 | 0.98968 | 2.9898 | 0.94329
3.005 | 0.98901 | 2.99 | 0.94308
3.0052 | 0.98814 | 2.9902 | 0.94283
3.0054 | 0.98707 | 2.9904 | 0.94253
3.0056 | 0.98707 | 2.9906 | 0.94218
3.0058 | 0.98586 | 2.9908 | 0.94178
3.006 | 0.98342 | 2.991 | 0.94133
3.0062 | 0.98331 | 2.9912 | 0.94083
3.0064 | 0.98323 | 2.9914 | 0.94028
3.0066 | 0.98195 | 2.9916 | 0.93969
3.0068 | 0.98072 | 2.9918 | 0.93905
3.007 | 0.97953 | 2.992 | 0.93835
3.0072 | 0.97943 | 2.9922 | 0.93878
3.0074 | 0.97938 | 2.9924 | 0.9382
3.0076 | 0.9794 | 2.9926 | 0.93875
3.0078 | 0.97949 | 2.9928 | 0.93948
3.008 | 0.97967 | 2.993 | 0.94018
3.0082 | 0.97994 | 2.9932 | 0.9397
3.0084 | 0.98031 | 2.9934 | 0.9392
3.0086 | 0.97953 | 2.9936 | 0.93986
3.0088 | 0.97886 | 2.9938 | 0.93954
3.009 | 0.97956 | 2.994 | 0.93922
3.0092 | 0.98038 | 2.9942 | 0.93889
3.0094 | 0.98007 | 2.9944 | 0.93855
3.0096 | 0.97988 | 2.9946 | 0.9382
3.0098 | 0.97879 | 2.9948 | 0.93785
3.01 | 0.97782 | 2.995 | 0.93749
3.0102 | 0.97799 | 2.9952 | 0.93616
3.0104 | 0.97701 | 2.9954 | 0.93598
3.0106 | 0.97614 | 2.9956 | 0.93578
3.0108 | 0.97639 | 2.9958 | 0.93557
3.011 | 0.97651 | 2.996 | 0.93534
3.0112 | 0.97775 | 2.9962 | 0.9351
3.0114 | 0.9791 | 2.9964 | 0.936
3.0116 | 0.97929 | 2.9966 | 0.93594
3.0118 | 0.97938 | 2.9968 | 0.93587
3.012 | 0.97831 | 2.997 | 0.93579
3.0122 | 0.97735 | 2.9972 | 0.93571
3.0124 | 0.97648 | 2.9974 | 0.93562
3.0126 | 0.97673 | 2.9976 | 0.93551
3.0128 | 0.97809 | 2.9978 | 0.9354
3.013 | 0.97829 | 2.998 | 0.93645
3.0132 | 0.97961 | 2.9982 | 0.93654
3.0134 | 0.97874 | 2.9984 | 0.93663
3.0136 | 0.97923 | 2.9986 | 0.93672
3.0138 | 0.98003 | 2.9988 | 0.93681
3.014 | 0.97989 | 2.999 | 0.9369
3.0142 | 0.97983 | 2.9992 | 0.93699
3.0144 | 0.97984 | 2.9994 | 0.93708
3.0146 | 0.98118 | 2.9996 | 0.93621
3.0148 | 0.98156 | 2.9998 | 0.9365
3.015 | 0.98199 | 3 | 0.93678
3.0152 | 0.98246 | 3.0002 | 0.93705
3.0154 | 0.98402 | 3.0004 | 0.93732
3.0156 | 0.98435 | 3.0006 | 0.93758
3.0158 | 0.98471 | 3.0008 | 0.93687
3.016 | 0.9851 | 3.001 | 0.93731
3.0162 | 0.98676 | 3.0012 | 0.93773
3.0164 | 0.98739 | 3.0014 | 0.93814
3.0166 | 0.98803 | 3.0016 | 0.93853
3.0168 | 0.98867 | 3.0018 | 0.93891
3.017 | 0.99158 | 3.002 | 0.93926
3.0172 | 0.9922 | 3.0022 | 0.93961
3.0174 | 0.99384 | 3.0024 | 0.93993
3.0176 | 0.99524 | 3.0026 | 0.94024
3.0178 | 0.99641 | 3.0028 | 0.94054
3.018 | 0.99733 | 3.003 | 0.94081
3.0182 | 0.99802 | 3.0032 | 0.93895
3.0184 | 0.99848 | 3.0034 | 0.93822
3.0186 | 0.99869 | 3.0036 | 0.93861
3.0188 | 0.99867 | 3.0038 | 0.93897
3.019 | 0.99863 | 3.004 | 0.93928
3.0192 | 0.99755 | 3.0042 | 0.93956
3.0194 | 0.99645 | 3.0044 | 0.93979
3.0196 | 0.99635 | 3.0046 | 0.93998
3.0198 | 0.99725 | 3.0048 | 0.94013
3.02 | 0.9971 | 3.005 | 0.94024
3.0202 | 0.99818 | 3.0052 | 0.94031
3.0204 | 0.99799 | 3.0054 | 0.94151
3.0206 | 0.99882 | 3.0056 | 0.94171
3.0208 | 0.99965 | 3.0058 | 0.94188
3.021 | 0.99922 | 3.006 | 0.94202
3.0212 | 0.99858 | 3.0062 | 0.94213
3.0214 | 0.99771 | 3.0064 | 0.9422
3.0216 | 0.99662 | 3.0066 | 0.94224
3.0218 | 0.99532 | 3.0068 | 0.94225
3.022 | 0.99379 | 3.007 | 0.94222
3.0222 | 0.99331 | 3.0072 | 0.94217
3.0224 | 0.99283 | 3.0074 | 0.94208
3.0226 | 0.99238 | 3.0076 | 0.94195
3.0228 | 0.9907 | 3.0078 | 0.9418
3.023 | 0.98883 | 3.008 | 0.94161
3.0232 | 0.98677 | 3.0082 | 0.94139
3.0234 | 0.98451 | 3.0084 | 0.94114
3.0236 | 0.98331 | 3.0086 | 0.94085
3.0238 | 0.98216 | 3.0088 | 0.94054
3.024 | 0.98105 | 3.009 | 0.94018
3.0242 | 0.98 | 3.0092 | 0.9398
3.0244 | 0.97902 | 3.0094 | 0.93939
3.0246 | 0.97811 | 3.0096 | 0.93894
3.0248 | 0.97625 | 3.0098 | 0.93962
3.025 | 0.97573 | 3.01 | 0.93932
3.0252 | 0.97531 | 3.0102 | 0.939
3.0254 | 0.97498 | 3.0104 | 0.93866
3.0256 | 0.97351 | 3.0106 | 0.93828
3.0258 | 0.97318 | 3.0108 | 0.93789
3.026 | 0.97297 | 3.011 | 0.93864
3.0262 | 0.97289 | 3.0112 | 0.93841
3.0264 | 0.97294 | 3.0114 | 0.93816
3.0266 | 0.97314 | 3.0116 | 0.9379
3.0268 | 0.9735 | 3.0118 | 0.93762
3.027 | 0.97401 | 3.012 | 0.93733
3.0272 | 0.97344 | 3.0122 | 0.93702
3.0274 | 0.97407 | 3.0124 | 0.9367
3.0276 | 0.97363 | 3.0126 | 0.93635
3.0278 | 0.97314 | 3.0128 | 0.93599
3.028 | 0.97261 | 3.013 | 0.93562
3.0282 | 0.97203 | 3.0132 | 0.93523
3.0284 | 0.97141 | 3.0134 | 0.93599
3.0286 | 0.97075 | 3.0136 | 0.93695
3.0288 | 0.97004 | 3.0138 | 0.93695
3.029 | 0.96929 | 3.014 | 0.93695
3.0292 | 0.96975 | 3.0142 | 0.93695
3.0294 | 0.96937 | 3.0144 | 0.93695
3.0296 | 0.97044 | 3.0146 | 0.93695
3.0298 | 0.97044 | 3.0148 | 0.93695
3.03 | 0.97042 | 3.015 | 0.93695
3.0302 | 0.97059 | 3.0152 | 0.93695
3.0304 | 0.96993 | 3.0154 | 0.93695
3.0306 | 0.9705 | 3.0156 | 0.93695
3.0308 | 0.96999 | 3.0158 | 0.93599
3.031 | 0.96966 | 3.016 | 0.93619
3.0312 | 0.97054 | 3.0162 | 0.93638
3.0314 | 0.97137 | 3.0164 | 0.93656
3.0316 | 0.97111 | 3.0166 | 0.93674
3.0318 | 0.97205 | 3.0168 | 0.9369
3.032 | 0.97189 | 3.017 | 0.93706
3.0322 | 0.97291 | 3.0172 | 0.93721
3.0324 | 0.97387 | 3.0174 | 0.93736
3.0326 | 0.97373 | 3.0176 | 0.93749
3.0328 | 0.97373 | 3.0178 | 0.93762
3.033 | 0.97386 | 3.018 | 0.93774
3.0332 | 0.97412 | 3.0182 | 0.93785
3.0334 | 0.97451 | 3.0184 | 0.93795
3.0336 | 0.97603 | 3.0186 | 0.93804
3.0338 | 0.97641 | 3.0188 | 0.93813
3.034 | 0.97792 | 3.019 | 0.9382
3.0342 | 0.97827 | 3.0192 | 0.93827
3.0344 | 0.97872 | 3.0194 | 0.93834
3.0346 | 0.97925 | 3.0196 | 0.93839
3.0348 | 0.98089 | 3.0198 | 0.93843
3.035 | 0.98364 | 3.02 | 0.93847
3.0352 | 0.98418 | 3.0202 | 0.9385
3.0354 | 0.98583 | 3.0204 | 0.93852
3.0356 | 0.98732 | 3.0206 | 0.93853
3.0358 | 0.98867 | 3.0208 | 0.93854
3.036 | 0.98987 | 3.021 | 0.93853
3.0362 | 0.99092 | 3.0212 | 0.93852
3.0364 | 0.99182 | 3.0214 | 0.9385
3.0366 | 0.99258 | 3.0216 | 0.93847
3.0368 | 0.99318 | 3.0218 | 0.93843
3.037 | 0.99363 | 3.022 | 0.93839
3.0372 | 0.99393 | 3.0222 | 0.93834
3.0374 | 0.99409 | 3.0224 | 0.93827
3.0376 | 0.99409 | 3.0226 | 0.9382
3.0378 | 0.99395 | 3.0228 | 0.93813
3.038 | 0.99365 | 3.023 | 0.93804
3.0382 | 0.99321 | 3.0232 | 0.93795
3.0384 | 0.99261 | 3.0234 | 0.93785
3.0386 | 0.99187 | 3.0236 | 0.93774
3.0388 | 0.99098 | 3.0238 | 0.93762
3.039 | 0.98994 | 3.024 | 0.93845
3.0392 | 0.98875 | 3.0242 | 0.93812
3.0394 | 0.98741 | 3.0244 | 0.93778
3.0396 | 0.98718 | 3.0246 | 0.93745
3.0398 | 0.98577 | 3.0248 | 0.93711
3.04 | 0.98422 | 3.025 | 0.93678
3.0402 | 0.98254 | 3.0252 | 0.93644
3.0404 | 0.98196 | 3.0254 | 0.93611
3.0406 | 0.98149 | 3.0256 | 0.93577
3.0408 | 0.97985 | 3.0258 | 0.93544
3.041 | 0.97935 | 3.026 | 0.93723
3.0412 | 0.97896 | 3.0262 | 0.93691
3.0414 | 0.97743 | 3.0264 | 0.93661
3.0416 | 0.9758 | 3.0266 | 0.93633
3.0418 | 0.97532 | 3.0268 | 0.93606
3.042 | 0.9737 | 3.027 | 0.93581
3.0422 | 0.97325 | 3.0272 | 0.93557
3.0424 | 0.97168 | 3.0274 | 0.93535
3.0426 | 0.97002 | 3.0276 | 0.93514
3.0428 | 0.96953 | 3.0278 | 0.93592
3.043 | 0.96918 | 3.028 | 0.93554
3.0432 | 0.96899 | 3.0282 | 0.9352
3.0434 | 0.96792 | 3.0284 | 0.93488
3.0436 | 0.96725 | 3.0286 | 0.93458
3.0438 | 0.96673 | 3.0288 | 0.93431
3.044 | 0.96741 | 3.029 | 0.93406
3.0442 | 0.96701 | 3.0292 | 0.93383
3.0444 | 0.96678 | 3.0294 | 0.93363
3.0446 | 0.96694 | 3.0296 | 0.93346
3.0448 | 0.9675 | 3.0298 | 0.93331
3.045 | 0.96719 | 3.03 | 0.93318
3.0452 | 0.96809 | 3.0302 | 0.93308
3.0454 | 0.97017 | 3.0304 | 0.933
3.0456 | 0.97014 | 3.0306 | 0.93295
3.0458 | 0.97131 | 3.0308 | 0.93292
3.046 | 0.97241 | 3.031 | 0.93291
3.0462 | 0.97345 | 3.0312 | 0.93293
3.0464 | 0.97443 | 3.0314 | 0.93298
3.0466 | 0.97535 | 3.0316 | 0.93305
3.0468 | 0.97517 | 3.0318 | 0.93314
3.047 | 0.97515 | 3.032 | 0.93326
3.0472 | 0.97527 | 3.0322 | 0.9334
3.0474 | 0.97656 | 3.0324 | 0.93357
3.0476 | 0.97777 | 3.0326 | 0.93376
3.0478 | 0.97888 | 3.0328 | 0.93398
3.048 | 0.97991 | 3.033 | 0.93422
3.0482 | 0.98085 | 3.0332 | 0.93448
3.0484 | 0.98067 | 3.0334 | 0.93477
3.0486 | 0.98062 | 3.0336 | 0.93509
3.0488 | 0.98068 | 3.0338 | 0.93543
3.049 | 0.98086 | 3.034 | 0.93579
3.0492 | 0.98217 | 3.0342 | 0.93501
3.0494 | 0.98232 | 3.0344 | 0.93521
3.0496 | 0.98257 | 3.0346 | 0.93446
3.0498 | 0.98393 | 3.0348 | 0.93489
3.05 | 0.98515 | 3.035 | 0.93532
3.0502 | 0.9852 | 3.0352 | 0.93577
3.0504 | 0.98532 | 3.0354 | 0.93622
3.0506 | 0.98551 | 3.0356 | 0.93668
3.0508 | 0.98679 | 3.0358 | 0.93715
3.051 | 0.98686 | 3.036 | 0.93763
3.0512 | 0.98802 | 3.0362 | 0.93695
3.0514 | 0.98901 | 3.0364 | 0.93722
3.0516 | 0.98982 | 3.0366 | 0.9375
3.0518 | 0.99045 | 3.0368 | 0.93778
3.052 | 0.99091 | 3.037 | 0.93805
3.0522 | 0.99015 | 3.0372 | 0.93833
3.0524 | 0.99048 | 3.0374 | 0.93861
3.0526 | 0.99061 | 3.0376 | 0.93889
3.0528 | 0.98953 | 3.0378 | 0.93916
3.053 | 0.98951 | 3.038 | 0.93827
3.0532 | 0.98827 | 3.0382 | 0.93834
3.0534 | 0.98808 | 3.0384 | 0.93839
3.0536 | 0.98895 | 3.0386 | 0.93843
3.0538 | 0.98881 | 3.0388 | 0.93847
3.054 | 0.9887 | 3.039 | 0.9385
3.0542 | 0.98841 | 3.0392 | 0.93852
3.0544 | 0.98791 | 3.0394 | 0.93853
3.0546 | 0.98849 | 3.0396 | 0.93854
3.0548 | 0.98806 | 3.0398 | 0.93853
3.055 | 0.98894 | 3.04 | 0.93852
3.0552 | 0.98986 | 3.0402 | 0.9385
3.0554 | 0.98959 | 3.0404 | 0.93847
3.0556 | 0.98914 | 3.0406 | 0.93843
3.0558 | 0.98979 | 3.0408 | 0.93839
3.056 | 0.98924 | 3.041 | 0.93834
3.0562 | 0.98854 | 3.0412 | 0.93827
3.0564 | 0.98768 | 3.0414 | 0.9382
3.0566 | 0.98666 | 3.0416 | 0.93813
3.0568 | 0.98548 | 3.0418 | 0.939
3.057 | 0.9854 | 3.042 | 0.93871
3.0572 | 0.9854 | 3.0422 | 0.93937
3.0574 | 0.98548 | 3.0424 | 0.93888
3.0576 | 0.98439 | 3.0426 | 0.93935
3.0578 | 0.98318 | 3.0428 | 0.93868
3.058 | 0.98183 | 3.043 | 0.93802
3.0582 | 0.98035 | 3.0432 | 0.93737
3.0584 | 0.97873 | 3.0434 | 0.93674
3.0586 | 0.97825 | 3.0436 | 0.93613
3.0588 | 0.97786 | 3.0438 | 0.93554
3.059 | 0.97759 | 3.044 | 0.93496
3.0592 | 0.97743 | 3.0442 | 0.93439
3.0594 | 0.97614 | 3.0444 | 0.93385
3.0596 | 0.97498 | 3.0446 | 0.93332
3.0598 | 0.97417 | 3.0448 | 0.93397
3.06 | 0.97349 | 3.045 | 0.93369
3.0602 | 0.97271 | 3.0452 | 0.93343
3.0604 | 0.9731 | 3.0454 | 0.9332
3.0606 | 0.97362 | 3.0456 | 0.93299
3.0608 | 0.97428 | 3.0458 | 0.93281
3.061 | 0.97384 | 3.046 | 0.93265
3.0612 | 0.97459 | 3.0462 | 0.93251
3.0614 | 0.97424 | 3.0464 | 0.9324
3.0616 | 0.97383 | 3.0466 | 0.93232
3.0618 | 0.97336 | 3.0468 | 0.93226
3.062 | 0.97283 | 3.047 | 0.93222
3.0622 | 0.9712 | 3.0472 | 0.93221
3.0624 | 0.97202 | 3.0474 | 0.93222
3.0626 | 0.97175 | 3.0476 | 0.93226
3.0628 | 0.97037 | 3.0478 | 0.93232
3.063 | 0.97145 | 3.048 | 0.9324
3.0632 | 0.97143 | 3.0482 | 0.93251
3.0634 | 0.9726 | 3.0484 | 0.93265
3.0636 | 0.97269 | 3.0486 | 0.93281
3.0638 | 0.97169 | 3.0488 | 0.93299
3.064 | 0.97314 | 3.049 | 0.9332
3.0642 | 0.97351 | 3.0492 | 0.93343
3.0644 | 0.97383 | 3.0494 | 0.93369
3.0646 | 0.97409 | 3.0496 | 0.93397
3.0648 | 0.9743 | 3.0498 | 0.93428
3.065 | 0.97469 | 3.05 | 0.93461
3.0652 | 0.97421 | 3.0502 | 0.93496
3.0654 | 0.97492 | 3.0504 | 0.93534
3.0656 | 0.97454 | 3.0506 | 0.93574
3.0658 | 0.97432 | 3.0508 | 0.93617
3.066 | 0.97424 | 3.051 | 0.93663
3.0662 | 0.9743 | 3.0512 | 0.9371
3.0664 | 0.97448 | 3.0514 | 0.9376
3.0666 | 0.97478 | 3.0516 | 0.93813
3.0668 | 0.97623 | 3.0518 | 0.93868
3.067 | 0.97756 | 3.052 | 0.93809
3.0672 | 0.97878 | 3.0522 | 0.93847
3.0674 | 0.97885 | 3.0524 | 0.9377
3.0676 | 0.98005 | 3.0526 | 0.9379
3.0678 | 0.98113 | 3.0528 | 0.93695
3.068 | 0.98209 | 3.053 | 0.93695
3.0682 | 0.98292 | 3.0532 | 0.93695
3.0684 | 0.98364 | 3.0534 | 0.93695
3.0686 | 0.98422 | 3.0536 | 0.93695
3.0688 | 0.98469 | 3.0538 | 0.93695
3.069 | 0.984 | 3.054 | 0.93695
3.0692 | 0.9834 | 3.0542 | 0.93695
3.0694 | 0.98392 | 3.0544 | 0.93695
3.0696 | 0.98326 | 3.0546 | 0.93695
3.0698 | 0.98394 | 3.0548 | 0.93599
3.07 | 0.98492 | 3.055 | 0.93619
3.0702 | 0.98493 | 3.0552 | 0.93638
3.0704 | 0.98605 | 3.0554 | 0.93656
3.0706 | 0.98701 | 3.0556 | 0.93674
3.0708 | 0.98781 | 3.0558 | 0.9369
3.071 | 0.98845 | 3.056 | 0.93706
3.0712 | 0.98893 | 3.0562 | 0.93721
3.0714 | 0.98926 | 3.0564 | 0.93736
3.0716 | 0.98942 | 3.0566 | 0.93749
3.0718 | 0.98943 | 3.0568 | 0.93762
3.072 | 0.98928 | 3.057 | 0.93774
3.0722 | 0.98898 | 3.0572 | 0.93785
3.0724 | 0.98977 | 3.0574 | 0.93795
3.0726 | 0.98938 | 3.0576 | 0.93804
3.0728 | 0.98884 | 3.0578 | 0.93813
3.073 | 0.9894 | 3.058 | 0.9382
3.0732 | 0.98776 | 3.0582 | 0.93827
3.0734 | 0.98723 | 3.0584 | 0.93834
3.0736 | 0.98655 | 3.0586 | 0.93839
3.0738 | 0.98572 | 3.0588 | 0.93843
3.074 | 0.98496 | 3.059 | 0.93847
3.0742 | 0.98325 | 3.0592 | 0.9385
3.0744 | 0.9816 | 3.0594 | 0.93852
3.0746 | 0.98001 | 3.0596 | 0.93853
3.0748 | 0.9795 | 3.0598 | 0.93854
3.075 | 0.97778 | 3.06 | 0.93853
3.0752 | 0.97839 | 3.0602 | 0.93852
3.0754 | 0.97905 | 3.0604 | 0.9385
3.0756 | 0.97851 | 3.0606 | 0.93847
3.0758 | 0.97906 | 3.0608 | 0.93843
3.076 | 0.97968 | 3.061 | 0.93839
3.0762 | 0.98037 | 3.0612 | 0.93834
3.0764 | 0.98114 | 3.0614 | 0.93827
3.0766 | 0.98201 | 3.0616 | 0.9382
3.0768 | 0.98298 | 3.0618 | 0.93813
3.077 | 0.9828 | 3.062 | 0.93804
3.0772 | 0.9825 | 3.0622 | 0.93795
3.0774 | 0.98209 | 3.0624 | 0.93785
3.0776 | 0.98283 | 3.0626 | 0.93774
3.0778 | 0.98242 | 3.0628 | 0.93762
3.078 | 0.98191 | 3.063 | 0.93845
3.0782 | 0.98027 | 3.0632 | 0.93812
3.0784 | 0.97873 | 3.0634 | 0.93778
3.0786 | 0.97832 | 3.0636 | 0.93745
3.0788 | 0.9778 | 3.0638 | 0.93711
3.079 | 0.97611 | 3.064 | 0.93678
3.0792 | 0.97681 | 3.0642 | 0.93548
3.0794 | 0.97761 | 3.0644 | 0.93535
3.0796 | 0.97726 | 3.0646 | 0.93425
3.0798 | 0.97806 | 3.0648 | 0.9343
3.08 | 0.97898 | 3.065 | 0.9355
3.0802 | 0.97898 | 3.0652 | 0.93573
3.0804 | 0.97934 | 3.0654 | 0.93595
3.0806 | 0.9788 | 3.0656 | 0.93617
3.0808 | 0.97837 | 3.0658 | 0.93638
3.081 | 0.97805 | 3.066 | 0.93658
3.0812 | 0.97784 | 3.0662 | 0.93677
3.0814 | 0.97771 | 3.0664 | 0.93695
3.0816 | 0.97871 | 3.0666 | 0.93713
3.0818 | 0.97853 | 3.0668 | 0.9373
3.082 | 0.97842 | 3.067 | 0.93745
3.0822 | 0.97838 | 3.0672 | 0.93761
3.0824 | 0.97943 | 3.0674 | 0.93775
3.0826 | 0.98031 | 3.0676 | 0.93788
3.0828 | 0.98103 | 3.0678 | 0.93801
3.083 | 0.98055 | 3.068 | 0.93813
3.0832 | 0.98114 | 3.0682 | 0.93728
3.0834 | 0.98282 | 3.0684 | 0.93758
3.0836 | 0.98227 | 3.0686 | 0.93787
3.0838 | 0.9828 | 3.0688 | 0.93813
3.084 | 0.98211 | 3.069 | 0.93839
3.0842 | 0.98273 | 3.0692 | 0.93862
3.0844 | 0.98361 | 3.0694 | 0.93884
3.0846 | 0.98475 | 3.0696 | 0.93905
3.0848 | 0.98616 | 3.0698 | 0.93924
3.085 | 0.98657 | 3.07 | 0.93941
3.0852 | 0.9893 | 3.0702 | 0.93956
3.0854 | 0.99082 | 3.0704 | 0.9397
3.0856 | 0.99215 | 3.0706 | 0.93982
3.0858 | 0.9933 | 3.0708 | 0.93993
3.086 | 0.99426 | 3.071 | 0.94002
3.0862 | 0.99504 | 3.0712 | 0.94009
3.0864 | 0.99563 | 3.0714 | 0.94111
3.0866 | 0.99604 | 3.0716 | 0.94095
3.0868 | 0.99626 | 3.0718 | 0.94078
3.087 | 0.9963 | 3.072 | 0.94061
3.0872 | 0.99616 | 3.0722 | 0.94042
3.0874 | 0.99583 | 3.0724 | 0.94023
3.0876 | 0.99531 | 3.0726 | 0.94003
3.0878 | 0.99358 | 3.0728 | 0.93982
3.088 | 0.99291 | 3.073 | 0.93961
3.0882 | 0.99102 | 3.0732 | 0.93822
3.0884 | 0.99144 | 3.0734 | 0.93777
3.0886 | 0.99189 | 3.0736 | 0.9373
3.0888 | 0.99112 | 3.0738 | 0.93682
3.089 | 0.98913 | 3.074 | 0.93632
3.0892 | 0.98946 | 3.0742 | 0.93581
3.0894 | 0.98858 | 3.0744 | 0.93645
3.0896 | 0.98751 | 3.0746 | 0.93612
3.0898 | 0.98626 | 3.0748 | 0.93695
3.09 | 0.98482 | 3.075 | 0.93681
3.0902 | 0.9832 | 3.0752 | 0.93668
3.0904 | 0.98265 | 3.0754 | 0.93655
3.0906 | 0.98215 | 3.0756 | 0.93642
3.0908 | 0.98171 | 3.0758 | 0.93629
3.091 | 0.98133 | 3.076 | 0.93616
3.0912 | 0.98103 | 3.0762 | 0.93603
3.0914 | 0.97978 | 3.0764 | 0.9359
3.0916 | 0.97987 | 3.0766 | 0.93577
3.0918 | 0.97879 | 3.0768 | 0.93564
3.092 | 0.97884 | 3.077 | 0.93551
3.0922 | 0.97899 | 3.0772 | 0.93538
3.0924 | 0.97925 | 3.0774 | 0.93525
3.0926 | 0.97837 | 3.0776 | 0.93512
3.0928 | 0.97739 | 3.0778 | 0.93499
3.093 | 0.9763 | 3.078 | 0.93486
3.0932 | 0.97636 | 3.0782 | 0.93473
3.0934 | 0.97529 | 3.0784 | 0.93576
3.0936 | 0.97413 | 3.0786 | 0.93585
3.0938 | 0.97413 | 3.0788 | 0.93594
3.094 | 0.973 | 3.079 | 0.93604
3.0942 | 0.97305 | 3.0792 | 0.93616
3.0944 | 0.97324 | 3.0794 | 0.93627
3.0946 | 0.97358 | 3.0796 | 0.9364
3.0948 | 0.97408 | 3.0798 | 0.93653
3.095 | 0.97476 | 3.08 | 0.93668
3.0952 | 0.97562 | 3.0802 | 0.93683
3.0954 | 0.97541 | 3.0804 | 0.93699
3.0956 | 0.97516 | 3.0806 | 0.93715
3.0958 | 0.97488 | 3.0808 | 0.93733
3.096 | 0.97457 | 3.081 | 0.93751
3.0962 | 0.97421 | 3.0812 | 0.9377
3.0964 | 0.97383 | 3.0814 | 0.9379
3.0966 | 0.97341 | 3.0816 | 0.93695
3.0968 | 0.97192 | 3.0818 | 0.93695
3.097 | 0.97164 | 3.082 | 0.93695
3.0972 | 0.97132 | 3.0822 | 0.93695
3.0974 | 0.97095 | 3.0824 | 0.93695
3.0976 | 0.96951 | 3.0826 | 0.93695
3.0978 | 0.96927 | 3.0828 | 0.93695
3.098 | 0.96921 | 3.083 | 0.93695
3.0982 | 0.96931 | 3.0832 | 0.93695
3.0984 | 0.97062 | 3.0834 | 0.93695
3.0986 | 0.96982 | 3.0836 | 0.93695
3.0988 | 0.96919 | 3.0838 | 0.93695
3.099 | 0.96873 | 3.084 | 0.93695
3.0992 | 0.96967 | 3.0842 | 0.93599
3.0994 | 0.96974 | 3.0844 | 0.93523
3.0996 | 0.96995 | 3.0846 | 0.93562
3.0998 | 0.97029 | 3.0848 | 0.93599
3.1 | 0.97077 | 3.085 | 0.93635
3.1002 | 0.97136 | 3.0852 | 0.9367
3.1004 | 0.97206 | 3.0854 | 0.93702
3.1006 | 0.97286 | 3.0856 | 0.93733
3.1008 | 0.97479 | 3.0858 | 0.93762
3.101 | 0.97659 | 3.086 | 0.9379
3.1012 | 0.97722 | 3.0862 | 0.93816
3.1014 | 0.97897 | 3.0864 | 0.93841
3.1016 | 0.98184 | 3.0866 | 0.93864
3.1018 | 0.98354 | 3.0868 | 0.93885
3.102 | 0.98511 | 3.087 | 0.93809
3.1022 | 0.98654 | 3.0872 | 0.93846
3.1024 | 0.98682 | 3.0874 | 0.93882
3.1026 | 0.9882 | 3.0876 | 0.93915
3.1028 | 0.98945 | 3.0878 | 0.93946
3.103 | 0.99056 | 3.088 | 0.93974
3.1032 | 0.99153 | 3.0882 | 0.93999
3.1034 | 0.99132 | 3.0884 | 0.94023
3.1036 | 0.99119 | 3.0886 | 0.94043
3.1038 | 0.99112 | 3.0888 | 0.94062
3.104 | 0.99111 | 3.089 | 0.94078
3.1042 | 0.99115 | 3.0892 | 0.94091
3.1044 | 0.99123 | 3.0894 | 0.94102
3.1046 | 0.99237 | 3.0896 | 0.94111
3.1048 | 0.99332 | 3.0898 | 0.94117
3.105 | 0.99407 | 3.09 | 0.94121
3.1052 | 0.99464 | 3.0902 | 0.94122
3.1054 | 0.99501 | 3.0904 | 0.94121
3.1056 | 0.99518 | 3.0906 | 0.94117
3.1058 | 0.99516 | 3.0908 | 0.94111
3.106 | 0.99495 | 3.091 | 0.94102
3.1062 | 0.99455 | 3.0912 | 0.94091
3.1064 | 0.99395 | 3.0914 | 0.94174
3.1066 | 0.99316 | 3.0916 | 0.94138
3.1068 | 0.99218 | 3.0918 | 0.941
3.107 | 0.99226 | 3.092 | 0.94061
3.1072 | 0.99112 | 3.0922 | 0.9402
3.1074 | 0.98979 | 3.0924 | 0.93978
3.1076 | 0.98829 | 3.0926 | 0.93934
3.1078 | 0.98785 | 3.0928 | 0.93888
3.108 | 0.98518 | 3.093 | 0.93841
3.1082 | 0.98483 | 3.0932 | 0.93792
3.1084 | 0.98224 | 3.0934 | 0.93741
3.1086 | 0.98072 | 3.0936 | 0.93689
3.1088 | 0.98028 | 3.0938 | 0.93635
3.109 | 0.97989 | 3.094 | 0.9358
3.1092 | 0.97955 | 3.0942 | 0.93619
3.1094 | 0.97928 | 3.0944 | 0.93753
3.1096 | 0.97908 | 3.0946 | 0.93791
3.1098 | 0.97897 | 3.0948 | 0.93736
3.11 | 0.97895 | 3.095 | 0.93682
3.1102 | 0.97903 | 3.0952 | 0.9363
3.1104 | 0.97922 | 3.0954 | 0.93579
3.1106 | 0.97953 | 3.0956 | 0.9353
3.1108 | 0.97996 | 3.0958 | 0.93483
3.111 | 0.97928 | 3.096 | 0.93437
3.1112 | 0.9785 | 3.0962 | 0.93393
3.1114 | 0.9789 | 3.0964 | 0.93351
3.1116 | 0.97818 | 3.0966 | 0.9331
3.1118 | 0.97635 | 3.0968 | 0.93271
3.112 | 0.97569 | 3.097 | 0.93233
3.1122 | 0.97495 | 3.0972 | 0.93314
3.1124 | 0.97411 | 3.0974 | 0.93302
3.1126 | 0.97445 | 3.0976 | 0.93291
3.1128 | 0.97367 | 3.0978 | 0.93284
3.113 | 0.97281 | 3.098 | 0.93278
3.1132 | 0.97188 | 3.0982 | 0.93276
3.1134 | 0.97086 | 3.0984 | 0.93275
3.1136 | 0.97102 | 3.0986 | 0.93277
3.1138 | 0.97134 | 3.0988 | 0.93282
3.114 | 0.97079 | 3.099 | 0.93289
3.1142 | 0.97165 | 3.0992 | 0.93298
3.1144 | 0.97269 | 3.0994 | 0.9331
3.1146 | 0.97288 | 3.0996 | 0.93324
3.1148 | 0.97324 | 3.0998 | 0.93341
3.115 | 0.97356 | 3.1 | 0.9336
3.1152 | 0.97281 | 3.1002 | 0.93382
3.1154 | 0.97222 | 3.1004 | 0.93406
3.1156 | 0.97283 | 3.1006 | 0.93432
3.1158 | 0.97235 | 3.1008 | 0.93461
3.116 | 0.97305 | 3.101 | 0.93493
3.1162 | 0.97368 | 3.1012 | 0.93526
3.1164 | 0.97425 | 3.1014 | 0.93467
3.1166 | 0.9737 | 3.1016 | 0.93409
3.1168 | 0.97434 | 3.1018 | 0.93447
3.117 | 0.9749 | 3.102 | 0.93487
3.1172 | 0.97538 | 3.1022 | 0.93527
3.1174 | 0.97474 | 3.1024 | 0.93569
3.1176 | 0.97425 | 3.1026 | 0.93611
3.1178 | 0.97388 | 3.1028 | 0.93653
3.118 | 0.97466 | 3.103 | 0.93697
3.1182 | 0.97659 | 3.1032 | 0.93646
3.1184 | 0.97636 | 3.1034 | 0.93615
3.1186 | 0.97855 | 3.1036 | 0.937
3.1188 | 0.9796 | 3.1038 | 0.93785
3.119 | 0.98055 | 3.104 | 0.93868
3.1192 | 0.98141 | 3.1042 | 0.93951
3.1194 | 0.98217 | 3.1044 | 0.93916
3.1196 | 0.98283 | 3.1046 | 0.93859
3.1198 | 0.9834 | 3.1048 | 0.93895
3.12 | 0.98387 | 3.105 | 0.93833
3.1202 | 0.98424 | 3.1052 | 0.93885
3.1204 | 0.98452 | 3.1054 | 0.93933
3.1206 | 0.9847 | 3.1056 | 0.93978
3.1208 | 0.98375 | 3.1058 | 0.94019
3.121 | 0.98292 | 3.106 | 0.94058
3.1212 | 0.98323 | 3.1062 | 0.94093
3.1214 | 0.98343 | 3.1064 | 0.94124
3.1216 | 0.98351 | 3.1066 | 0.94153
3.1218 | 0.98348 | 3.1068 | 0.94178
3.122 | 0.98459 | 3.107 | 0.942
3.1222 | 0.98456 | 3.1072 | 0.94219
3.1224 | 0.98443 | 3.1074 | 0.94235
3.1226 | 0.9842 | 3.1076 | 0.94247
3.1228 | 0.98385 | 3.1078 | 0.94256
3.123 | 0.9834 | 3.108 | 0.94262
3.1232 | 0.98285 | 3.1082 | 0.94264
3.1234 | 0.98219 | 3.1084 | 0.94263
3.1236 | 0.98143 | 3.1086 | 0.94163
3.1238 | 0.98056 | 3.1088 | 0.94176
3.124 | 0.97958 | 3.109 | 0.94184
3.1242 | 0.97976 | 3.1092 | 0.94189
3.1244 | 0.9788 | 3.1094 | 0.94189
3.1246 | 0.97775 | 3.1096 | 0.94186
3.1248 | 0.97786 | 3.1098 | 0.94178
3.125 | 0.97685 | 3.11 | 0.94166
3.1252 | 0.97576 | 3.1102 | 0.9415
3.1254 | 0.97583 | 3.1104 | 0.9413
3.1256 | 0.97604 | 3.1106 | 0.94106
3.1258 | 0.97516 | 3.1108 | 0.94078
3.126 | 0.97546 | 3.111 | 0.94046
3.1262 | 0.97466 | 3.1112 | 0.94009
3.1264 | 0.9738 | 3.1114 | 0.93969
3.1266 | 0.97288 | 3.1116 | 0.94041
3.1268 | 0.97316 | 3.1118 | 0.9411
3.127 | 0.97235 | 3.112 | 0.9406
3.1272 | 0.97149 | 3.1122 | 0.94008
3.1274 | 0.97058 | 3.1124 | 0.93952
3.1276 | 0.97087 | 3.1126 | 0.93895
3.1278 | 0.97134 | 3.1128 | 0.93835
3.128 | 0.972 | 3.113 | 0.93773
3.1282 | 0.97057 | 3.1132 | 0.93708
3.1284 | 0.97036 | 3.1134 | 0.93757
3.1286 | 0.97137 | 3.1136 | 0.93826
3.1288 | 0.97132 | 3.1138 | 0.93798
3.129 | 0.97021 | 3.114 | 0.93769
3.1292 | 0.96929 | 3.1142 | 0.93739
3.1294 | 0.96959 | 3.1144 | 0.93708
3.1296 | 0.96984 | 3.1146 | 0.93677
3.1298 | 0.97004 | 3.1148 | 0.93645
3.13 | 0.97021 | 3.115 | 0.93612
3.1302 | 0.96929 | 3.1152 | 0.93695
3.1304 | 0.96958 | 3.1154 | 0.93681
3.1306 | 0.96878 | 3.1156 | 0.93668
3.1308 | 0.96918 | 3.1158 | 0.93655
3.131 | 0.97078 | 3.116 | 0.93642
3.1312 | 0.97255 | 3.1162 | 0.93629
3.1314 | 0.97324 | 3.1164 | 0.93616
3.1316 | 0.97388 | 3.1166 | 0.93603
3.1318 | 0.97345 | 3.1168 | 0.9359
3.132 | 0.97319 | 3.117 | 0.93577
3.1322 | 0.97309 | 3.1172 | 0.93564
3.1324 | 0.97315 | 3.1174 | 0.93551
3.1326 | 0.97335 | 3.1176 | 0.93538
3.1328 | 0.97369 | 3.1178 | 0.93525
3.133 | 0.97415 | 3.118 | 0.93512
3.1332 | 0.97577 | 3.1182 | 0.93499
3.1334 | 0.97728 | 3.1184 | 0.93486
3.1336 | 0.97869 | 3.1186 | 0.93473
3.1338 | 0.97896 | 3.1188 | 0.93576
3.134 | 0.97933 | 3.119 | 0.93585
3.1342 | 0.98085 | 3.1192 | 0.93594
3.1344 | 0.98223 | 3.1194 | 0.93604
3.1346 | 0.9835 | 3.1196 | 0.93616
3.1348 | 0.98464 | 3.1198 | 0.93627
3.135 | 0.98463 | 3.12 | 0.9364
3.1352 | 0.98574 | 3.1202 | 0.93653
3.1354 | 0.98672 | 3.1204 | 0.93668
3.1356 | 0.98757 | 3.1206 | 0.93683
3.1358 | 0.98828 | 3.1208 | 0.93699
3.136 | 0.98887 | 3.121 | 0.93715
3.1362 | 0.98932 | 3.1212 | 0.93733
3.1364 | 0.98964 | 3.1214 | 0.93751
3.1366 | 0.98983 | 3.1216 | 0.9377
3.1368 | 0.98989 | 3.1218 | 0.9379
3.137 | 0.98981 | 3.122 | 0.93695
3.1372 | 0.98961 | 3.1222 | 0.93695
3.1374 | 0.98927 | 3.1224 | 0.93695
3.1376 | 0.98776 | 3.1226 | 0.93695
3.1378 | 0.98634 | 3.1228 | 0.93695
3.138 | 0.985 | 3.123 | 0.93695
3.1382 | 0.98372 | 3.1232 | 0.93695
3.1384 | 0.98479 | 3.1234 | 0.93695
3.1386 | 0.98466 | 3.1236 | 0.93695
3.1388 | 0.98438 | 3.1238 | 0.93695
3.139 | 0.98291 | 3.124 | 0.93695
3.1392 | 0.98379 | 3.1242 | 0.93695
3.1394 | 0.98473 | 3.1244 | 0.93695
3.1396 | 0.98449 | 3.1246 | 0.93695
3.1398 | 0.98409 | 3.1248 | 0.93695
3.14 | 0.98355 | 3.125 | 0.93695
3.1402 | 0.98286 | 3.1252 | 0.93695
3.1404 | 0.98328 | 3.1254 | 0.93695
3.1406 | 0.98253 | 3.1256 | 0.93695
3.1408 | 0.98289 | 3.1258 | 0.93695
3.141 | 0.98208 | 3.126 | 0.93695
3.1412 | 0.98115 | 3.1262 | 0.93695
3.1414 | 0.98008 | 3.1264 | 0.93695
3.1416 | 0.97888 | 3.1266 | 0.93695
3.1418 | 0.97755 | 3.1268 | 0.93695
3.142 | 0.97734 | 3.127 | 0.93695
3.1422 | 0.97724 | 3.1272 | 0.93695
3.1424 | 0.97724 | 3.1274 | 0.93695
3.1426 | 0.97633 | 3.1276 | 0.93695
3.1428 | 0.9768 | 3.1278 | 0.93695
3.143 | 0.97739 | 3.128 | 0.93695
3.1432 | 0.97709 | 3.1282 | 0.93695
3.1434 | 0.97692 | 3.1284 | 0.93695
3.1436 | 0.97667 | 3.1286 | 0.93695
3.1438 | 0.97633 | 3.1288 | 0.93695
3.144 | 0.97715 | 3.129 | 0.9379
3.1442 | 0.97813 | 3.1292 | 0.9377
3.1444 | 0.97799 | 3.1294 | 0.93751
3.1446 | 0.97779 | 3.1296 | 0.93733
3.1448 | 0.97752 | 3.1298 | 0.93715
3.145 | 0.97718 | 3.13 | 0.93699
3.1452 | 0.97802 | 3.1302 | 0.93683
3.1454 | 0.97777 | 3.1304 | 0.93668
3.1456 | 0.97643 | 3.1306 | 0.93653
3.1458 | 0.97523 | 3.1308 | 0.9364
3.146 | 0.97522 | 3.131 | 0.93627
3.1462 | 0.97513 | 3.1312 | 0.93616
3.1464 | 0.97496 | 3.1314 | 0.93604
3.1466 | 0.97367 | 3.1316 | 0.93594
3.1468 | 0.97252 | 3.1318 | 0.93585
3.147 | 0.9715 | 3.132 | 0.93576
3.1472 | 0.97164 | 3.1322 | 0.93569
3.1474 | 0.97063 | 3.1324 | 0.93562
3.1476 | 0.97077 | 3.1326 | 0.93556
3.1478 | 0.97205 | 3.1328 | 0.9355
3.148 | 0.97241 | 3.133 | 0.93546
3.1482 | 0.97312 | 3.1332 | 0.93542
3.1484 | 0.97417 | 3.1334 | 0.93539
3.1486 | 0.9743 | 3.1336 | 0.93537
3.1488 | 0.97455 | 3.1338 | 0.93536
3.149 | 0.97593 | 3.134 | 0.93536
3.1492 | 0.97741 | 3.1342 | 0.93536
3.1494 | 0.97796 | 3.1344 | 0.93537
3.1496 | 0.9786 | 3.1346 | 0.93539
3.1498 | 0.98036 | 3.1348 | 0.93542
3.15 | 0.98197 | 3.135 | 0.93546
3.1502 | 0.98242 | 3.1352 | 0.9355
3.1504 | 0.98293 | 3.1354 | 0.93556
3.1506 | 0.98352 | 3.1356 | 0.93562
3.1508 | 0.98416 | 3.1358 | 0.93569
3.151 | 0.98485 | 3.136 | 0.93576
3.1512 | 0.98558 | 3.1362 | 0.93585
3.1514 | 0.98633 | 3.1364 | 0.93594
3.1516 | 0.98815 | 3.1366 | 0.93604
3.1518 | 0.98873 | 3.1368 | 0.93616
3.152 | 0.98932 | 3.137 | 0.93627
3.1522 | 0.98992 | 3.1372 | 0.9364
3.1524 | 0.99051 | 3.1374 | 0.93653
3.1526 | 0.99212 | 3.1376 | 0.93668
3.1528 | 0.99372 | 3.1378 | 0.93683
3.153 | 0.99427 | 3.138 | 0.93699
3.1532 | 0.99481 | 3.1382 | 0.93715
3.1534 | 0.9976 | 3.1384 | 0.93733
3.1536 | 0.99808 | 3.1386 | 0.93751
3.1538 | 0.99852 | 3.1388 | 0.9377
3.154 | 0.99893 | 3.139 | 0.9379
3.1542 | 0.99929 | 3.1392 | 0.93695
3.1544 | 1.00063 | 3.1394 | 0.93695
3.1546 | 1.00168 | 3.1396 | 0.93695
3.1548 | 1.00245 | 3.1398 | 0.93695
3.155 | 1.00295 | 3.14 | 0.93695
3.1552 | 1.00212 | 3.1402 | 0.9379
3.1554 | 1.00227 | 3.1404 | 0.9377
3.1556 | 1.00212 | 3.1406 | 0.93751
3.1558 | 1.00295 | 3.1408 | 0.93733
3.156 | 1.00268 | 3.141 | 0.93715
3.1562 | 1.00235 | 3.1412 | 0.93699
3.1564 | 1.00175 | 3.1414 | 0.93683
3.1566 | 0.99982 | 3.1416 | 0.93764
3.1568 | 1.00013 | 3.1418 | 0.93825
3.157 | 1.00038 | 3.142 | 0.93773
3.1572 | 1.00057 | 3.1422 | 0.93723
3.1574 | 0.99948 | 3.1424 | 0.93675
3.1576 | 0.99937 | 3.1426 | 0.9363
3.1578 | 0.99798 | 3.1428 | 0.93587
3.158 | 0.99633 | 3.143 | 0.93546
3.1582 | 0.99465 | 3.1432 | 0.93604
3.1584 | 0.9942 | 3.1434 | 0.93549
3.1586 | 0.99373 | 3.1436 | 0.93497
3.1588 | 0.99324 | 3.1438 | 0.93448
3.159 | 0.99275 | 3.144 | 0.93402
3.1592 | 0.991 | 3.1442 | 0.9336
3.1594 | 0.9903 | 3.1444 | 0.9332
3.1596 | 0.9896 | 3.1446 | 0.93285
3.1598 | 0.98893 | 3.1448 | 0.93252
3.16 | 0.98703 | 3.145 | 0.93223
3.1602 | 0.98391 | 3.1452 | 0.93196
3.1604 | 0.98206 | 3.1454 | 0.93174
3.1606 | 0.9815 | 3.1456 | 0.93154
3.1608 | 0.98096 | 3.1458 | 0.93138
3.161 | 0.98047 | 3.146 | 0.93125
3.1612 | 0.98002 | 3.1462 | 0.93115
3.1614 | 0.97963 | 3.1464 | 0.93108
3.1616 | 0.9793 | 3.1466 | 0.93105
3.1618 | 0.9778 | 3.1468 | 0.93105
3.162 | 0.9774 | 3.147 | 0.93108
3.1622 | 0.97708 | 3.1472 | 0.93115
3.1624 | 0.97686 | 3.1474 | 0.93125
3.1626 | 0.97674 | 3.1476 | 0.93138
3.1628 | 0.97547 | 3.1478 | 0.93154
3.163 | 0.97534 | 3.148 | 0.93174
3.1632 | 0.9743 | 3.1482 | 0.93196
3.1634 | 0.9736 | 3.1484 | 0.93223
3.1636 | 0.97302 | 3.1486 | 0.93348
3.1638 | 0.97359 | 3.1488 | 0.93361
3.164 | 0.97429 | 3.149 | 0.93377
3.1642 | 0.97409 | 3.1492 | 0.93398
3.1644 | 0.97426 | 3.1494 | 0.93423
3.1646 | 0.97456 | 3.1496 | 0.93452
3.1648 | 0.97477 | 3.1498 | 0.93485
3.165 | 0.97489 | 3.15 | 0.93522
3.1652 | 0.97493 | 3.1502 | 0.93563
3.1654 | 0.97613 | 3.1504 | 0.93492
3.1656 | 0.97622 | 3.1506 | 0.9352
3.1658 | 0.9752 | 3.1508 | 0.9355
3.166 | 0.97535 | 3.151 | 0.93585
3.1662 | 0.97667 | 3.1512 | 0.93622
3.1664 | 0.97688 | 3.1514 | 0.93663
3.1666 | 0.977 | 3.1516 | 0.93707
3.1668 | 0.97831 | 3.1518 | 0.93638
3.167 | 0.97748 | 3.152 | 0.9355
3.1672 | 0.97679 | 3.1522 | 0.9356
3.1674 | 0.97624 | 3.1524 | 0.93571
3.1676 | 0.97582 | 3.1526 | 0.93584
3.1678 | 0.97655 | 3.1528 | 0.93599
3.168 | 0.97717 | 3.153 | 0.93615
3.1682 | 0.97769 | 3.1532 | 0.93633
3.1684 | 0.97936 | 3.1534 | 0.93536
3.1686 | 0.9799 | 3.1536 | 0.93536
3.1688 | 0.97931 | 3.1538 | 0.93536
3.169 | 0.97988 | 3.154 | 0.93537
3.1692 | 0.98033 | 3.1542 | 0.93539
3.1694 | 0.98068 | 3.1544 | 0.93542
3.1696 | 0.9799 | 3.1546 | 0.93546
3.1698 | 0.98025 | 3.1548 | 0.9355
3.17 | 0.98049 | 3.155 | 0.93556
3.1702 | 0.98062 | 3.1552 | 0.93562
3.1704 | 0.98189 | 3.1554 | 0.93569
3.1706 | 0.98225 | 3.1556 | 0.93576
3.1708 | 0.98169 | 3.1558 | 0.93585
3.171 | 0.98227 | 3.156 | 0.93594
3.1712 | 0.98274 | 3.1562 | 0.93604
3.1714 | 0.9831 | 3.1564 | 0.93616
3.1716 | 0.98334 | 3.1566 | 0.93531
3.1718 | 0.98347 | 3.1568 | 0.93564
3.172 | 0.98348 | 3.157 | 0.93501
3.1722 | 0.98338 | 3.1572 | 0.93553
3.1724 | 0.98317 | 3.1574 | 0.93605
3.1726 | 0.9818 | 3.1576 | 0.93656
3.1728 | 0.98054 | 3.1578 | 0.93706
3.173 | 0.9804 | 3.158 | 0.93756
3.1732 | 0.98014 | 3.1582 | 0.93804
3.1734 | 0.97996 | 3.1584 | 0.93852
3.1736 | 0.98114 | 3.1586 | 0.93899
3.1738 | 0.98115 | 3.1588 | 0.93828
3.174 | 0.98105 | 3.159 | 0.93852
3.1742 | 0.98082 | 3.1592 | 0.93874
3.1744 | 0.98172 | 3.1594 | 0.93894
3.1746 | 0.98171 | 3.1596 | 0.93913
3.1748 | 0.98077 | 3.1598 | 0.9393
3.175 | 0.98096 | 3.16 | 0.93946
3.1752 | 0.98103 | 3.1602 | 0.93959
3.1754 | 0.98098 | 3.1604 | 0.93972
3.1756 | 0.97977 | 3.1606 | 0.93982
3.1758 | 0.97968 | 3.1608 | 0.93991
3.176 | 0.98073 | 3.161 | 0.93999
3.1762 | 0.98061 | 3.1612 | 0.94004
3.1764 | 0.98037 | 3.1614 | 0.94008
3.1766 | 0.98001 | 3.1616 | 0.94011
3.1768 | 0.97953 | 3.1618 | 0.94012
3.177 | 0.97892 | 3.162 | 0.94107
3.1772 | 0.97945 | 3.1622 | 0.94084
3.1774 | 0.98009 | 3.1624 | 0.94061
3.1776 | 0.98085 | 3.1626 | 0.94037
3.1778 | 0.98173 | 3.1628 | 0.94012
3.178 | 0.98149 | 3.163 | 0.93986
3.1782 | 0.98117 | 3.1632 | 0.9396
3.1784 | 0.98076 | 3.1634 | 0.93933
3.1786 | 0.98026 | 3.1636 | 0.93905
3.1788 | 0.97967 | 3.1638 | 0.93876
3.179 | 0.98025 | 3.164 | 0.93846
3.1792 | 0.97972 | 3.1642 | 0.93815
3.1794 | 0.9791 | 3.1644 | 0.93784
3.1796 | 0.97842 | 3.1646 | 0.93752
3.1798 | 0.9789 | 3.1648 | 0.93719
3.18 | 0.97829 | 3.165 | 0.93685
3.1802 | 0.9776 | 3.1652 | 0.9365
3.1804 | 0.97685 | 3.1654 | 0.9371
3.1806 | 0.97499 | 3.1656 | 0.93654
3.1808 | 0.97453 | 3.1658 | 0.93598
3.181 | 0.97548 | 3.166 | 0.93542
3.1812 | 0.97428 | 3.1662 | 0.93485
3.1814 | 0.97324 | 3.1664 | 0.93429
3.1816 | 0.97233 | 3.1666 | 0.93373
3.1818 | 0.97154 | 3.1668 | 0.93433
3.182 | 0.97088 | 3.167 | 0.93399
3.1822 | 0.97033 | 3.1672 | 0.93481
3.1824 | 0.96987 | 3.1674 | 0.9347
3.1826 | 0.96951 | 3.1676 | 0.9346
3.1828 | 0.97152 | 3.1678 | 0.93452
3.183 | 0.97363 | 3.168 | 0.9335
3.1832 | 0.97458 | 3.1682 | 0.93365
3.1834 | 0.9754 | 3.1684 | 0.93381
3.1836 | 0.97737 | 3.1686 | 0.93397
3.1838 | 0.97818 | 3.1688 | 0.93415
3.184 | 0.97888 | 3.169 | 0.93433
3.1842 | 0.97843 | 3.1692 | 0.93452
3.1844 | 0.97911 | 3.1694 | 0.93472
3.1846 | 0.97968 | 3.1696 | 0.93493
3.1848 | 0.98034 | 3.1698 | 0.93515
3.185 | 0.98236 | 3.17 | 0.93441
3.1852 | 0.9822 | 3.1702 | 0.93389
3.1854 | 0.98318 | 3.1704 | 0.93452
3.1856 | 0.983 | 3.1706 | 0.93514
3.1858 | 0.98417 | 3.1708 | 0.93576
3.186 | 0.98439 | 3.171 | 0.93637
3.1862 | 0.98471 | 3.1712 | 0.93697
3.1864 | 0.98509 | 3.1714 | 0.93756
3.1866 | 0.98658 | 3.1716 | 0.93814
3.1868 | 0.9879 | 3.1718 | 0.93871
3.187 | 0.98907 | 3.172 | 0.93928
3.1872 | 0.99008 | 3.1722 | 0.93867
3.1874 | 0.9899 | 3.1724 | 0.93901
3.1876 | 0.99081 | 3.1726 | 0.93933
3.1878 | 0.99155 | 3.1728 | 0.93963
3.188 | 0.99213 | 3.173 | 0.93991
3.1882 | 0.99254 | 3.1732 | 0.94018
3.1884 | 0.99278 | 3.1734 | 0.94044
3.1886 | 0.99285 | 3.1736 | 0.94067
3.1888 | 0.99276 | 3.1738 | 0.94089
3.189 | 0.9925 | 3.174 | 0.9411
3.1892 | 0.99208 | 3.1742 | 0.94128
3.1894 | 0.99148 | 3.1744 | 0.94145
3.1896 | 0.99072 | 3.1746 | 0.94161
3.1898 | 0.9898 | 3.1748 | 0.94175
3.19 | 0.9887 | 3.175 | 0.94187
3.1902 | 0.98744 | 3.1752 | 0.94198
3.1904 | 0.98601 | 3.1754 | 0.94207
3.1906 | 0.98442 | 3.1756 | 0.94097
3.1908 | 0.98391 | 3.1758 | 0.94081
3.191 | 0.98347 | 3.176 | 0.94063
3.1912 | 0.98185 | 3.1762 | 0.94042
3.1914 | 0.98031 | 3.1764 | 0.94019
3.1916 | 0.97906 | 3.1766 | 0.93993
3.1918 | 0.97811 | 3.1768 | 0.94061
3.192 | 0.97849 | 3.177 | 0.9401
3.1922 | 0.97896 | 3.1772 | 0.93958
3.1924 | 0.97848 | 3.1774 | 0.93904
3.1926 | 0.97833 | 3.1776 | 0.93849
3.1928 | 0.97952 | 3.1778 | 0.93792
3.193 | 0.97852 | 3.178 | 0.93733
3.1932 | 0.97761 | 3.1782 | 0.93789
3.1934 | 0.97679 | 3.1784 | 0.93749
3.1936 | 0.97604 | 3.1786 | 0.93708
3.1938 | 0.97536 | 3.1788 | 0.93666
3.194 | 0.97474 | 3.179 | 0.93623
3.1942 | 0.97519 | 3.1792 | 0.93579
3.1944 | 0.9757 | 3.1794 | 0.93535
3.1946 | 0.97522 | 3.1796 | 0.9349
3.1948 | 0.97581 | 3.1798 | 0.93444
3.195 | 0.97748 | 3.18 | 0.93397
3.1952 | 0.97794 | 3.1802 | 0.93466
3.1954 | 0.97947 | 3.1804 | 0.93556
3.1956 | 0.97981 | 3.1806 | 0.9355
3.1958 | 0.98021 | 3.1808 | 0.93546
3.196 | 0.98088 | 3.181 | 0.93542
3.1962 | 0.98288 | 3.1812 | 0.93539
3.1964 | 0.9839 | 3.1814 | 0.93537
3.1966 | 0.98521 | 3.1816 | 0.93536
3.1968 | 0.98556 | 3.1818 | 0.93536
3.197 | 0.98596 | 3.182 | 0.93536
3.1972 | 0.98642 | 3.1822 | 0.93537
3.1974 | 0.98691 | 3.1824 | 0.93539
3.1976 | 0.98869 | 3.1826 | 0.93542
3.1978 | 0.98946 | 3.1828 | 0.93546
3.198 | 0.9913 | 3.183 | 0.9355
3.1982 | 0.99293 | 3.1832 | 0.93556
3.1984 | 0.99435 | 3.1834 | 0.93562
3.1986 | 0.99558 | 3.1836 | 0.93569
3.1988 | 0.9966 | 3.1838 | 0.93576
3.199 | 0.99743 | 3.184 | 0.93585
3.1992 | 0.99805 | 3.1842 | 0.93594
3.1994 | 0.99743 | 3.1844 | 0.93604
3.1996 | 0.99683 | 3.1846 | 0.93616
3.1998 | 0.99726 | 3.1848 | 0.93627
3.2 | 0.99644 | 3.185 | 0.9364
3.2002 | 0.99562 | 3.1852 | 0.93653
3.2004 | 0.99478 | 3.1854 | 0.93668
3.2006 | 0.99393 | 3.1856 | 0.93683
3.2008 | 0.99304 | 3.1858 | 0.93699
3.201 | 0.99314 | 3.186 | 0.93715
3.2012 | 0.99195 | 3.1862 | 0.93733
3.2014 | 0.99175 | 3.1864 | 0.93751
3.2016 | 0.99252 | 3.1866 | 0.9377
3.2018 | 0.99223 | 3.1868 | 0.9379
3.202 | 0.99315 | 3.187 | 0.93599
3.2022 | 0.99176 | 3.1872 | 0.93523
3.2024 | 0.99135 | 3.1874 | 0.93562
3.2026 | 0.99194 | 3.1876 | 0.93599
3.2028 | 0.99147 | 3.1878 | 0.93635
3.203 | 0.98993 | 3.188 | 0.9367
3.2032 | 0.99064 | 3.1882 | 0.93702
3.2034 | 0.99132 | 3.1884 | 0.93733
3.2036 | 0.99095 | 3.1886 | 0.93762
3.2038 | 0.99078 | 3.1888 | 0.9379
3.204 | 0.99081 | 3.189 | 0.93816
3.2042 | 0.99104 | 3.1892 | 0.93841
3.2044 | 0.99022 | 3.1894 | 0.93864
3.2046 | 0.99062 | 3.1896 | 0.93885
3.2048 | 0.99225 | 3.1898 | 0.93904
3.205 | 0.99261 | 3.19 | 0.93922
3.2052 | 0.99271 | 3.1902 | 0.93939
3.2054 | 0.99257 | 3.1904 | 0.93953
3.2056 | 0.99218 | 3.1906 | 0.93966
3.2058 | 0.99155 | 3.1908 | 0.93978
3.206 | 0.99193 | 3.191 | 0.93988
3.2062 | 0.99126 | 3.1912 | 0.93996
3.2064 | 0.98955 | 3.1914 | 0.94098
3.2066 | 0.9901 | 3.1916 | 0.94179
3.2068 | 0.98961 | 3.1918 | 0.94239
3.207 | 0.99036 | 3.192 | 0.94279
3.2072 | 0.99111 | 3.1922 | 0.94204
3.2074 | 0.99186 | 3.1924 | 0.94131
3.2076 | 0.99263 | 3.1926 | 0.94059
3.2078 | 0.99341 | 3.1928 | 0.93989
3.208 | 0.99423 | 3.193 | 0.9392
3.2082 | 0.99383 | 3.1932 | 0.93949
3.2084 | 0.99325 | 3.1934 | 0.93864
3.2086 | 0.99248 | 3.1936 | 0.93781
3.2088 | 0.99153 | 3.1938 | 0.93701
3.209 | 0.99039 | 3.194 | 0.93623
3.2092 | 0.98907 | 3.1942 | 0.93643
3.2094 | 0.98756 | 3.1944 | 0.9355
3.2096 | 0.98712 | 3.1946 | 0.93557
3.2098 | 0.98674 | 3.1948 | 0.93546
3.21 | 0.98515 | 3.195 | 0.93424
3.2102 | 0.98466 | 3.1952 | 0.93402
3.2104 | 0.98423 | 3.1954 | 0.93366
3.2106 | 0.98387 | 3.1956 | 0.93219
3.2108 | 0.9836 | 3.1958 | 0.93079
3.211 | 0.98342 | 3.196 | 0.92945
3.2112 | 0.98208 | 3.1962 | 0.92818
3.2114 | 0.98188 | 3.1964 | 0.92697
3.2116 | 0.98053 | 3.1966 | 0.92583
3.2118 | 0.97907 | 3.1968 | 0.92475
3.212 | 0.97875 | 3.197 | 0.92374
3.2122 | 0.97626 | 3.1972 | 0.92396
3.2124 | 0.97617 | 3.1974 | 0.92446
3.2126 | 0.9739 | 3.1976 | 0.92409
3.2128 | 0.97175 | 3.1978 | 0.92379
3.213 | 0.97199 | 3.198 | 0.92358
3.2132 | 0.9713 | 3.1982 | 0.92345
3.2134 | 0.96969 | 3.1984 | 0.9234
3.2136 | 0.96818 | 3.1986 | 0.92343
3.2138 | 0.96803 | 3.1988 | 0.92355
3.214 | 0.96818 | 3.199 | 0.92374
3.2142 | 0.96866 | 3.1992 | 0.92402
3.2144 | 0.97048 | 3.1994 | 0.92438
3.2146 | 0.97138 | 3.1996 | 0.92482
3.2148 | 0.97259 | 3.1998 | 0.92534
3.215 | 0.97391 | 3.2 | 0.92595
3.2152 | 0.97407 | 3.2002 | 0.92663
3.2154 | 0.97433 | 3.2004 | 0.9274
3.2156 | 0.9757 | 3.2006 | 0.92825
3.2158 | 0.97589 | 3.2008 | 0.92918
3.216 | 0.97617 | 3.201 | 0.93019
3.2162 | 0.9765 | 3.2012 | 0.93128
3.2164 | 0.97816 | 3.2014 | 0.93246
3.2166 | 0.98009 | 3.2016 | 0.93254
3.2168 | 0.98105 | 3.2018 | 0.9325
3.217 | 0.98331 | 3.202 | 0.93231
3.2172 | 0.98459 | 3.2022 | 0.93197
3.2174 | 0.9859 | 3.2024 | 0.93264
3.2176 | 0.98725 | 3.2026 | 0.93336
3.2178 | 0.98966 | 3.2028 | 0.93412
3.218 | 0.99186 | 3.203 | 0.93494
3.2182 | 0.99386 | 3.2032 | 0.93485
3.2184 | 0.99462 | 3.2034 | 0.93479
3.2186 | 0.9954 | 3.2036 | 0.93573
3.2188 | 0.99618 | 3.2038 | 0.9367
3.219 | 0.99696 | 3.204 | 0.9377
3.2192 | 0.99772 | 3.2042 | 0.93874
3.2194 | 0.9995 | 3.2044 | 0.93864
3.2196 | 1.00102 | 3.2046 | 0.93953
3.2198 | 1.00231 | 3.2048 | 0.93927
3.22 | 1.00334 | 3.205 | 0.93882
3.2202 | 1.00414 | 3.2052 | 0.93934
3.2204 | 1.00365 | 3.2054 | 0.9387
3.2206 | 1.00416 | 3.2056 | 0.93785
3.2208 | 1.00442 | 3.2058 | 0.93699
3.221 | 1.00339 | 3.206 | 0.93728
3.2212 | 1.00336 | 3.2062 | 0.93756
3.2214 | 1.00202 | 3.2064 | 0.93782
3.2216 | 1.00064 | 3.2066 | 0.93711
3.2218 | 1.00024 | 3.2068 | 0.93753
3.222 | 0.99955 | 3.207 | 0.93794
3.2222 | 0.99859 | 3.2072 | 0.93832
3.2224 | 0.99756 | 3.2074 | 0.93867
3.2226 | 0.99545 | 3.2076 | 0.939
3.2228 | 0.99453 | 3.2078 | 0.93931
3.223 | 0.99376 | 3.208 | 0.93959
3.2232 | 0.9919 | 3.2082 | 0.93985
3.2234 | 0.99122 | 3.2084 | 0.94008
3.2236 | 0.99068 | 3.2086 | 0.94029
3.2238 | 0.99134 | 3.2088 | 0.94047
3.224 | 0.99192 | 3.209 | 0.94063
3.2242 | 0.99245 | 3.2092 | 0.94076
3.2244 | 0.99293 | 3.2094 | 0.94087
3.2246 | 0.99211 | 3.2096 | 0.94096
3.2248 | 0.99229 | 3.2098 | 0.94102
3.225 | 0.99243 | 3.21 | 0.94106
3.2252 | 0.99027 | 3.2102 | 0.94203
3.2254 | 0.99036 | 3.2104 | 0.94182
3.2256 | 0.99043 | 3.2106 | 0.94159
3.2258 | 0.98923 | 3.2108 | 0.94134
3.226 | 0.98905 | 3.211 | 0.94108
3.2262 | 0.98887 | 3.2112 | 0.94081
3.2264 | 0.98869 | 3.2114 | 0.94051
3.2266 | 0.98852 | 3.2116 | 0.94116
3.2268 | 0.98838 | 3.2118 | 0.94064
3.227 | 0.98827 | 3.212 | 0.9401
3.2272 | 0.98819 | 3.2122 | 0.93956
3.2274 | 0.98817 | 3.2124 | 0.93901
3.2276 | 0.9882 | 3.2126 | 0.93845
3.2278 | 0.9883 | 3.2128 | 0.93788
3.228 | 0.98721 | 3.213 | 0.93731
3.2282 | 0.98598 | 3.2132 | 0.93672
3.2284 | 0.98356 | 3.2134 | 0.9373
3.2286 | 0.9835 | 3.2136 | 0.93692
3.2288 | 0.98351 | 3.2138 | 0.93749
3.229 | 0.98361 | 3.214 | 0.93691
3.2292 | 0.9838 | 3.2142 | 0.93729
3.2294 | 0.98409 | 3.2144 | 0.93653
3.2296 | 0.98323 | 3.2146 | 0.93578
3.2298 | 0.98226 | 3.2148 | 0.93504
3.23 | 0.98118 | 3.215 | 0.93432
3.2302 | 0.97998 | 3.2152 | 0.93362
3.2304 | 0.97866 | 3.2154 | 0.93294
3.2306 | 0.97849 | 3.2156 | 0.93227
3.2308 | 0.97718 | 3.2158 | 0.93162
3.231 | 0.97577 | 3.216 | 0.93215
3.2312 | 0.97447 | 3.2162 | 0.93174
3.2314 | 0.97226 | 3.2164 | 0.93136
3.2316 | 0.97245 | 3.2166 | 0.93101
3.2318 | 0.97172 | 3.2168 | 0.93185
3.232 | 0.97008 | 3.217 | 0.93176
3.2322 | 0.96855 | 3.2172 | 0.9317
3.2324 | 0.96816 | 3.2174 | 0.93168
3.2326 | 0.96786 | 3.2176 | 0.93168
3.2328 | 0.96893 | 3.2178 | 0.93268
3.233 | 0.9701 | 3.218 | 0.93256
3.2332 | 0.9714 | 3.2182 | 0.93247
3.2334 | 0.97282 | 3.2184 | 0.93243
3.2336 | 0.97334 | 3.2186 | 0.93242
3.2338 | 0.97526 | 3.2188 | 0.93246
3.234 | 0.97503 | 3.219 | 0.93254
3.2342 | 0.97493 | 3.2192 | 0.93265
3.2344 | 0.976 | 3.2194 | 0.93281
3.2346 | 0.97697 | 3.2196 | 0.93301
3.2348 | 0.97681 | 3.2198 | 0.93325
3.235 | 0.97677 | 3.22 | 0.93354
3.2352 | 0.97788 | 3.2202 | 0.93386
3.2354 | 0.98012 | 3.2204 | 0.93305
3.2356 | 0.98123 | 3.2206 | 0.93228
3.2358 | 0.9812 | 3.2208 | 0.9327
3.236 | 0.98231 | 3.221 | 0.93315
3.2362 | 0.98331 | 3.2212 | 0.93362
3.2364 | 0.98419 | 3.2214 | 0.93411
3.2366 | 0.98496 | 3.2216 | 0.93463
3.2368 | 0.98458 | 3.2218 | 0.934
3.237 | 0.98534 | 3.222 | 0.93435
3.2372 | 0.98597 | 3.2222 | 0.93472
3.2374 | 0.98648 | 3.2224 | 0.9351
3.2376 | 0.98687 | 3.2226 | 0.9355
3.2378 | 0.98713 | 3.2228 | 0.93592
3.238 | 0.98727 | 3.223 | 0.93635
3.2382 | 0.98729 | 3.2232 | 0.9368
3.2384 | 0.98718 | 3.2234 | 0.93727
3.2386 | 0.98821 | 3.2236 | 0.93775
3.2388 | 0.98809 | 3.2238 | 0.93824
3.239 | 0.98786 | 3.224 | 0.93759
3.2392 | 0.98648 | 3.2242 | 0.9379
3.2394 | 0.98623 | 3.2244 | 0.9361
3.2396 | 0.98586 | 3.2246 | 0.93641
3.2398 | 0.98537 | 3.2248 | 0.93672
3.24 | 0.98476 | 3.225 | 0.93702
3.2402 | 0.98402 | 3.2252 | 0.93731
3.2404 | 0.98316 | 3.2254 | 0.93759
3.2406 | 0.98217 | 3.2256 | 0.93786
3.2408 | 0.98106 | 3.2258 | 0.93813
3.241 | 0.97983 | 3.226 | 0.93838
3.2412 | 0.97848 | 3.2262 | 0.93863
3.2414 | 0.97723 | 3.2264 | 0.93887
3.2416 | 0.9763 | 3.2266 | 0.93911
3.2418 | 0.97548 | 3.2268 | 0.93933
3.242 | 0.97578 | 3.227 | 0.93955
3.2422 | 0.97517 | 3.2272 | 0.93975
3.2424 | 0.97592 | 3.2274 | 0.93995
3.2426 | 0.97553 | 3.2276 | 0.94015
3.2428 | 0.97527 | 3.2278 | 0.94033
3.243 | 0.97512 | 3.228 | 0.93934
3.2432 | 0.97383 | 3.2282 | 0.93929
3.2434 | 0.97265 | 3.2284 | 0.93922
3.2436 | 0.97157 | 3.2286 | 0.93914
3.2438 | 0.97184 | 3.2288 | 0.93904
3.244 | 0.97221 | 3.229 | 0.93893
3.2442 | 0.9737 | 3.2292 | 0.9388
3.2444 | 0.97529 | 3.2294 | 0.93865
3.2446 | 0.97574 | 3.2296 | 0.93849
3.2448 | 0.97607 | 3.2298 | 0.93831
3.245 | 0.97754 | 3.23 | 0.93811
3.2452 | 0.97913 | 3.2302 | 0.9379
3.2454 | 0.97959 | 3.2304 | 0.93767
3.2456 | 0.97996 | 3.2306 | 0.93743
3.2458 | 0.98022 | 3.2308 | 0.93834
3.246 | 0.98165 | 3.231 | 0.93827
3.2462 | 0.98196 | 3.2312 | 0.9382
3.2464 | 0.98218 | 3.2314 | 0.93813
3.2466 | 0.98128 | 3.2316 | 0.93804
3.2468 | 0.98154 | 3.2318 | 0.93795
3.247 | 0.98296 | 3.232 | 0.93785
3.2472 | 0.98222 | 3.2322 | 0.93774
3.2474 | 0.98162 | 3.2324 | 0.93762
3.2476 | 0.98216 | 3.2326 | 0.93749
3.2478 | 0.9826 | 3.2328 | 0.93736
3.248 | 0.9819 | 3.233 | 0.93721
3.2482 | 0.98234 | 3.2332 | 0.93706
3.2484 | 0.98164 | 3.2334 | 0.9369
3.2486 | 0.98104 | 3.2336 | 0.93578
3.2488 | 0.98053 | 3.2338 | 0.9358
3.249 | 0.9801 | 3.234 | 0.93581
3.2492 | 0.98078 | 3.2342 | 0.9358
3.2494 | 0.98257 | 3.2344 | 0.93578
3.2496 | 0.98319 | 3.2346 | 0.9369
3.2498 | 0.98366 | 3.2348 | 0.93706
3.25 | 0.98399 | 3.235 | 0.93721
3.2502 | 0.98315 | 3.2352 | 0.93736
3.2504 | 0.98239 | 3.2354 | 0.93749
3.2506 | 0.98169 | 3.2356 | 0.93762
3.2508 | 0.98105 | 3.2358 | 0.93774
3.251 | 0.98045 | 3.236 | 0.93785
3.2512 | 0.9799 | 3.2362 | 0.93795
3.2514 | 0.97937 | 3.2364 | 0.93804
3.2516 | 0.98013 | 3.2366 | 0.93813
3.2518 | 0.98113 | 3.2368 | 0.93725
3.252 | 0.98112 | 3.237 | 0.93751
3.2522 | 0.98113 | 3.2372 | 0.93681
3.2524 | 0.98239 | 3.2374 | 0.93724
3.2526 | 0.98263 | 3.2376 | 0.93766
3.2528 | 0.98286 | 3.2378 | 0.93804
3.253 | 0.98434 | 3.238 | 0.93841
3.2532 | 0.98477 | 3.2382 | 0.93875
3.2534 | 0.98746 | 3.2384 | 0.93906
3.2536 | 0.98912 | 3.2386 | 0.93935
3.2538 | 0.99098 | 3.2388 | 0.93961
3.254 | 0.99305 | 3.239 | 0.93986
3.2542 | 0.99408 | 3.2392 | 0.94007
3.2544 | 0.99509 | 3.2394 | 0.94026
3.2546 | 0.99606 | 3.2396 | 0.94043
3.2548 | 0.99803 | 3.2398 | 0.94057
3.255 | 0.99974 | 3.24 | 0.94069
3.2552 | 1.00118 | 3.2402 | 0.94078
3.2554 | 1.00235 | 3.2404 | 0.94085
3.2556 | 1.00327 | 3.2406 | 0.9409
3.2558 | 1.00392 | 3.2408 | 0.94092
3.256 | 1.00431 | 3.241 | 0.94092
3.2562 | 1.00443 | 3.2412 | 0.94089
3.2564 | 1.00429 | 3.2414 | 0.94083
3.2566 | 1.00388 | 3.2416 | 0.94076
3.2568 | 1.00447 | 3.2418 | 0.94065
3.257 | 1.00377 | 3.242 | 0.94053
3.2572 | 1.00282 | 3.2422 | 0.94038
3.2574 | 1.00287 | 3.2424 | 0.9402
3.2576 | 1.0029 | 3.2426 | 0.94
3.2578 | 1.00165 | 3.2428 | 0.93978
3.258 | 1.00017 | 3.243 | 0.93953
3.2582 | 0.99971 | 3.2432 | 0.93926
3.2584 | 0.99799 | 3.2434 | 0.93896
3.2586 | 0.9973 | 3.2436 | 0.93959
3.2588 | 0.99661 | 3.2438 | 0.94022
3.259 | 0.99593 | 3.244 | 0.93987
3.2592 | 0.99528 | 3.2442 | 0.93951
3.2594 | 0.9934 | 3.2444 | 0.93915
3.2596 | 0.99132 | 3.2446 | 0.93878
3.2598 | 0.98906 | 3.2448 | 0.9384
3.26 | 0.98659 | 3.245 | 0.93801
3.2602 | 0.98394 | 3.2452 | 0.93762
3.2604 | 0.98235 | 3.2454 | 0.93721
3.2606 | 0.9808 | 3.2456 | 0.9368
3.2608 | 0.9793 | 3.2458 | 0.93638
3.261 | 0.97785 | 3.246 | 0.93595
3.2612 | 0.97647 | 3.2462 | 0.93552
3.2614 | 0.97517 | 3.2464 | 0.93507
3.2616 | 0.97395 | 3.2466 | 0.93462
3.2618 | 0.97179 | 3.2468 | 0.93416
3.262 | 0.96994 | 3.247 | 0.93486
3.2622 | 0.96945 | 3.2472 | 0.9346
3.2624 | 0.96905 | 3.2474 | 0.9355
3.2626 | 0.96773 | 3.2476 | 0.93546
3.2628 | 0.96778 | 3.2478 | 0.93542
3.263 | 0.96795 | 3.248 | 0.93539
3.2632 | 0.96721 | 3.2482 | 0.93537
3.2634 | 0.96786 | 3.2484 | 0.93536
3.2636 | 0.96738 | 3.2486 | 0.93536
3.2638 | 0.96808 | 3.2488 | 0.93536
3.264 | 0.96892 | 3.249 | 0.93537
3.2642 | 0.96991 | 3.2492 | 0.93539
3.2644 | 0.97107 | 3.2494 | 0.93542
3.2646 | 0.9724 | 3.2496 | 0.93546
3.2648 | 0.97391 | 3.2498 | 0.9355
3.265 | 0.97331 | 3.25 | 0.93556
3.2652 | 0.97393 | 3.2502 | 0.93562
3.2654 | 0.97347 | 3.2504 | 0.93569
3.2656 | 0.97319 | 3.2506 | 0.93576
3.2658 | 0.97306 | 3.2508 | 0.93585
3.266 | 0.97309 | 3.251 | 0.93594
3.2662 | 0.97327 | 3.2512 | 0.93604
3.2664 | 0.97358 | 3.2514 | 0.93616
3.2666 | 0.97402 | 3.2516 | 0.93627
3.2668 | 0.97458 | 3.2518 | 0.9364
3.267 | 0.97524 | 3.252 | 0.93653
3.2672 | 0.97601 | 3.2522 | 0.93668
3.2674 | 0.97687 | 3.2524 | 0.93683
3.2676 | 0.97781 | 3.2526 | 0.93699
3.2678 | 0.97883 | 3.2528 | 0.93715
3.268 | 0.98095 | 3.253 | 0.93733
3.2682 | 0.98188 | 3.2532 | 0.93751
3.2684 | 0.98286 | 3.2534 | 0.9377
3.2686 | 0.98389 | 3.2536 | 0.9379
3.2688 | 0.986 | 3.2538 | 0.93695
3.269 | 0.98688 | 3.254 | 0.93695
3.2692 | 0.9878 | 3.2542 | 0.93695
3.2694 | 0.98874 | 3.2544 | 0.93695
3.2696 | 0.99073 | 3.2546 | 0.93695
3.2698 | 0.99147 | 3.2548 | 0.93695
3.27 | 0.99325 | 3.255 | 0.93695
3.2702 | 0.99378 | 3.2552 | 0.93695
3.2704 | 0.9943 | 3.2554 | 0.93695
3.2706 | 0.99481 | 3.2556 | 0.93695
3.2708 | 0.99529 | 3.2558 | 0.93599
3.271 | 0.99575 | 3.256 | 0.93619
3.2712 | 0.99617 | 3.2562 | 0.93638
3.2714 | 0.99653 | 3.2564 | 0.93656
3.2716 | 0.99685 | 3.2566 | 0.93674
3.2718 | 0.99709 | 3.2568 | 0.9369
3.272 | 0.99852 | 3.257 | 0.93706
3.2722 | 1.0001 | 3.2572 | 0.93721
3.2724 | 1.00057 | 3.2574 | 0.93736
3.2726 | 1.00095 | 3.2576 | 0.93749
3.2728 | 1.0025 | 3.2578 | 0.93762
3.273 | 1.00396 | 3.258 | 0.93774
3.2732 | 1.00407 | 3.2582 | 0.93785
3.2734 | 1.00637 | 3.2584 | 0.93795
3.2736 | 1.00732 | 3.2586 | 0.93804
3.2738 | 1.00795 | 3.2588 | 0.93813
3.274 | 1.00827 | 3.259 | 0.9382
3.2742 | 1.00827 | 3.2592 | 0.93827
3.2744 | 1.00795 | 3.2594 | 0.93834
3.2746 | 1.00732 | 3.2596 | 0.93839
3.2748 | 1.00534 | 3.2598 | 0.93843
3.275 | 1.00429 | 3.26 | 0.93847
3.2752 | 1.00417 | 3.2602 | 0.9385
3.2754 | 1.00167 | 3.2604 | 0.93852
3.2756 | 1.00136 | 3.2606 | 0.93949
3.2758 | 1.00095 | 3.2608 | 0.93929
3.276 | 1.00047 | 3.261 | 0.9391
3.2762 | 0.9999 | 3.2612 | 0.9389
3.2764 | 0.99824 | 3.2614 | 0.93871
3.2766 | 0.99777 | 3.2616 | 0.93851
3.2768 | 0.99725 | 3.2618 | 0.93832
3.277 | 0.99667 | 3.262 | 0.93812
3.2772 | 0.99606 | 3.2622 | 0.93792
3.2774 | 0.99541 | 3.2624 | 0.93773
3.2776 | 0.99475 | 3.2626 | 0.93753
3.2778 | 0.99407 | 3.2628 | 0.93734
3.278 | 0.99338 | 3.263 | 0.93714
3.2782 | 0.99041 | 3.2632 | 0.93695
3.2784 | 0.98973 | 3.2634 | 0.93675
3.2786 | 0.98904 | 3.2636 | 0.93655
3.2788 | 0.98838 | 3.2638 | 0.93636
3.279 | 0.98648 | 3.264 | 0.93616
3.2792 | 0.98563 | 3.2642 | 0.93597
3.2794 | 0.98481 | 3.2644 | 0.93577
3.2796 | 0.98403 | 3.2646 | 0.93558
3.2798 | 0.98101 | 3.2648 | 0.93538
3.28 | 0.98033 | 3.265 | 0.93518
3.2802 | 0.97843 | 3.2652 | 0.93499
3.2804 | 0.97761 | 3.2654 | 0.93479
3.2806 | 0.97685 | 3.2656 | 0.9346
3.2808 | 0.97512 | 3.2658 | 0.9344
3.281 | 0.97369 | 3.266 | 0.93537
3.2812 | 0.97357 | 3.2662 | 0.93539
3.2814 | 0.97354 | 3.2664 | 0.93542
3.2816 | 0.97358 | 3.2666 | 0.93546
3.2818 | 0.97268 | 3.2668 | 0.9355
3.282 | 0.9721 | 3.267 | 0.9346
3.2822 | 0.97184 | 3.2672 | 0.93486
3.2824 | 0.97189 | 3.2674 | 0.93512
3.2826 | 0.9733 | 3.2676 | 0.93538
3.2828 | 0.97377 | 3.2678 | 0.93564
3.283 | 0.97559 | 3.268 | 0.9359
3.2832 | 0.97628 | 3.2682 | 0.93616
3.2834 | 0.97707 | 3.2684 | 0.93642
3.2836 | 0.97693 | 3.2686 | 0.93668
3.2838 | 0.9769 | 3.2688 | 0.93695
3.284 | 0.97696 | 3.269 | 0.93721
3.2842 | 0.97711 | 3.2692 | 0.93747
3.2844 | 0.97733 | 3.2694 | 0.93773
3.2846 | 0.97864 | 3.2696 | 0.93799
3.2848 | 0.9798 | 3.2698 | 0.93825
3.285 | 0.98103 | 3.27 | 0.93851
3.2852 | 0.98232 | 3.2702 | 0.93877
3.2854 | 0.98346 | 3.2704 | 0.93903
3.2856 | 0.98569 | 3.2706 | 0.93929
3.2858 | 0.98674 | 3.2708 | 0.93743
3.286 | 0.98661 | 3.271 | 0.93767
3.2862 | 0.98654 | 3.2712 | 0.93694
3.2864 | 0.98653 | 3.2714 | 0.93735
3.2866 | 0.98783 | 3.2716 | 0.93774
3.2868 | 0.98814 | 3.2718 | 0.93811
3.287 | 0.98952 | 3.272 | 0.93844
3.2872 | 0.98969 | 3.2722 | 0.9378
3.2874 | 0.98989 | 3.2724 | 0.93829
3.2876 | 0.9901 | 3.2726 | 0.93874
3.2878 | 0.99034 | 3.2728 | 0.93917
3.288 | 0.99057 | 3.273 | 0.93956
3.2882 | 0.99184 | 3.2732 | 0.93992
3.2884 | 0.9931 | 3.2734 | 0.94025
3.2886 | 0.99332 | 3.2736 | 0.94054
3.2888 | 0.99457 | 3.2738 | 0.9408
3.289 | 0.99557 | 3.274 | 0.94103
3.2892 | 0.99634 | 3.2742 | 0.94122
3.2894 | 0.99584 | 3.2744 | 0.94139
3.2896 | 0.99532 | 3.2746 | 0.94152
3.2898 | 0.99579 | 3.2748 | 0.94162
3.29 | 0.99728 | 3.275 | 0.94168
3.2902 | 0.99748 | 3.2752 | 0.94171
3.2904 | 0.99743 | 3.2754 | 0.94171
3.2906 | 0.99714 | 3.2756 | 0.94168
3.2908 | 0.99661 | 3.2758 | 0.94162
3.291 | 0.99708 | 3.276 | 0.94152
3.2912 | 0.99755 | 3.2762 | 0.94139
3.2914 | 0.99675 | 3.2764 | 0.94122
3.2916 | 0.99572 | 3.2766 | 0.94103
3.2918 | 0.99446 | 3.2768 | 0.9408
3.292 | 0.99423 | 3.277 | 0.94054
3.2922 | 0.99401 | 3.2772 | 0.94141
3.2924 | 0.9938 | 3.2774 | 0.9413
3.2926 | 0.99361 | 3.2776 | 0.94117
3.2928 | 0.9922 | 3.2778 | 0.94101
3.293 | 0.99185 | 3.278 | 0.94083
3.2932 | 0.99028 | 3.2782 | 0.94062
3.2934 | 0.98852 | 3.2784 | 0.94039
3.2936 | 0.98784 | 3.2786 | 0.94013
3.2938 | 0.98721 | 3.2788 | 0.93985
3.294 | 0.98664 | 3.279 | 0.93954
3.2942 | 0.98613 | 3.2792 | 0.93921
3.2944 | 0.98569 | 3.2794 | 0.93886
3.2946 | 0.98534 | 3.2796 | 0.93848
3.2948 | 0.98383 | 3.2798 | 0.93807
3.295 | 0.98115 | 3.28 | 0.93764
3.2952 | 0.98084 | 3.2802 | 0.93719
3.2954 | 0.97833 | 3.2804 | 0.93671
3.2956 | 0.97695 | 3.2806 | 0.93621
3.2958 | 0.97542 | 3.2808 | 0.93569
3.296 | 0.97375 | 3.281 | 0.9363
3.2962 | 0.97319 | 3.2812 | 0.93594
3.2964 | 0.9717 | 3.2814 | 0.93674
3.2966 | 0.97156 | 3.2816 | 0.93656
3.2968 | 0.97048 | 3.2818 | 0.93638
3.297 | 0.97076 | 3.282 | 0.93619
3.2972 | 0.96886 | 3.2822 | 0.93599
3.2974 | 0.96935 | 3.2824 | 0.93695
3.2976 | 0.96996 | 3.2826 | 0.93695
3.2978 | 0.96965 | 3.2828 | 0.93695
3.298 | 0.97071 | 3.283 | 0.93695
3.2982 | 0.97087 | 3.2832 | 0.93695
3.2984 | 0.97012 | 3.2834 | 0.93695
3.2986 | 0.97075 | 3.2836 | 0.93695
3.2988 | 0.97172 | 3.2838 | 0.93695
3.299 | 0.97178 | 3.284 | 0.93695
3.2992 | 0.97194 | 3.2842 | 0.93695
3.2994 | 0.97221 | 3.2844 | 0.93695
3.2996 | 0.97486 | 3.2846 | 0.93695
3.2998 | 0.97761 | 3.2848 | 0.93695
3.3 | 0.97922 | 3.285 | 0.93695
3.3002 | 0.97967 | 3.2852 | 0.93695
3.3004 | 0.98023 | 3.2854 | 0.93599
3.3006 | 0.98191 | 3.2856 | 0.93619
3.3008 | 0.98243 | 3.2858 | 0.93638
3.301 | 0.98303 | 3.286 | 0.93656
3.3012 | 0.98371 | 3.2862 | 0.93578
3.3014 | 0.98445 | 3.2864 | 0.93614
3.3016 | 0.98628 | 3.2866 | 0.9365
3.3018 | 0.98795 | 3.2868 | 0.93683
3.302 | 0.98944 | 3.287 | 0.93619
3.3022 | 0.98974 | 3.2872 | 0.93669
3.3024 | 0.99112 | 3.2874 | 0.93717
3.3026 | 0.99129 | 3.2876 | 0.93762
3.3028 | 0.9915 | 3.2878 | 0.93805
3.303 | 0.99278 | 3.288 | 0.93845
3.3032 | 0.99386 | 3.2882 | 0.93883
3.3034 | 0.99475 | 3.2884 | 0.93919
3.3036 | 0.99544 | 3.2886 | 0.93952
3.3038 | 0.99594 | 3.2888 | 0.93982
3.304 | 0.99625 | 3.289 | 0.9401
3.3042 | 0.99636 | 3.2892 | 0.94036
3.3044 | 0.99525 | 3.2894 | 0.94059
3.3046 | 0.99519 | 3.2896 | 0.9408
3.3048 | 0.9939 | 3.2898 | 0.94098
3.305 | 0.99262 | 3.29 | 0.94114
3.3052 | 0.99364 | 3.2902 | 0.94128
3.3054 | 0.99341 | 3.2904 | 0.94139
3.3056 | 0.99423 | 3.2906 | 0.94147
3.3058 | 0.99381 | 3.2908 | 0.94154
3.306 | 0.99216 | 3.291 | 0.94157
3.3062 | 0.99052 | 3.2912 | 0.94158
3.3064 | 0.98888 | 3.2914 | 0.94157
3.3066 | 0.9885 | 3.2916 | 0.94154
3.3068 | 0.98708 | 3.2918 | 0.94147
3.307 | 0.9869 | 3.292 | 0.94139
3.3072 | 0.98671 | 3.2922 | 0.94128
3.3074 | 0.98754 | 3.2924 | 0.94114
3.3076 | 0.98711 | 3.2926 | 0.94098
3.3078 | 0.98645 | 3.2928 | 0.9408
3.308 | 0.98682 | 3.293 | 0.93963
3.3082 | 0.98491 | 3.2932 | 0.9396
3.3084 | 0.98528 | 3.2934 | 0.93954
3.3086 | 0.98565 | 3.2936 | 0.93944
3.3088 | 0.98604 | 3.2938 | 0.93931
3.309 | 0.98645 | 3.294 | 0.93914
3.3092 | 0.98689 | 3.2942 | 0.93895
3.3094 | 0.98737 | 3.2944 | 0.93872
3.3096 | 0.9879 | 3.2946 | 0.93846
3.3098 | 0.98723 | 3.2948 | 0.93817
3.31 | 0.98639 | 3.295 | 0.93784
3.3102 | 0.98538 | 3.2952 | 0.93748
3.3104 | 0.98546 | 3.2954 | 0.93709
3.3106 | 0.98561 | 3.2956 | 0.93783
3.3108 | 0.98458 | 3.2958 | 0.93759
3.311 | 0.98466 | 3.296 | 0.93733
3.3112 | 0.98482 | 3.2962 | 0.93704
3.3114 | 0.98507 | 3.2964 | 0.93789
3.3116 | 0.98542 | 3.2966 | 0.93777
3.3118 | 0.98359 | 3.2968 | 0.93667
3.312 | 0.9829 | 3.297 | 0.93671
3.3122 | 0.98208 | 3.2972 | 0.9379
3.3124 | 0.9824 | 3.2974 | 0.93811
3.3126 | 0.98157 | 3.2976 | 0.93927
3.3128 | 0.98188 | 3.2978 | 0.94021
3.313 | 0.98231 | 3.298 | 0.93998
3.3132 | 0.98161 | 3.2982 | 0.93975
3.3134 | 0.98082 | 3.2984 | 0.93952
3.3136 | 0.97992 | 3.2986 | 0.93929
3.3138 | 0.9779 | 3.2988 | 0.93907
3.314 | 0.97703 | 3.299 | 0.93884
3.3142 | 0.97606 | 3.2992 | 0.93861
3.3144 | 0.97498 | 3.2994 | 0.93838
3.3146 | 0.97505 | 3.2996 | 0.93815
3.3148 | 0.97399 | 3.2998 | 0.93792
3.315 | 0.97306 | 3.3 | 0.9377
3.3152 | 0.97248 | 3.3002 | 0.93747
3.3154 | 0.97099 | 3.3004 | 0.93724
3.3156 | 0.96962 | 3.3006 | 0.93605
3.3158 | 0.96837 | 3.3008 | 0.93602
3.316 | 0.96721 | 3.301 | 0.93599
3.3162 | 0.9674 | 3.3012 | 0.93594
3.3164 | 0.96791 | 3.3014 | 0.93589
3.3166 | 0.96874 | 3.3016 | 0.93583
3.3168 | 0.96988 | 3.3018 | 0.9348
3.317 | 0.97134 | 3.302 | 0.93492
3.3172 | 0.97311 | 3.3022 | 0.93503
3.3174 | 0.97395 | 3.3024 | 0.93512
3.3176 | 0.97487 | 3.3026 | 0.93519
3.3178 | 0.97586 | 3.3028 | 0.93525
3.318 | 0.97692 | 3.303 | 0.93529
3.3182 | 0.97803 | 3.3032 | 0.93648
3.3184 | 0.98149 | 3.3034 | 0.9367
3.3186 | 0.98271 | 3.3036 | 0.93692
3.3188 | 0.98398 | 3.3038 | 0.93617
3.319 | 0.98529 | 3.304 | 0.93561
3.3192 | 0.98662 | 3.3042 | 0.93619
3.3194 | 0.98902 | 3.3044 | 0.93675
3.3196 | 0.99018 | 3.3046 | 0.93729
3.3198 | 0.99238 | 3.3048 | 0.9378
3.32 | 0.99335 | 3.305 | 0.93732
3.3202 | 0.99431 | 3.3052 | 0.93798
3.3204 | 0.99527 | 3.3054 | 0.93861
3.3206 | 0.99622 | 3.3056 | 0.93921
3.3208 | 0.99715 | 3.3058 | 0.93977
3.321 | 0.99804 | 3.306 | 0.9403
3.3212 | 0.9989 | 3.3062 | 0.9408
3.3214 | 0.99971 | 3.3064 | 0.94126
3.3216 | 1.00046 | 3.3066 | 0.94169
3.3218 | 1.00218 | 3.3068 | 0.94209
3.322 | 1.00486 | 3.307 | 0.94363
3.3222 | 1.0052 | 3.3072 | 0.94418
3.3224 | 1.0065 | 3.3074 | 0.9447
3.3226 | 1.00752 | 3.3076 | 0.94521
3.3228 | 1.00824 | 3.3078 | 0.94452
3.323 | 1.00765 | 3.308 | 0.94359
3.3232 | 1.00697 | 3.3082 | 0.94357
3.3234 | 1.00725 | 3.3084 | 0.94352
3.3236 | 1.00722 | 3.3086 | 0.94343
3.3238 | 1.00688 | 3.3088 | 0.94329
3.324 | 1.00749 | 3.309 | 0.94312
3.3242 | 1.00677 | 3.3092 | 0.9429
3.3244 | 1.00575 | 3.3094 | 0.94264
3.3246 | 1.00443 | 3.3096 | 0.94235
3.3248 | 1.00178 | 3.3098 | 0.94201
3.325 | 1.00008 | 3.31 | 0.94163
3.3252 | 0.9983 | 3.3102 | 0.94121
3.3254 | 0.99665 | 3.3104 | 0.94075
3.3256 | 0.99619 | 3.3106 | 0.94024
3.3258 | 0.99564 | 3.3108 | 0.94087
3.326 | 0.994 | 3.311 | 0.9405
3.3262 | 0.99251 | 3.3112 | 0.9401
3.3264 | 0.99222 | 3.3114 | 0.93967
3.3266 | 0.99187 | 3.3116 | 0.93921
3.3268 | 0.99147 | 3.3118 | 0.93871
3.327 | 0.99103 | 3.312 | 0.93935
3.3272 | 0.99056 | 3.3122 | 0.939
3.3274 | 0.99007 | 3.3124 | 0.93959
3.3276 | 0.98957 | 3.3126 | 0.93899
3.3278 | 0.98906 | 3.3128 | 0.93838
3.328 | 0.98855 | 3.313 | 0.93775
3.3282 | 0.98806 | 3.3132 | 0.93711
3.3284 | 0.98759 | 3.3134 | 0.93645
3.3286 | 0.9859 | 3.3136 | 0.93577
3.3288 | 0.98526 | 3.3138 | 0.93508
3.329 | 0.98467 | 3.314 | 0.93553
3.3292 | 0.98413 | 3.3142 | 0.93619
3.3294 | 0.98364 | 3.3144 | 0.93589
3.3296 | 0.98196 | 3.3146 | 0.93559
3.3298 | 0.98035 | 3.3148 | 0.93529
3.33 | 0.97777 | 3.315 | 0.93498
3.3302 | 0.97754 | 3.3152 | 0.93585
3.3304 | 0.97737 | 3.3154 | 0.93576
3.3306 | 0.97625 | 3.3156 | 0.93569
3.3308 | 0.97645 | 3.3158 | 0.93562
3.331 | 0.97674 | 3.316 | 0.93556
3.3312 | 0.97713 | 3.3162 | 0.9355
3.3314 | 0.97761 | 3.3164 | 0.93546
3.3316 | 0.97821 | 3.3166 | 0.93542
3.3318 | 0.97789 | 3.3168 | 0.93539
3.332 | 0.97665 | 3.317 | 0.93537
3.3322 | 0.97656 | 3.3172 | 0.93536
3.3324 | 0.97761 | 3.3174 | 0.93536
3.3326 | 0.97649 | 3.3176 | 0.93536
3.3328 | 0.97548 | 3.3178 | 0.93537
3.333 | 0.9756 | 3.318 | 0.93539
3.3332 | 0.97582 | 3.3182 | 0.93542
3.3334 | 0.97741 | 3.3184 | 0.93546
3.3336 | 0.97681 | 3.3186 | 0.9355
3.3338 | 0.97631 | 3.3188 | 0.93556
3.334 | 0.9759 | 3.319 | 0.93562
3.3342 | 0.97662 | 3.3192 | 0.93569
3.3344 | 0.97719 | 3.3194 | 0.93576
3.3346 | 0.97658 | 3.3196 | 0.93585
3.3348 | 0.97709 | 3.3198 | 0.93594
3.335 | 0.97767 | 3.32 | 0.93604
3.3352 | 0.97729 | 3.3202 | 0.93616
3.3354 | 0.97824 | 3.3204 | 0.93627
3.3356 | 0.97947 | 3.3206 | 0.9364
3.3358 | 0.97974 | 3.3208 | 0.93653
3.336 | 0.98006 | 3.321 | 0.93668
3.3362 | 0.98169 | 3.3212 | 0.93683
3.3364 | 0.9836 | 3.3214 | 0.93699
3.3366 | 0.98451 | 3.3216 | 0.93715
3.3368 | 0.98547 | 3.3218 | 0.93733
3.337 | 0.98646 | 3.322 | 0.93751
3.3372 | 0.98747 | 3.3222 | 0.9377
3.3374 | 0.98849 | 3.3224 | 0.9379
3.3376 | 0.98952 | 3.3226 | 0.93695
3.3378 | 0.99054 | 3.3228 | 0.93695
3.338 | 0.99258 | 3.323 | 0.93695
3.3382 | 0.99439 | 3.3232 | 0.93695
3.3384 | 0.99596 | 3.3234 | 0.93695
3.3386 | 0.99729 | 3.3236 | 0.93695
3.3388 | 0.99838 | 3.3238 | 0.93695
3.339 | 0.99821 | 3.324 | 0.93695
3.3392 | 0.99904 | 3.3242 | 0.93695
3.3394 | 0.99963 | 3.3244 | 0.93695
3.3396 | 0.99894 | 3.3246 | 0.93695
3.3398 | 0.99925 | 3.3248 | 0.93695
3.34 | 0.99953 | 3.325 | 0.93695
3.3402 | 1.00104 | 3.3252 | 0.93695
3.3404 | 1.00024 | 3.3254 | 0.93695
3.3406 | 1.00043 | 3.3256 | 0.93695
3.3408 | 1.0006 | 3.3258 | 0.93695
3.341 | 0.9997 | 3.326 | 0.93695
3.3412 | 0.9998 | 3.3262 | 0.93695
3.3414 | 0.99963 | 3.3264 | 0.93695
3.3416 | 0.99817 | 3.3266 | 0.93695
3.3418 | 0.99769 | 3.3268 | 0.93695
3.342 | 0.9982 | 3.327 | 0.93695
3.3422 | 0.99763 | 3.3272 | 0.93695
3.3424 | 0.99702 | 3.3274 | 0.93695
3.3426 | 0.99615 | 3.3276 | 0.93695
3.3428 | 0.99628 | 3.3278 | 0.93695
3.343 | 0.99637 | 3.328 | 0.93695
3.3432 | 0.99518 | 3.3282 | 0.93695
3.3434 | 0.99501 | 3.3284 | 0.9379
3.3436 | 0.99356 | 3.3286 | 0.9377
3.3438 | 0.99314 | 3.3288 | 0.93751
3.344 | 0.99271 | 3.329 | 0.93733
3.3442 | 0.99125 | 3.3292 | 0.93811
3.3444 | 0.9898 | 3.3294 | 0.93775
3.3446 | 0.98812 | 3.3296 | 0.9374
3.3448 | 0.98748 | 3.3298 | 0.93706
3.345 | 0.9856 | 3.33 | 0.93674
3.3452 | 0.98477 | 3.3302 | 0.93644
3.3454 | 0.98396 | 3.3304 | 0.93616
3.3456 | 0.98318 | 3.3306 | 0.93589
3.3458 | 0.98243 | 3.3308 | 0.93563
3.346 | 0.98174 | 3.331 | 0.9354
3.3462 | 0.98111 | 3.3312 | 0.93518
3.3464 | 0.98053 | 3.3314 | 0.93497
3.3466 | 0.97901 | 3.3316 | 0.93479
3.3468 | 0.97881 | 3.3318 | 0.93461
3.347 | 0.9787 | 3.332 | 0.93446
3.3472 | 0.97764 | 3.3322 | 0.93432
3.3474 | 0.9769 | 3.3324 | 0.9342
3.3476 | 0.97751 | 3.3326 | 0.93409
3.3478 | 0.97823 | 3.3328 | 0.934
3.348 | 0.97905 | 3.333 | 0.93393
3.3482 | 0.97873 | 3.3332 | 0.93387
3.3484 | 0.97728 | 3.3334 | 0.93383
3.3486 | 0.97697 | 3.3336 | 0.93381
3.3488 | 0.97654 | 3.3338 | 0.9338
3.349 | 0.976 | 3.334 | 0.93381
3.3492 | 0.9766 | 3.3342 | 0.93383
3.3494 | 0.97607 | 3.3344 | 0.93387
3.3496 | 0.97542 | 3.3346 | 0.93393
3.3498 | 0.97593 | 3.3348 | 0.93304
3.35 | 0.97428 | 3.335 | 0.93333
3.3502 | 0.97504 | 3.3352 | 0.93363
3.3504 | 0.97466 | 3.3354 | 0.93394
3.3506 | 0.97545 | 3.3356 | 0.93425
3.3508 | 0.97408 | 3.3358 | 0.93457
3.351 | 0.9741 | 3.336 | 0.9349
3.3512 | 0.97551 | 3.3362 | 0.93524
3.3514 | 0.97475 | 3.3364 | 0.93559
3.3516 | 0.97516 | 3.3366 | 0.93594
3.3518 | 0.9757 | 3.3368 | 0.93631
3.352 | 0.97533 | 3.337 | 0.93668
3.3522 | 0.97508 | 3.3372 | 0.93706
3.3524 | 0.97619 | 3.3374 | 0.93744
3.3526 | 0.97742 | 3.3376 | 0.93784
3.3528 | 0.97853 | 3.3378 | 0.93824
3.353 | 0.97953 | 3.338 | 0.93866
3.3532 | 0.98041 | 3.3382 | 0.93908
3.3534 | 0.98118 | 3.3384 | 0.9395
3.3536 | 0.98183 | 3.3386 | 0.93877
3.3538 | 0.98238 | 3.3388 | 0.939
3.354 | 0.98177 | 3.339 | 0.93923
3.3542 | 0.9823 | 3.3392 | 0.93946
3.3544 | 0.98292 | 3.3394 | 0.93852
3.3546 | 0.98262 | 3.3396 | 0.93853
3.3548 | 0.98241 | 3.3398 | 0.93854
3.355 | 0.98228 | 3.34 | 0.93853
3.3552 | 0.98326 | 3.3402 | 0.93852
3.3554 | 0.98409 | 3.3404 | 0.9385
3.3556 | 0.98477 | 3.3406 | 0.93847
3.3558 | 0.98427 | 3.3408 | 0.93843
3.356 | 0.98383 | 3.341 | 0.93839
3.3562 | 0.98345 | 3.3412 | 0.93834
3.3564 | 0.98416 | 3.3414 | 0.93732
3.3566 | 0.98468 | 3.3416 | 0.93745
3.3568 | 0.98629 | 3.3418 | 0.93756
3.357 | 0.9867 | 3.342 | 0.93766
3.3572 | 0.98694 | 3.3422 | 0.93774
3.3574 | 0.98724 | 3.3424 | 0.9378
3.3576 | 0.98886 | 3.3426 | 0.93785
3.3578 | 0.98928 | 3.3428 | 0.93789
3.358 | 0.98954 | 3.343 | 0.9379
3.3582 | 0.98965 | 3.3432 | 0.9379
3.3584 | 0.9896 | 3.3434 | 0.93789
3.3586 | 0.99064 | 3.3436 | 0.93785
3.3588 | 0.99051 | 3.3438 | 0.9378
3.359 | 0.99022 | 3.344 | 0.93774
3.3592 | 0.98978 | 3.3442 | 0.93766
3.3594 | 0.9892 | 3.3444 | 0.93852
3.3596 | 0.98847 | 3.3446 | 0.9382
3.3598 | 0.98758 | 3.3448 | 0.93788
3.36 | 0.98655 | 3.345 | 0.93872
3.3602 | 0.98663 | 3.3452 | 0.9386
3.3604 | 0.98553 | 3.3454 | 0.93847
3.3606 | 0.98429 | 3.3456 | 0.93835
3.3608 | 0.98291 | 3.3458 | 0.93823
3.361 | 0.98161 | 3.346 | 0.93811
3.3612 | 0.98166 | 3.3462 | 0.93799
3.3614 | 0.98054 | 3.3464 | 0.93786
3.3616 | 0.98054 | 3.3466 | 0.93774
3.3618 | 0.97939 | 3.3468 | 0.93762
3.362 | 0.97937 | 3.347 | 0.9375
3.3622 | 0.97947 | 3.3472 | 0.93737
3.3624 | 0.97968 | 3.3474 | 0.93725
3.3626 | 0.98002 | 3.3476 | 0.93713
3.3628 | 0.9782 | 3.3478 | 0.93701
3.363 | 0.97651 | 3.348 | 0.93688
3.3632 | 0.97494 | 3.3482 | 0.93676
3.3634 | 0.97348 | 3.3484 | 0.93664
3.3636 | 0.97316 | 3.3486 | 0.93652
3.3638 | 0.97271 | 3.3488 | 0.93639
3.364 | 0.97214 | 3.349 | 0.93627
3.3642 | 0.9727 | 3.3492 | 0.93615
3.3644 | 0.97212 | 3.3494 | 0.93603
3.3646 | 0.97268 | 3.3496 | 0.93591
3.3648 | 0.97336 | 3.3498 | 0.93578
3.365 | 0.97313 | 3.35 | 0.93566
3.3652 | 0.97325 | 3.3502 | 0.93554
3.3654 | 0.97247 | 3.3504 | 0.93542
3.3656 | 0.9718 | 3.3506 | 0.93529
3.3658 | 0.97228 | 3.3508 | 0.93517
3.366 | 0.97287 | 3.351 | 0.93505
3.3662 | 0.97483 | 3.3512 | 0.93493
3.3664 | 0.9769 | 3.3514 | 0.9348
3.3666 | 0.97785 | 3.3516 | 0.93585
3.3668 | 0.97766 | 3.3518 | 0.93594
3.367 | 0.97759 | 3.352 | 0.93604
3.3672 | 0.97764 | 3.3522 | 0.93616
3.3674 | 0.97778 | 3.3524 | 0.93627
3.3676 | 0.98031 | 3.3526 | 0.9364
3.3678 | 0.98168 | 3.3528 | 0.93653
3.368 | 0.98189 | 3.353 | 0.93668
3.3682 | 0.98323 | 3.3532 | 0.93683
3.3684 | 0.98444 | 3.3534 | 0.93699
3.3686 | 0.98449 | 3.3536 | 0.9362
3.3688 | 0.98565 | 3.3538 | 0.93561
3.369 | 0.98667 | 3.354 | 0.93619
3.3692 | 0.98754 | 3.3542 | 0.93675
3.3694 | 0.98828 | 3.3544 | 0.93635
3.3696 | 0.98888 | 3.3546 | 0.93594
3.3698 | 0.98934 | 3.3548 | 0.93645
3.37 | 0.98965 | 3.355 | 0.93695
3.3702 | 0.98983 | 3.3552 | 0.93742
3.3704 | 0.98883 | 3.3554 | 0.93786
3.3706 | 0.98791 | 3.3556 | 0.93828
3.3708 | 0.98705 | 3.3558 | 0.93868
3.371 | 0.98728 | 3.356 | 0.93905
3.3712 | 0.98861 | 3.3562 | 0.93939
3.3714 | 0.98874 | 3.3564 | 0.93972
3.3716 | 0.98768 | 3.3566 | 0.94001
3.3718 | 0.98771 | 3.3568 | 0.94029
3.372 | 0.98654 | 3.357 | 0.94054
3.3722 | 0.98645 | 3.3572 | 0.94076
3.3724 | 0.98515 | 3.3574 | 0.94096
3.3726 | 0.9839 | 3.3576 | 0.94114
3.3728 | 0.98267 | 3.3578 | 0.94129
3.373 | 0.98376 | 3.358 | 0.94141
3.3732 | 0.98487 | 3.3582 | 0.94151
3.3734 | 0.98603 | 3.3584 | 0.94159
3.3736 | 0.98723 | 3.3586 | 0.94165
3.3738 | 0.98724 | 3.3588 | 0.94167
3.374 | 0.98708 | 3.359 | 0.94168
3.3742 | 0.98675 | 3.3592 | 0.94166
3.3744 | 0.98625 | 3.3594 | 0.94161
3.3746 | 0.98559 | 3.3596 | 0.94154
3.3748 | 0.98476 | 3.3598 | 0.94145
3.375 | 0.98376 | 3.36 | 0.94133
3.3752 | 0.98385 | 3.3602 | 0.94119
3.3754 | 0.98298 | 3.3604 | 0.94102
3.3756 | 0.98343 | 3.3606 | 0.94083
3.3758 | 0.98395 | 3.3608 | 0.94061
3.376 | 0.9833 | 3.361 | 0.94037
3.3762 | 0.98377 | 3.3612 | 0.94011
3.3764 | 0.98307 | 3.3614 | 0.93982
3.3766 | 0.98224 | 3.3616 | 0.9395
3.3768 | 0.98127 | 3.3618 | 0.93917
3.377 | 0.98144 | 3.362 | 0.9388
3.3772 | 0.9817 | 3.3622 | 0.93842
3.3774 | 0.98208 | 3.3624 | 0.938
3.3776 | 0.98257 | 3.3626 | 0.93757
3.3778 | 0.98193 | 3.3628 | 0.93711
3.378 | 0.9812 | 3.363 | 0.93662
3.3782 | 0.98163 | 3.3632 | 0.93611
3.3784 | 0.98093 | 3.3634 | 0.93558
3.3786 | 0.98015 | 3.3636 | 0.93502
3.3788 | 0.98054 | 3.3638 | 0.9356
3.379 | 0.97981 | 3.364 | 0.93638
3.3792 | 0.97901 | 3.3642 | 0.93619
3.3794 | 0.97813 | 3.3644 | 0.93599
3.3796 | 0.97716 | 3.3646 | 0.93695
3.3798 | 0.97612 | 3.3648 | 0.93695
3.38 | 0.975 | 3.365 | 0.93695
3.3802 | 0.9738 | 3.3652 | 0.93695
3.3804 | 0.97252 | 3.3654 | 0.93695
3.3806 | 0.97242 | 3.3656 | 0.93695
3.3808 | 0.97248 | 3.3658 | 0.93695
3.381 | 0.97269 | 3.366 | 0.93695
3.3812 | 0.97182 | 3.3662 | 0.93695
3.3814 | 0.9709 | 3.3664 | 0.93695
3.3816 | 0.96992 | 3.3666 | 0.93695
3.3818 | 0.96912 | 3.3668 | 0.93695
3.382 | 0.96745 | 3.367 | 0.93695
3.3822 | 0.96721 | 3.3672 | 0.93695
3.3824 | 0.96609 | 3.3674 | 0.93695
3.3826 | 0.96742 | 3.3676 | 0.93695
3.3828 | 0.96787 | 3.3678 | 0.93695
3.383 | 0.96872 | 3.368 | 0.93695
3.3832 | 0.96869 | 3.3682 | 0.93695
3.3834 | 0.96882 | 3.3684 | 0.93695
3.3836 | 0.96909 | 3.3686 | 0.93695
3.3838 | 0.97053 | 3.3688 | 0.93695
3.384 | 0.97085 | 3.369 | 0.93695
3.3842 | 0.97233 | 3.3692 | 0.93695
3.3844 | 0.97268 | 3.3694 | 0.93695
3.3846 | 0.97315 | 3.3696 | 0.93695
3.3848 | 0.97476 | 3.3698 | 0.93695
3.385 | 0.97523 | 3.37 | 0.93695
3.3852 | 0.9758 | 3.3702 | 0.93695
3.3854 | 0.97645 | 3.3704 | 0.93695
3.3856 | 0.97845 | 3.3706 | 0.93599
3.3858 | 0.9795 | 3.3708 | 0.93619
3.386 | 0.98166 | 3.371 | 0.93638
3.3862 | 0.98263 | 3.3712 | 0.9356
3.3864 | 0.98368 | 3.3714 | 0.93598
3.3866 | 0.98477 | 3.3716 | 0.93634
3.3868 | 0.98695 | 3.3718 | 0.93668
3.387 | 0.98792 | 3.372 | 0.93701
3.3872 | 0.98893 | 3.3722 | 0.93732
3.3874 | 0.98997 | 3.3724 | 0.93761
3.3876 | 0.99104 | 3.3726 | 0.93789
3.3878 | 0.99211 | 3.3728 | 0.93815
3.388 | 0.99422 | 3.373 | 0.93839
3.3882 | 0.99509 | 3.3732 | 0.93862
3.3884 | 0.99697 | 3.3734 | 0.93883
3.3886 | 0.9976 | 3.3736 | 0.93903
3.3888 | 0.99925 | 3.3738 | 0.93921
3.389 | 0.99963 | 3.374 | 0.93937
3.3892 | 0.99998 | 3.3742 | 0.93952
3.3894 | 1.00134 | 3.3744 | 0.93965
3.3896 | 1.00244 | 3.3746 | 0.93976
3.3898 | 1.00329 | 3.3748 | 0.93986
3.39 | 1.00388 | 3.375 | 0.93994
3.3902 | 1.00422 | 3.3752 | 0.94001
3.3904 | 1.00431 | 3.3754 | 0.94006
3.3906 | 1.00413 | 3.3756 | 0.94009
3.3908 | 1.00371 | 3.3758 | 0.9401
3.391 | 1.00303 | 3.376 | 0.9401
3.3912 | 1.00209 | 3.3762 | 0.94009
3.3914 | 1.0009 | 3.3764 | 0.94006
3.3916 | 0.99842 | 3.3766 | 0.94001
3.3918 | 0.99694 | 3.3768 | 0.93994
3.392 | 0.99541 | 3.377 | 0.93986
3.3922 | 0.99407 | 3.3772 | 0.93976
3.3924 | 0.99395 | 3.3774 | 0.93965
3.3926 | 0.99276 | 3.3776 | 0.93952
3.3928 | 0.99155 | 3.3778 | 0.93937
3.393 | 0.9903 | 3.378 | 0.93921
3.3932 | 0.98924 | 3.3782 | 0.93903
3.3934 | 0.98941 | 3.3784 | 0.93883
3.3936 | 0.98957 | 3.3786 | 0.93862
3.3938 | 0.9897 | 3.3788 | 0.93839
3.394 | 0.98858 | 3.379 | 0.93815
3.3942 | 0.98848 | 3.3792 | 0.93789
3.3944 | 0.98713 | 3.3794 | 0.93857
3.3946 | 0.98682 | 3.3796 | 0.93807
3.3948 | 0.98652 | 3.3798 | 0.93757
3.395 | 0.98499 | 3.38 | 0.93706
3.3952 | 0.98451 | 3.3802 | 0.93655
3.3954 | 0.98406 | 3.3804 | 0.93602
3.3956 | 0.98366 | 3.3806 | 0.93548
3.3958 | 0.9833 | 3.3808 | 0.93611
3.396 | 0.98299 | 3.381 | 0.93577
3.3962 | 0.9815 | 3.3812 | 0.93544
3.3964 | 0.98111 | 3.3814 | 0.93627
3.3966 | 0.97975 | 3.3816 | 0.93616
3.3968 | 0.9787 | 3.3818 | 0.93604
3.397 | 0.97668 | 3.382 | 0.93594
3.3972 | 0.97703 | 3.3822 | 0.93585
3.3974 | 0.97745 | 3.3824 | 0.93576
3.3976 | 0.97691 | 3.3826 | 0.93569
3.3978 | 0.97772 | 3.3828 | 0.93562
3.398 | 0.97863 | 3.383 | 0.93556
3.3982 | 0.97837 | 3.3832 | 0.9355
3.3984 | 0.97822 | 3.3834 | 0.93642
3.3986 | 0.97816 | 3.3836 | 0.93618
3.3988 | 0.97821 | 3.3838 | 0.93596
3.399 | 0.97836 | 3.384 | 0.93576
3.3992 | 0.97965 | 3.3842 | 0.93557
3.3994 | 0.98104 | 3.3844 | 0.9354
3.3996 | 0.9813 | 3.3846 | 0.93524
3.3998 | 0.98144 | 3.3848 | 0.9351
3.4 | 0.98045 | 3.385 | 0.93498
3.4002 | 0.97958 | 3.3852 | 0.93488
3.4004 | 0.9788 | 3.3854 | 0.93479
3.4006 | 0.97811 | 3.3856 | 0.93471
3.4008 | 0.97854 | 3.3858 | 0.93466
3.401 | 0.97883 | 3.386 | 0.93461
3.4012 | 0.97898 | 3.3862 | 0.93459
3.4014 | 0.97899 | 3.3864 | 0.93458
3.4016 | 0.97782 | 3.3866 | 0.93363
3.4018 | 0.97799 | 3.3868 | 0.93385
3.402 | 0.9772 | 3.387 | 0.93409
3.4022 | 0.97773 | 3.3872 | 0.93433
3.4024 | 0.97855 | 3.3874 | 0.93458
3.4026 | 0.97944 | 3.3876 | 0.93483
3.4028 | 0.98143 | 3.3878 | 0.9351
3.403 | 0.9812 | 3.388 | 0.93537
3.4032 | 0.98333 | 3.3882 | 0.93565
3.4034 | 0.98553 | 3.3884 | 0.93594
3.4036 | 0.98656 | 3.3886 | 0.93624
3.4038 | 0.98641 | 3.3888 | 0.93655
3.404 | 0.98634 | 3.389 | 0.93686
3.4042 | 0.98633 | 3.3892 | 0.93718
3.4044 | 0.98639 | 3.3894 | 0.93751
3.4046 | 0.98649 | 3.3896 | 0.93668
3.4048 | 0.98663 | 3.3898 | 0.93681
3.405 | 0.98783 | 3.39 | 0.93695
3.4052 | 0.98884 | 3.3902 | 0.93708
3.4054 | 0.98862 | 3.3904 | 0.93721
3.4056 | 0.98946 | 3.3906 | 0.93734
3.4058 | 0.9901 | 3.3908 | 0.93747
3.406 | 0.9895 | 3.391 | 0.9376
3.4062 | 0.98892 | 3.3912 | 0.93773
3.4064 | 0.98834 | 3.3914 | 0.93786
3.4066 | 0.98878 | 3.3916 | 0.93799
3.4068 | 0.99026 | 3.3918 | 0.93812
3.407 | 0.99174 | 3.392 | 0.93825
3.4072 | 0.99324 | 3.3922 | 0.93838
3.4074 | 0.9935 | 3.3924 | 0.93851
3.4076 | 0.99252 | 3.3926 | 0.93864
3.4078 | 0.99385 | 3.3928 | 0.93877
3.408 | 0.99394 | 3.393 | 0.9389
3.4082 | 0.99383 | 3.3932 | 0.93903
3.4084 | 0.99352 | 3.3934 | 0.93916
3.4086 | 0.99426 | 3.3936 | 0.93813
3.4088 | 0.99378 | 3.3938 | 0.939
3.409 | 0.99436 | 3.394 | 0.93871
3.4092 | 0.99372 | 3.3942 | 0.93841
3.4094 | 0.99187 | 3.3944 | 0.93812
3.4096 | 0.99004 | 3.3946 | 0.93783
3.4098 | 0.98927 | 3.3948 | 0.93753
3.41 | 0.9883 | 3.395 | 0.93724
3.4102 | 0.98735 | 3.3952 | 0.93695
3.4104 | 0.98768 | 3.3954 | 0.93665
3.4106 | 0.98805 | 3.3956 | 0.93636
3.4108 | 0.98845 | 3.3958 | 0.93606
3.411 | 0.98764 | 3.396 | 0.93577
3.4112 | 0.98665 | 3.3962 | 0.93548
3.4114 | 0.98446 | 3.3964 | 0.93518
3.4116 | 0.98231 | 3.3966 | 0.93489
3.4118 | 0.98144 | 3.3968 | 0.93576
3.412 | 0.98186 | 3.397 | 0.93569
3.4122 | 0.98233 | 3.3972 | 0.93562
3.4124 | 0.98284 | 3.3974 | 0.93556
3.4126 | 0.98237 | 3.3976 | 0.93646
3.4128 | 0.98196 | 3.3978 | 0.93622
3.413 | 0.98139 | 3.398 | 0.93599
3.4132 | 0.9819 | 3.3982 | 0.93674
3.4134 | 0.98122 | 3.3984 | 0.9373
3.4136 | 0.97936 | 3.3986 | 0.93673
3.4138 | 0.97858 | 3.3988 | 0.93619
3.414 | 0.97889 | 3.399 | 0.93568
3.4142 | 0.97927 | 3.3992 | 0.93521
3.4144 | 0.97972 | 3.3994 | 0.93477
3.4146 | 0.98026 | 3.3996 | 0.93436
3.4148 | 0.97986 | 3.3998 | 0.93399
3.415 | 0.9808 | 3.4 | 0.93365
3.4152 | 0.97956 | 3.4002 | 0.93334
3.4154 | 0.97944 | 3.4004 | 0.93306
3.4156 | 0.98045 | 3.4006 | 0.93281
3.4158 | 0.97926 | 3.4008 | 0.9326
3.416 | 0.97921 | 3.401 | 0.93242
3.4162 | 0.98027 | 3.4012 | 0.93227
3.4164 | 0.98041 | 3.4014 | 0.93216
3.4166 | 0.98191 | 3.4016 | 0.93208
3.4168 | 0.98122 | 3.4018 | 0.93203
3.417 | 0.98063 | 3.402 | 0.93201
3.4172 | 0.98014 | 3.4022 | 0.93203
3.4174 | 0.97973 | 3.4024 | 0.93208
3.4176 | 0.9794 | 3.4026 | 0.93216
3.4178 | 0.98038 | 3.4028 | 0.93227
3.418 | 0.98041 | 3.403 | 0.93242
3.4182 | 0.98152 | 3.4032 | 0.9326
3.4184 | 0.98143 | 3.4034 | 0.93281
3.4186 | 0.98139 | 3.4036 | 0.93306
3.4188 | 0.98139 | 3.4038 | 0.93238
3.419 | 0.98142 | 3.404 | 0.93172
3.4192 | 0.9825 | 3.4042 | 0.93108
3.4194 | 0.98339 | 3.4044 | 0.93161
3.4196 | 0.98532 | 3.4046 | 0.93215
3.4198 | 0.98729 | 3.4048 | 0.9327
3.42 | 0.98805 | 3.405 | 0.93326
3.4202 | 0.98758 | 3.4052 | 0.93383
3.4204 | 0.98943 | 3.4054 | 0.93441
3.4206 | 0.98904 | 3.4056 | 0.93499
3.4208 | 0.98867 | 3.4058 | 0.93558
3.421 | 0.98936 | 3.406 | 0.93618
3.4212 | 0.98882 | 3.4062 | 0.93679
3.4214 | 0.98828 | 3.4064 | 0.9374
3.4216 | 0.98901 | 3.4066 | 0.93803
3.4218 | 0.98997 | 3.4068 | 0.93866
3.422 | 0.99116 | 3.407 | 0.9393
3.4222 | 0.99131 | 3.4072 | 0.93995
3.4224 | 0.99147 | 3.4074 | 0.9406
3.4226 | 0.99161 | 3.4076 | 0.94127
3.4228 | 0.99298 | 3.4078 | 0.94078
3.423 | 0.9933 | 3.408 | 0.94124
3.4232 | 0.99463 | 3.4082 | 0.94171
3.4234 | 0.99569 | 3.4084 | 0.941
3.4236 | 0.99651 | 3.4086 | 0.94008
3.4238 | 0.99832 | 3.4088 | 0.94011
3.424 | 0.99886 | 3.409 | 0.94012
3.4242 | 0.99915 | 3.4092 | 0.94011
3.4244 | 0.99919 | 3.4094 | 0.94008
3.4246 | 0.99899 | 3.4096 | 0.94004
3.4248 | 0.99854 | 3.4098 | 0.93999
3.425 | 0.99911 | 3.41 | 0.93991
3.4252 | 0.9984 | 3.4102 | 0.93982
3.4254 | 0.99871 | 3.4104 | 0.93972
3.4256 | 0.99776 | 3.4106 | 0.93959
3.4258 | 0.99658 | 3.4108 | 0.93946
3.426 | 0.99644 | 3.411 | 0.9393
3.4262 | 0.994 | 3.4112 | 0.93913
3.4264 | 0.99156 | 3.4114 | 0.93894
3.4266 | 0.9914 | 3.4116 | 0.93874
3.4268 | 0.98997 | 3.4118 | 0.93852
3.427 | 0.98958 | 3.412 | 0.93828
3.4272 | 0.98919 | 3.4122 | 0.93899
3.4274 | 0.98881 | 3.4124 | 0.93852
3.4276 | 0.98846 | 3.4126 | 0.93804
3.4278 | 0.98813 | 3.4128 | 0.93756
3.428 | 0.98785 | 3.413 | 0.93706
3.4282 | 0.98761 | 3.4132 | 0.93656
3.4284 | 0.98618 | 3.4134 | 0.93605
3.4286 | 0.98583 | 3.4136 | 0.93553
3.4288 | 0.98555 | 3.4138 | 0.93501
3.429 | 0.98534 | 3.414 | 0.93564
3.4292 | 0.98522 | 3.4142 | 0.93531
3.4294 | 0.98393 | 3.4144 | 0.93616
3.4296 | 0.98251 | 3.4146 | 0.93604
3.4298 | 0.98096 | 3.4148 | 0.93594
3.43 | 0.97928 | 3.415 | 0.93489
3.4302 | 0.97747 | 3.4152 | 0.935
3.4304 | 0.97574 | 3.4154 | 0.93512
3.4306 | 0.97411 | 3.4156 | 0.93523
3.4308 | 0.97257 | 3.4158 | 0.93439
3.431 | 0.97135 | 3.416 | 0.93374
3.4312 | 0.96919 | 3.4162 | 0.93425
3.4314 | 0.96837 | 3.4164 | 0.93474
3.4316 | 0.96785 | 3.4166 | 0.93521
3.4318 | 0.96765 | 3.4168 | 0.93567
3.432 | 0.96775 | 3.417 | 0.93611
3.4322 | 0.96816 | 3.4172 | 0.93653
3.4324 | 0.96887 | 3.4174 | 0.93694
3.4326 | 0.9699 | 3.4176 | 0.93733
3.4328 | 0.97123 | 3.4178 | 0.93771
3.433 | 0.97287 | 3.418 | 0.93807
3.4332 | 0.97481 | 3.4182 | 0.93841
3.4334 | 0.97581 | 3.4184 | 0.93873
3.4336 | 0.97688 | 3.4186 | 0.93904
3.4338 | 0.97802 | 3.4188 | 0.93934
3.434 | 0.98025 | 3.419 | 0.93962
3.4342 | 0.98127 | 3.4192 | 0.93988
3.4344 | 0.98338 | 3.4194 | 0.94012
3.4346 | 0.98428 | 3.4196 | 0.94035
3.4348 | 0.98626 | 3.4198 | 0.94056
3.435 | 0.98701 | 3.42 | 0.94076
3.4352 | 0.98883 | 3.4202 | 0.94094
3.4354 | 0.98942 | 3.4204 | 0.9411
3.4356 | 0.99107 | 3.4206 | 0.94125
3.4358 | 0.99148 | 3.4208 | 0.94138
3.436 | 0.99191 | 3.421 | 0.94053
3.4362 | 0.99337 | 3.4212 | 0.94083
3.4364 | 0.99484 | 3.4214 | 0.9411
3.4366 | 0.99654 | 3.4216 | 0.94135
3.4368 | 0.9972 | 3.4218 | 0.94158
3.437 | 0.99787 | 3.422 | 0.94082
3.4372 | 0.99852 | 3.4222 | 0.94119
3.4374 | 0.99914 | 3.4224 | 0.94037
3.4376 | 1.00077 | 3.4226 | 0.94046
3.4378 | 1.00112 | 3.4228 | 0.93955
3.438 | 1.00142 | 3.423 | 0.93977
3.4382 | 1.0027 | 3.4232 | 0.93993
3.4384 | 1.00269 | 3.4234 | 0.94004
3.4386 | 1.00364 | 3.4236 | 0.94011
3.4388 | 1.00432 | 3.4238 | 0.94013
3.439 | 1.00368 | 3.424 | 0.94009
3.4392 | 1.00298 | 3.4242 | 0.94001
3.4394 | 1.0022 | 3.4244 | 0.93988
3.4396 | 1.00134 | 3.4246 | 0.9397
3.4398 | 1.00038 | 3.4248 | 0.93947
3.44 | 1.00036 | 3.425 | 0.9392
3.4402 | 1.00001 | 3.4252 | 0.94004
3.4404 | 0.99934 | 3.4254 | 0.93988
3.4406 | 0.9996 | 3.4256 | 0.93968
3.4408 | 0.99851 | 3.4258 | 0.93944
3.441 | 0.99733 | 3.426 | 0.94032
3.4412 | 0.99628 | 3.4262 | 0.94138
3.4414 | 0.9964 | 3.4264 | 0.94146
3.4416 | 0.99643 | 3.4266 | 0.94151
3.4418 | 0.99535 | 3.4268 | 0.94154
3.442 | 0.99546 | 3.427 | 0.94155
3.4422 | 0.9955 | 3.4272 | 0.94153
3.4424 | 0.99548 | 3.4274 | 0.94148
3.4426 | 0.99542 | 3.4276 | 0.94141
3.4428 | 0.99428 | 3.4278 | 0.94132
3.443 | 0.99332 | 3.428 | 0.9412
3.4432 | 0.99359 | 3.4282 | 0.94106
3.4434 | 0.99382 | 3.4284 | 0.94089
3.4436 | 0.99403 | 3.4286 | 0.9407
3.4438 | 0.99423 | 3.4288 | 0.94048
3.444 | 0.99443 | 3.429 | 0.94024
3.4442 | 0.99337 | 3.4292 | 0.93998
3.4444 | 0.99335 | 3.4294 | 0.93969
3.4446 | 0.99208 | 3.4296 | 0.93937
3.4448 | 0.99186 | 3.4298 | 0.93904
3.445 | 0.99041 | 3.43 | 0.93867
3.4452 | 0.99001 | 3.4302 | 0.93828
3.4454 | 0.98838 | 3.4304 | 0.93787
3.4456 | 0.98782 | 3.4306 | 0.93744
3.4458 | 0.98604 | 3.4308 | 0.93698
3.446 | 0.98534 | 3.431 | 0.93649
3.4462 | 0.98468 | 3.4312 | 0.93715
3.4464 | 0.98282 | 3.4314 | 0.93683
3.4466 | 0.98205 | 3.4316 | 0.9365
3.4468 | 0.98135 | 3.4318 | 0.93614
3.447 | 0.98072 | 3.432 | 0.93578
3.4472 | 0.97914 | 3.4322 | 0.93656
3.4474 | 0.97891 | 3.4324 | 0.93638
3.4476 | 0.97876 | 3.4326 | 0.93619
3.4478 | 0.97746 | 3.4328 | 0.93599
3.448 | 0.9773 | 3.433 | 0.93695
3.4482 | 0.97724 | 3.4332 | 0.93695
3.4484 | 0.97604 | 3.4334 | 0.93695
3.4486 | 0.976 | 3.4336 | 0.93695
3.4488 | 0.97483 | 3.4338 | 0.93695
3.449 | 0.97356 | 3.434 | 0.93695
3.4492 | 0.97345 | 3.4342 | 0.93695
3.4494 | 0.97348 | 3.4344 | 0.93695
3.4496 | 0.97365 | 3.4346 | 0.93695
3.4498 | 0.97397 | 3.4348 | 0.93695
3.45 | 0.97343 | 3.435 | 0.93695
3.4502 | 0.97201 | 3.4352 | 0.93695
3.4504 | 0.97075 | 3.4354 | 0.93695
3.4506 | 0.96963 | 3.4356 | 0.93695
3.4508 | 0.96865 | 3.4358 | 0.93695
3.451 | 0.9678 | 3.436 | 0.93599
3.4512 | 0.96832 | 3.4362 | 0.93619
3.4514 | 0.96919 | 3.4364 | 0.93542
3.4516 | 0.96914 | 3.4366 | 0.93484
3.4518 | 0.9692 | 3.4368 | 0.93445
3.452 | 0.97165 | 3.437 | 0.93519
3.4522 | 0.97192 | 3.4372 | 0.9359
3.4524 | 0.9723 | 3.4374 | 0.93658
3.4526 | 0.97276 | 3.4376 | 0.93626
3.4528 | 0.97434 | 3.4378 | 0.93708
3.453 | 0.97704 | 3.438 | 0.93785
3.4532 | 0.9788 | 3.4382 | 0.93858
3.4534 | 0.97962 | 3.4384 | 0.93927
3.4536 | 0.98155 | 3.4386 | 0.93991
3.4538 | 0.98334 | 3.4388 | 0.94052
3.454 | 0.98396 | 3.439 | 0.94109
3.4542 | 0.98569 | 3.4392 | 0.94162
3.4544 | 0.98727 | 3.4394 | 0.9421
3.4546 | 0.98766 | 3.4396 | 0.94255
3.4548 | 0.98916 | 3.4398 | 0.94199
3.455 | 0.99049 | 3.44 | 0.94159
3.4552 | 0.99167 | 3.4402 | 0.94231
3.4554 | 0.99166 | 3.4404 | 0.942
3.4556 | 0.99273 | 3.4406 | 0.9428
3.4558 | 0.99261 | 3.4408 | 0.94354
3.456 | 0.99253 | 3.441 | 0.94421
3.4562 | 0.99353 | 3.4412 | 0.94481
3.4564 | 0.99434 | 3.4414 | 0.94535
3.4566 | 0.99394 | 3.4416 | 0.94582
3.4568 | 0.99356 | 3.4418 | 0.94623
3.457 | 0.99424 | 3.442 | 0.94657
3.4572 | 0.99369 | 3.4422 | 0.94685
3.4574 | 0.99441 | 3.4424 | 0.94706
3.4576 | 0.9941 | 3.4426 | 0.94721
3.4578 | 0.99484 | 3.4428 | 0.94729
3.458 | 0.99535 | 3.443 | 0.94731
3.4582 | 0.99564 | 3.4432 | 0.94726
3.4584 | 0.99572 | 3.4434 | 0.94714
3.4586 | 0.99557 | 3.4436 | 0.94696
3.4588 | 0.99521 | 3.4438 | 0.94672
3.459 | 0.99462 | 3.444 | 0.94641
3.4592 | 0.99382 | 3.4442 | 0.94603
3.4594 | 0.9928 | 3.4444 | 0.94559
3.4596 | 0.99155 | 3.4446 | 0.94509
3.4598 | 0.98906 | 3.4448 | 0.94452
3.46 | 0.98759 | 3.445 | 0.94388
3.4602 | 0.98715 | 3.4452 | 0.94318
3.4604 | 0.98568 | 3.4454 | 0.94241
3.4606 | 0.98548 | 3.4456 | 0.94158
3.4608 | 0.98528 | 3.4458 | 0.94068
3.461 | 0.98408 | 3.446 | 0.93972
3.4612 | 0.98312 | 3.4462 | 0.93986
3.4614 | 0.98241 | 3.4464 | 0.93898
3.4616 | 0.98194 | 3.4466 | 0.93922
3.4618 | 0.98276 | 3.4468 | 0.93961
3.462 | 0.9836 | 3.447 | 0.94017
3.4622 | 0.98323 | 3.4472 | 0.93974
3.4624 | 0.98393 | 3.4474 | 0.93927
3.4626 | 0.98468 | 3.4476 | 0.93877
3.4628 | 0.98548 | 3.4478 | 0.93941
3.463 | 0.9851 | 3.448 | 0.93906
3.4632 | 0.98455 | 3.4482 | 0.93869
3.4634 | 0.9851 | 3.4484 | 0.9383
3.4636 | 0.98573 | 3.4486 | 0.93788
3.4638 | 0.98519 | 3.4488 | 0.93743
3.464 | 0.9845 | 3.449 | 0.93696
3.4642 | 0.98494 | 3.4492 | 0.93647
3.4644 | 0.9842 | 3.4494 | 0.93595
3.4646 | 0.98334 | 3.4496 | 0.93541
3.4648 | 0.98256 | 3.4498 | 0.93484
3.465 | 0.98085 | 3.45 | 0.93542
3.4652 | 0.97922 | 3.4502 | 0.93619
3.4654 | 0.97766 | 3.4504 | 0.93599
3.4656 | 0.97743 | 3.4506 | 0.93695
3.4658 | 0.97726 | 3.4508 | 0.93695
3.466 | 0.97819 | 3.451 | 0.93695
3.4662 | 0.9792 | 3.4512 | 0.93695
3.4664 | 0.97903 | 3.4514 | 0.93695
3.4666 | 0.97873 | 3.4516 | 0.93695
3.4668 | 0.9785 | 3.4518 | 0.93695
3.467 | 0.97858 | 3.452 | 0.93695
3.4672 | 0.97875 | 3.4522 | 0.93695
3.4674 | 0.98004 | 3.4524 | 0.93695
3.4676 | 0.98141 | 3.4526 | 0.93695
3.4678 | 0.98289 | 3.4528 | 0.93695
3.468 | 0.98322 | 3.453 | 0.93695
3.4682 | 0.98343 | 3.4532 | 0.93695
3.4684 | 0.9825 | 3.4534 | 0.93695
3.4686 | 0.98167 | 3.4536 | 0.93695
3.4688 | 0.98093 | 3.4538 | 0.93695
3.469 | 0.98028 | 3.454 | 0.93695
3.4692 | 0.97969 | 3.4542 | 0.93695
3.4694 | 0.97918 | 3.4544 | 0.93695
3.4696 | 0.97872 | 3.4546 | 0.93695
3.4698 | 0.97831 | 3.4548 | 0.93695
3.47 | 0.9792 | 3.455 | 0.93695
3.4702 | 0.98013 | 3.4552 | 0.93695
3.4704 | 0.97984 | 3.4554 | 0.93695
3.4706 | 0.98083 | 3.4556 | 0.93695
3.4708 | 0.98083 | 3.4558 | 0.93695
3.471 | 0.98085 | 3.456 | 0.93695
3.4712 | 0.98317 | 3.4562 | 0.93695
3.4714 | 0.98448 | 3.4564 | 0.93695
3.4716 | 0.98706 | 3.4566 | 0.93695
3.4718 | 0.98968 | 3.4568 | 0.93695
3.472 | 0.99109 | 3.457 | 0.93695
3.4722 | 0.99127 | 3.4572 | 0.93695
3.4724 | 0.99148 | 3.4574 | 0.93695
3.4726 | 0.99172 | 3.4576 | 0.93695
3.4728 | 0.993 | 3.4578 | 0.93695
3.473 | 0.99408 | 3.458 | 0.93695
3.4732 | 0.9939 | 3.4582 | 0.93695
3.4734 | 0.99477 | 3.4584 | 0.93695
3.4736 | 0.99542 | 3.4586 | 0.93695
3.4738 | 0.99584 | 3.4588 | 0.93695
3.474 | 0.99501 | 3.459 | 0.93695
3.4742 | 0.99418 | 3.4592 | 0.93695
3.4744 | 0.99334 | 3.4594 | 0.93695
3.4746 | 0.99247 | 3.4596 | 0.93695
3.4748 | 0.99261 | 3.4598 | 0.93695
3.475 | 0.99375 | 3.46 | 0.93695
3.4752 | 0.99486 | 3.4602 | 0.93695
3.4754 | 0.99597 | 3.4604 | 0.93695
3.4756 | 0.99707 | 3.4606 | 0.93695
3.4758 | 0.99817 | 3.4608 | 0.93695
3.476 | 0.997 | 3.461 | 0.93695
3.4762 | 0.99686 | 3.4612 | 0.93695
3.4764 | 0.99651 | 3.4614 | 0.93695
3.4766 | 0.99593 | 3.4616 | 0.93695
3.4768 | 0.99513 | 3.4618 | 0.93695
3.477 | 0.99538 | 3.462 | 0.93695
3.4772 | 0.99563 | 3.4622 | 0.93695
3.4774 | 0.99465 | 3.4624 | 0.93695
3.4776 | 0.99347 | 3.4626 | 0.93695
3.4778 | 0.99209 | 3.4628 | 0.93695
3.478 | 0.9905 | 3.463 | 0.93695
3.4782 | 0.98871 | 3.4632 | 0.93695
3.4784 | 0.98672 | 3.4634 | 0.93695
3.4786 | 0.98579 | 3.4636 | 0.93695
3.4788 | 0.98488 | 3.4638 | 0.93695
3.479 | 0.98402 | 3.464 | 0.93695
3.4792 | 0.9832 | 3.4642 | 0.93695
3.4794 | 0.98141 | 3.4644 | 0.93695
3.4796 | 0.9799 | 3.4646 | 0.93695
3.4798 | 0.97867 | 3.4648 | 0.93695
3.48 | 0.97772 | 3.465 | 0.93695
3.4802 | 0.97705 | 3.4652 | 0.93695
3.4804 | 0.9754 | 3.4654 | 0.93695
3.4806 | 0.97507 | 3.4656 | 0.93695
3.4808 | 0.97603 | 3.4658 | 0.93695
3.481 | 0.97706 | 3.466 | 0.93695
3.4812 | 0.97815 | 3.4662 | 0.9379
3.4814 | 0.97702 | 3.4664 | 0.9377
3.4816 | 0.97825 | 3.4666 | 0.93751
3.4818 | 0.97727 | 3.4668 | 0.93733
3.482 | 0.97635 | 3.467 | 0.93715
3.4822 | 0.97652 | 3.4672 | 0.93699
3.4824 | 0.97778 | 3.4674 | 0.93683
3.4826 | 0.97911 | 3.4676 | 0.93668
3.4828 | 0.98051 | 3.4678 | 0.93653
3.483 | 0.97971 | 3.468 | 0.9364
3.4832 | 0.98001 | 3.4682 | 0.93627
3.4834 | 0.98039 | 3.4684 | 0.93616
3.4836 | 0.97981 | 3.4686 | 0.93604
3.4838 | 0.97929 | 3.4688 | 0.93594
3.484 | 0.97884 | 3.469 | 0.93585
3.4842 | 0.97968 | 3.4692 | 0.93576
3.4844 | 0.9808 | 3.4694 | 0.93569
3.4846 | 0.9822 | 3.4696 | 0.93562
3.4848 | 0.98386 | 3.4698 | 0.93556
3.485 | 0.98454 | 3.47 | 0.93454
3.4852 | 0.9863 | 3.4702 | 0.9347
3.4854 | 0.98683 | 3.4704 | 0.93485
3.4856 | 0.9874 | 3.4706 | 0.93501
3.4858 | 0.98799 | 3.4708 | 0.9342
3.486 | 0.98859 | 3.471 | 0.93456
3.4862 | 0.99045 | 3.4712 | 0.93491
3.4864 | 0.99232 | 3.4714 | 0.93524
3.4866 | 0.99293 | 3.4716 | 0.93557
3.4868 | 0.99354 | 3.4718 | 0.9359
3.487 | 0.99414 | 3.472 | 0.93525
3.4872 | 0.99575 | 3.4722 | 0.93576
3.4874 | 0.99608 | 3.4724 | 0.93625
3.4876 | 0.99637 | 3.4726 | 0.93672
3.4878 | 0.99663 | 3.4728 | 0.93718
3.488 | 0.99684 | 3.473 | 0.93762
3.4882 | 0.997 | 3.4732 | 0.93804
3.4884 | 0.99812 | 3.4734 | 0.93845
3.4886 | 0.99895 | 3.4736 | 0.93884
3.4888 | 0.99949 | 3.4738 | 0.93922
3.489 | 0.99974 | 3.474 | 0.93957
3.4892 | 0.99866 | 3.4742 | 0.93992
3.4894 | 0.99752 | 3.4744 | 0.94024
3.4896 | 0.99858 | 3.4746 | 0.94055
3.4898 | 0.99853 | 3.4748 | 0.94085
3.49 | 0.99863 | 3.475 | 0.94112
3.4902 | 0.99991 | 3.4752 | 0.94139
3.4904 | 1.0001 | 3.4754 | 0.94163
3.4906 | 1.00147 | 3.4756 | 0.94186
3.4908 | 1.00176 | 3.4758 | 0.94207
3.491 | 1.00199 | 3.476 | 0.94227
3.4912 | 1.00194 | 3.4762 | 0.94245
3.4914 | 1.0016 | 3.4764 | 0.94144
3.4916 | 1.00121 | 3.4766 | 0.94137
3.4918 | 1.00076 | 3.4768 | 0.94128
3.492 | 1.00129 | 3.477 | 0.94116
3.4922 | 1.00177 | 3.4772 | 0.94102
3.4924 | 1.00095 | 3.4774 | 0.94085
3.4926 | 0.99987 | 3.4776 | 0.94066
3.4928 | 0.99853 | 3.4778 | 0.9414
3.493 | 0.99589 | 3.478 | 0.94096
3.4932 | 0.99549 | 3.4782 | 0.9405
3.4934 | 0.99379 | 3.4784 | 0.94003
3.4936 | 0.99309 | 3.4786 | 0.93954
3.4938 | 0.99235 | 3.4788 | 0.93904
3.494 | 0.9916 | 3.479 | 0.93851
3.4942 | 0.99083 | 3.4792 | 0.93798
3.4944 | 0.99006 | 3.4794 | 0.93742
3.4946 | 0.98929 | 3.4796 | 0.93685
3.4948 | 0.98854 | 3.4798 | 0.93626
3.495 | 0.9878 | 3.48 | 0.93566
3.4952 | 0.9871 | 3.4802 | 0.93621
3.4954 | 0.98518 | 3.4804 | 0.93579
3.4956 | 0.98433 | 3.4806 | 0.93536
3.4958 | 0.98353 | 3.4808 | 0.93492
3.496 | 0.98279 | 3.481 | 0.93564
3.4962 | 0.98212 | 3.4812 | 0.93541
3.4964 | 0.98152 | 3.4814 | 0.93517
3.4966 | 0.97974 | 3.4816 | 0.93493
3.4968 | 0.97908 | 3.4818 | 0.9347
3.497 | 0.97852 | 3.482 | 0.93446
3.4972 | 0.97805 | 3.4822 | 0.93539
3.4974 | 0.97644 | 3.4824 | 0.93537
3.4976 | 0.97597 | 3.4826 | 0.93536
3.4978 | 0.97459 | 3.4828 | 0.93536
3.498 | 0.97354 | 3.483 | 0.93536
3.4982 | 0.97284 | 3.4832 | 0.93537
3.4984 | 0.97249 | 3.4834 | 0.93539
3.4986 | 0.97122 | 3.4836 | 0.93542
3.4988 | 0.97109 | 3.4838 | 0.9345
3.499 | 0.97085 | 3.484 | 0.93474
3.4992 | 0.97049 | 3.4842 | 0.93403
3.4994 | 0.97128 | 3.4844 | 0.93447
3.4996 | 0.97115 | 3.4846 | 0.93491
3.4998 | 0.97114 | 3.4848 | 0.93534
3.5 | 0.97125 | 3.485 | 0.93576
3.5002 | 0.97274 | 3.4852 | 0.93617
3.5004 | 0.97206 | 3.4854 | 0.93657
3.5006 | 0.97379 | 3.4856 | 0.93697
3.5008 | 0.9744 | 3.4858 | 0.93736
3.501 | 0.97616 | 3.486 | 0.93774
3.5012 | 0.9768 | 3.4862 | 0.93811
3.5014 | 0.97736 | 3.4864 | 0.93847
3.5016 | 0.97679 | 3.4866 | 0.93882
3.5018 | 0.9776 | 3.4868 | 0.93917
3.502 | 0.97752 | 3.487 | 0.93951
3.5022 | 0.97755 | 3.4872 | 0.93984
3.5024 | 0.97769 | 3.4874 | 0.94016
3.5026 | 0.97793 | 3.4876 | 0.94048
3.5028 | 0.97826 | 3.4878 | 0.94078
3.503 | 0.97868 | 3.488 | 0.93991
3.5032 | 0.98146 | 3.4882 | 0.93999
3.5034 | 0.98307 | 3.4884 | 0.94004
3.5036 | 0.9835 | 3.4886 | 0.94008
3.5038 | 0.98401 | 3.4888 | 0.94011
3.504 | 0.98458 | 3.489 | 0.93916
3.5042 | 0.98625 | 3.4892 | 0.93935
3.5044 | 0.98672 | 3.4894 | 0.93952
3.5046 | 0.98723 | 3.4896 | 0.9387
3.5048 | 0.98778 | 3.4898 | 0.93902
3.505 | 0.98836 | 3.49 | 0.9393
3.5052 | 0.99 | 3.4902 | 0.93956
3.5054 | 0.99041 | 3.4904 | 0.93978
3.5056 | 0.99082 | 3.4906 | 0.93996
3.5058 | 0.99124 | 3.4908 | 0.94012
3.506 | 0.99166 | 3.491 | 0.94024
3.5062 | 0.9931 | 3.4912 | 0.94033
3.5064 | 0.9943 | 3.4914 | 0.94039
3.5066 | 0.99423 | 3.4916 | 0.94041
3.5068 | 0.99413 | 3.4918 | 0.9404
3.507 | 0.99504 | 3.492 | 0.94036
3.5072 | 0.9957 | 3.4922 | 0.94029
3.5074 | 0.99506 | 3.4924 | 0.94018
3.5076 | 0.99542 | 3.4926 | 0.94005
3.5078 | 0.99449 | 3.4928 | 0.93987
3.508 | 0.99476 | 3.493 | 0.93967
3.5082 | 0.99521 | 3.4932 | 0.93943
3.5084 | 0.99687 | 3.4934 | 0.93821
3.5086 | 0.99848 | 3.4936 | 0.9381
3.5088 | 1.00007 | 3.4938 | 0.93796
3.509 | 0.99935 | 3.494 | 0.93894
3.5092 | 0.99962 | 3.4942 | 0.93894
3.5094 | 0.99861 | 3.4944 | 0.94006
3.5096 | 0.99756 | 3.4946 | 0.94021
3.5098 | 0.99875 | 3.4948 | 0.94032
3.51 | 0.99761 | 3.495 | 0.94042
3.5102 | 0.99872 | 3.4952 | 0.94049
3.5104 | 0.99852 | 3.4954 | 0.94053
3.5106 | 0.99932 | 3.4956 | 0.94055
3.5108 | 0.99884 | 3.4958 | 0.94055
3.511 | 0.99809 | 3.496 | 0.94052
3.5112 | 0.9971 | 3.4962 | 0.94047
3.5114 | 0.99584 | 3.4964 | 0.94039
3.5116 | 0.9933 | 3.4966 | 0.94029
3.5118 | 0.99198 | 3.4968 | 0.94016
3.512 | 0.99187 | 3.497 | 0.94001
3.5122 | 0.99174 | 3.4972 | 0.93983
3.5124 | 0.99158 | 3.4974 | 0.93963
3.5126 | 0.99141 | 3.4976 | 0.93941
3.5128 | 0.99124 | 3.4978 | 0.93916
3.513 | 0.99107 | 3.498 | 0.93985
3.5132 | 0.98988 | 3.4982 | 0.93935
3.5134 | 0.98766 | 3.4984 | 0.93884
3.5136 | 0.98649 | 3.4986 | 0.93831
3.5138 | 0.98636 | 3.4988 | 0.93776
3.514 | 0.98623 | 3.499 | 0.9372
3.5142 | 0.98613 | 3.4992 | 0.93778
3.5144 | 0.98481 | 3.4994 | 0.93741
3.5146 | 0.98454 | 3.4996 | 0.93702
3.5148 | 0.98432 | 3.4998 | 0.93779
3.515 | 0.98415 | 3.5 | 0.9376
3.5152 | 0.98403 | 3.5002 | 0.93837
3.5154 | 0.98272 | 3.5004 | 0.93799
3.5156 | 0.98147 | 3.5006 | 0.93761
3.5158 | 0.98155 | 3.5008 | 0.93724
3.516 | 0.98171 | 3.501 | 0.93687
3.5162 | 0.98195 | 3.5012 | 0.93652
3.5164 | 0.98102 | 3.5014 | 0.93617
3.5166 | 0.97996 | 3.5016 | 0.93583
3.5168 | 0.98003 | 3.5018 | 0.9355
3.517 | 0.97916 | 3.502 | 0.93518
3.5172 | 0.9784 | 3.5022 | 0.93487
3.5174 | 0.97648 | 3.5024 | 0.93456
3.5176 | 0.97694 | 3.5026 | 0.93426
3.5178 | 0.97521 | 3.5028 | 0.93397
3.518 | 0.97587 | 3.503 | 0.93369
3.5182 | 0.97662 | 3.5032 | 0.93342
3.5184 | 0.97646 | 3.5034 | 0.93315
3.5186 | 0.97537 | 3.5036 | 0.93406
3.5188 | 0.97541 | 3.5038 | 0.93403
3.519 | 0.9743 | 3.504 | 0.93401
3.5192 | 0.97453 | 3.5042 | 0.93306
3.5194 | 0.97486 | 3.5044 | 0.93231
3.5196 | 0.97632 | 3.5046 | 0.93274
3.5198 | 0.97788 | 3.5048 | 0.93316
3.52 | 0.97725 | 3.505 | 0.93358
3.5202 | 0.97798 | 3.5052 | 0.93401
3.5204 | 0.97779 | 3.5054 | 0.93443
3.5206 | 0.97768 | 3.5056 | 0.93486
3.5208 | 0.97766 | 3.5058 | 0.93528
3.521 | 0.97771 | 3.506 | 0.93571
3.5212 | 0.97783 | 3.5062 | 0.93613
3.5214 | 0.97903 | 3.5064 | 0.93655
3.5216 | 0.97904 | 3.5066 | 0.93698
3.5218 | 0.98139 | 3.5068 | 0.93836
3.522 | 0.98379 | 3.507 | 0.93859
3.5222 | 0.98501 | 3.5072 | 0.93882
3.5224 | 0.98606 | 3.5074 | 0.93906
3.5226 | 0.98696 | 3.5076 | 0.93931
3.5228 | 0.98666 | 3.5078 | 0.93956
3.523 | 0.98642 | 3.508 | 0.93983
3.5232 | 0.98727 | 3.5082 | 0.93894
3.5234 | 0.98816 | 3.5084 | 0.939
3.5236 | 0.99036 | 3.5086 | 0.93907
3.5238 | 0.99136 | 3.5088 | 0.93913
3.524 | 0.99115 | 3.509 | 0.9392
3.5242 | 0.991 | 3.5092 | 0.93926
3.5244 | 0.99088 | 3.5094 | 0.93933
3.5246 | 0.99183 | 3.5096 | 0.93939
3.5248 | 0.99155 | 3.5098 | 0.9385
3.525 | 0.9913 | 3.51 | 0.93876
3.5252 | 0.99209 | 3.5102 | 0.93902
3.5254 | 0.99267 | 3.5104 | 0.9381
3.5256 | 0.99201 | 3.5106 | 0.93813
3.5258 | 0.9926 | 3.5108 | 0.93813
3.526 | 0.99321 | 3.511 | 0.93813
3.5262 | 0.99255 | 3.5112 | 0.9381
3.5264 | 0.9919 | 3.5114 | 0.93806
3.5266 | 0.99226 | 3.5116 | 0.938
3.5268 | 0.99239 | 3.5118 | 0.93793
3.527 | 0.99228 | 3.512 | 0.93784
3.5272 | 0.99319 | 3.5122 | 0.93774
3.5274 | 0.99284 | 3.5124 | 0.93761
3.5276 | 0.99248 | 3.5126 | 0.93747
3.5278 | 0.99109 | 3.5128 | 0.93732
3.528 | 0.99094 | 3.513 | 0.93715
3.5282 | 0.99078 | 3.5132 | 0.93696
3.5284 | 0.99038 | 3.5134 | 0.93676
3.5286 | 0.991 | 3.5136 | 0.93654
3.5288 | 0.99161 | 3.5138 | 0.9363
3.529 | 0.99098 | 3.514 | 0.93605
3.5292 | 0.99138 | 3.5142 | 0.93578
3.5294 | 0.99179 | 3.5144 | 0.93666
3.5296 | 0.99097 | 3.5146 | 0.93774
3.5298 | 0.98995 | 3.5148 | 0.93786
3.53 | 0.98769 | 3.515 | 0.93799
3.5302 | 0.9867 | 3.5152 | 0.93811
3.5304 | 0.98698 | 3.5154 | 0.93823
3.5306 | 0.98625 | 3.5156 | 0.93835
3.5308 | 0.9868 | 3.5158 | 0.93847
3.531 | 0.98738 | 3.516 | 0.9386
3.5312 | 0.98697 | 3.5162 | 0.93872
3.5314 | 0.98682 | 3.5164 | 0.93884
3.5316 | 0.98671 | 3.5166 | 0.93896
3.5318 | 0.98767 | 3.5168 | 0.93909
3.532 | 0.98743 | 3.517 | 0.93804
3.5322 | 0.98701 | 3.5172 | 0.93795
3.5324 | 0.98641 | 3.5174 | 0.93785
3.5326 | 0.98563 | 3.5176 | 0.93774
3.5328 | 0.98468 | 3.5178 | 0.93762
3.533 | 0.98378 | 3.518 | 0.93653
3.5332 | 0.98316 | 3.5182 | 0.9366
3.5334 | 0.98154 | 3.5184 | 0.93665
3.5336 | 0.98123 | 3.5186 | 0.93668
3.5338 | 0.97992 | 3.5188 | 0.9367
3.534 | 0.97967 | 3.519 | 0.9367
3.5342 | 0.97945 | 3.5192 | 0.93668
3.5344 | 0.97949 | 3.5194 | 0.93665
3.5346 | 0.97979 | 3.5196 | 0.9366
3.5348 | 0.97908 | 3.5198 | 0.93653
3.535 | 0.97965 | 3.52 | 0.93762
3.5352 | 0.98047 | 3.5202 | 0.93774
3.5354 | 0.98027 | 3.5204 | 0.93785
3.5356 | 0.98113 | 3.5206 | 0.93795
3.5358 | 0.98303 | 3.5208 | 0.93804
3.536 | 0.98391 | 3.521 | 0.93813
3.5362 | 0.98482 | 3.5212 | 0.9382
3.5364 | 0.98679 | 3.5214 | 0.93827
3.5366 | 0.98878 | 3.5216 | 0.93834
3.5368 | 0.98956 | 3.5218 | 0.93839
3.537 | 0.98912 | 3.522 | 0.93843
3.5372 | 0.98871 | 3.5222 | 0.93847
3.5374 | 0.98832 | 3.5224 | 0.9385
3.5376 | 0.98795 | 3.5226 | 0.93852
3.5378 | 0.98884 | 3.5228 | 0.93853
3.538 | 0.98995 | 3.523 | 0.93854
3.5382 | 0.9913 | 3.5232 | 0.93853
3.5384 | 0.99161 | 3.5234 | 0.93852
3.5386 | 0.99192 | 3.5236 | 0.9385
3.5388 | 0.99222 | 3.5238 | 0.93847
3.539 | 0.9925 | 3.524 | 0.93843
3.5392 | 0.99274 | 3.5242 | 0.93839
3.5394 | 0.99295 | 3.5244 | 0.93929
3.5396 | 0.99414 | 3.5246 | 0.93903
3.5398 | 0.99506 | 3.5248 | 0.93877
3.54 | 0.9957 | 3.525 | 0.93851
3.5402 | 0.99734 | 3.5252 | 0.93825
3.5404 | 0.99893 | 3.5254 | 0.93799
3.5406 | 0.99923 | 3.5256 | 0.93773
3.5408 | 1.00054 | 3.5258 | 0.93747
3.541 | 1.00056 | 3.526 | 0.93721
3.5412 | 1.00034 | 3.5262 | 0.93695
3.5414 | 1.00114 | 3.5264 | 0.93668
3.5416 | 1.00191 | 3.5266 | 0.93642
3.5418 | 1.00143 | 3.5268 | 0.93616
3.542 | 1.00072 | 3.527 | 0.9359
3.5422 | 0.99978 | 3.5272 | 0.93564
3.5424 | 0.99861 | 3.5274 | 0.93538
3.5426 | 0.99721 | 3.5276 | 0.93512
3.5428 | 0.99455 | 3.5278 | 0.93486
3.543 | 0.99188 | 3.528 | 0.9346
3.5432 | 0.99148 | 3.5282 | 0.9355
3.5434 | 0.99106 | 3.5284 | 0.93546
3.5436 | 0.99064 | 3.5286 | 0.93542
3.5438 | 0.99022 | 3.5288 | 0.93539
3.544 | 0.98982 | 3.529 | 0.93537
3.5442 | 0.98818 | 3.5292 | 0.93536
3.5444 | 0.9876 | 3.5294 | 0.93536
3.5446 | 0.98704 | 3.5296 | 0.93536
3.5448 | 0.9855 | 3.5298 | 0.93537
3.545 | 0.98421 | 3.53 | 0.93539
3.5452 | 0.98423 | 3.5302 | 0.93542
3.5454 | 0.98326 | 3.5304 | 0.93546
3.5456 | 0.98359 | 3.5306 | 0.9355
3.5458 | 0.98169 | 3.5308 | 0.93556
3.546 | 0.98088 | 3.531 | 0.93562
3.5462 | 0.98011 | 3.5312 | 0.93569
3.5464 | 0.97939 | 3.5314 | 0.93576
3.5466 | 0.97849 | 3.5316 | 0.93585
3.5468 | 0.97742 | 3.5318 | 0.93594
3.547 | 0.97617 | 3.532 | 0.93604
3.5472 | 0.976 | 3.5322 | 0.93616
3.5474 | 0.97589 | 3.5324 | 0.93627
3.5476 | 0.97585 | 3.5326 | 0.9364
3.5478 | 0.97588 | 3.5328 | 0.93653
3.548 | 0.97496 | 3.533 | 0.93668
3.5482 | 0.97539 | 3.5332 | 0.93683
3.5484 | 0.97487 | 3.5334 | 0.93699
3.5486 | 0.9757 | 3.5336 | 0.93715
3.5488 | 0.9756 | 3.5338 | 0.93733
3.549 | 0.97686 | 3.534 | 0.93751
3.5492 | 0.97822 | 3.5342 | 0.9377
3.5494 | 0.97971 | 3.5344 | 0.9379
3.5496 | 0.98132 | 3.5346 | 0.93695
3.5498 | 0.98182 | 3.5348 | 0.93599
3.55 | 0.98222 | 3.535 | 0.93619
3.5502 | 0.98254 | 3.5352 | 0.93638
3.5504 | 0.98276 | 3.5354 | 0.93656
3.5506 | 0.98291 | 3.5356 | 0.93674
3.5508 | 0.98296 | 3.5358 | 0.9369
3.551 | 0.98292 | 3.536 | 0.93706
3.5512 | 0.9828 | 3.5362 | 0.93721
3.5514 | 0.98156 | 3.5364 | 0.93736
3.5516 | 0.98044 | 3.5366 | 0.93653
3.5518 | 0.97944 | 3.5368 | 0.93686
3.552 | 0.97855 | 3.537 | 0.93717
3.5522 | 0.97776 | 3.5372 | 0.93746
3.5524 | 0.97707 | 3.5374 | 0.93774
3.5526 | 0.97749 | 3.5376 | 0.938
3.5528 | 0.97674 | 3.5378 | 0.93824
3.553 | 0.97732 | 3.538 | 0.93847
3.5532 | 0.97923 | 3.5382 | 0.93869
3.5534 | 0.97894 | 3.5384 | 0.93792
3.5536 | 0.97871 | 3.5386 | 0.9383
3.5538 | 0.97856 | 3.5388 | 0.93866
3.554 | 0.97846 | 3.539 | 0.93899
3.5542 | 0.97841 | 3.5392 | 0.93929
3.5544 | 0.9784 | 3.5394 | 0.93957
3.5546 | 0.97842 | 3.5396 | 0.93983
3.5548 | 0.97847 | 3.5398 | 0.94006
3.555 | 0.97978 | 3.54 | 0.94027
3.5552 | 0.98133 | 3.5402 | 0.94045
3.5554 | 0.98186 | 3.5404 | 0.94061
3.5556 | 0.98366 | 3.5406 | 0.94075
3.5558 | 0.98442 | 3.5408 | 0.94086
3.556 | 0.98644 | 3.541 | 0.94094
3.5562 | 0.98742 | 3.5412 | 0.94101
3.5564 | 0.98964 | 3.5414 | 0.94104
3.5566 | 0.99185 | 3.5416 | 0.94105
3.5568 | 0.99279 | 3.5418 | 0.94104
3.557 | 0.99371 | 3.542 | 0.94101
3.5572 | 0.99459 | 3.5422 | 0.94094
3.5574 | 0.99544 | 3.5424 | 0.94086
3.5576 | 0.99624 | 3.5426 | 0.94075
3.5578 | 0.99698 | 3.5428 | 0.94061
3.558 | 0.99766 | 3.543 | 0.94045
3.5582 | 1.00055 | 3.5432 | 0.94027
3.5584 | 1.00212 | 3.5434 | 0.94006
3.5586 | 1.00362 | 3.5436 | 0.93983
3.5588 | 1.00506 | 3.5438 | 0.93957
3.559 | 1.00643 | 3.544 | 0.93929
3.5592 | 1.0067 | 3.5442 | 0.93899
3.5594 | 1.0069 | 3.5444 | 0.93866
3.5596 | 1.00804 | 3.5446 | 0.93926
3.5598 | 1.00888 | 3.5448 | 0.93868
3.56 | 1.00838 | 3.545 | 0.94021
3.5602 | 1.00882 | 3.5452 | 0.93962
3.5604 | 1.00894 | 3.5454 | 0.93902
3.5606 | 1.00772 | 3.5456 | 0.93843
3.5608 | 1.00742 | 3.5458 | 0.93783
3.561 | 1.0068 | 3.546 | 0.93724
3.5612 | 1.00483 | 3.5462 | 0.93664
3.5614 | 1.00377 | 3.5464 | 0.93604
3.5616 | 1.00364 | 3.5466 | 0.93545
3.5618 | 1.00341 | 3.5468 | 0.93602
3.562 | 1.00308 | 3.547 | 0.93564
3.5622 | 1.00268 | 3.5472 | 0.93527
3.5624 | 1.00219 | 3.5474 | 0.93491
3.5626 | 1.00061 | 3.5476 | 0.93455
3.5628 | 0.99793 | 3.5478 | 0.93421
3.563 | 0.99747 | 3.548 | 0.93387
3.5632 | 0.9959 | 3.5482 | 0.93354
3.5634 | 0.99324 | 3.5484 | 0.93321
3.5636 | 0.99176 | 3.5486 | 0.93503
3.5638 | 0.99146 | 3.5488 | 0.93474
3.564 | 0.99006 | 3.549 | 0.93447
3.5642 | 0.98986 | 3.5492 | 0.93423
3.5644 | 0.98959 | 3.5494 | 0.93402
3.5646 | 0.98928 | 3.5496 | 0.93382
3.5648 | 0.98893 | 3.5498 | 0.93366
3.565 | 0.98855 | 3.55 | 0.93351
3.5652 | 0.98815 | 3.5502 | 0.9334
3.5654 | 0.98773 | 3.5504 | 0.9333
3.5656 | 0.98731 | 3.5506 | 0.93323
3.5658 | 0.98689 | 3.5508 | 0.93319
3.566 | 0.98545 | 3.551 | 0.93413
3.5662 | 0.98426 | 3.5512 | 0.93393
3.5664 | 0.98329 | 3.5514 | 0.93377
3.5666 | 0.9836 | 3.5516 | 0.93364
3.5668 | 0.98164 | 3.5518 | 0.93354
3.567 | 0.98095 | 3.552 | 0.93347
3.5672 | 0.9805 | 3.5522 | 0.93344
3.5674 | 0.98028 | 3.5524 | 0.93344
3.5676 | 0.9803 | 3.5526 | 0.93347
3.5678 | 0.98056 | 3.5528 | 0.93354
3.568 | 0.98106 | 3.553 | 0.93364
3.5682 | 0.98179 | 3.5532 | 0.93377
3.5684 | 0.98151 | 3.5534 | 0.93393
3.5686 | 0.98226 | 3.5536 | 0.93413
3.5688 | 0.98302 | 3.5538 | 0.93435
3.569 | 0.98378 | 3.554 | 0.93462
3.5692 | 0.98557 | 3.5542 | 0.93491
3.5694 | 0.98738 | 3.5544 | 0.93524
3.5696 | 0.98922 | 3.5546 | 0.93559
3.5698 | 0.98879 | 3.5548 | 0.93386
3.57 | 0.98839 | 3.555 | 0.93427
3.5702 | 0.98925 | 3.5552 | 0.93257
3.5704 | 0.9891 | 3.5554 | 0.93203
3.5706 | 0.98895 | 3.5556 | 0.93265
3.5708 | 0.99005 | 3.5558 | 0.93327
3.571 | 0.99011 | 3.556 | 0.93388
3.5712 | 0.9912 | 3.5562 | 0.93448
3.5714 | 0.99331 | 3.5564 | 0.93507
3.5716 | 0.99415 | 3.5566 | 0.93469
3.5718 | 0.99476 | 3.5568 | 0.93451
3.572 | 0.99515 | 3.557 | 0.93547
3.5722 | 0.99428 | 3.5572 | 0.9364
3.5724 | 0.99339 | 3.5574 | 0.93731
3.5726 | 0.99248 | 3.5576 | 0.9382
3.5728 | 0.99383 | 3.5578 | 0.93906
3.573 | 0.99515 | 3.558 | 0.93989
3.5732 | 0.99418 | 3.5582 | 0.9407
3.5734 | 0.99547 | 3.5584 | 0.94149
3.5736 | 0.99572 | 3.5586 | 0.94225
3.5738 | 0.99617 | 3.5588 | 0.94086
3.574 | 0.99558 | 3.559 | 0.9406
3.5742 | 0.99623 | 3.5592 | 0.94146
3.5744 | 0.99582 | 3.5594 | 0.94227
3.5746 | 0.99641 | 3.5596 | 0.94303
3.5748 | 0.99675 | 3.5598 | 0.94374
3.575 | 0.9958 | 3.56 | 0.9444
3.5752 | 0.99585 | 3.5602 | 0.94501
3.5754 | 0.99459 | 3.5604 | 0.94557
3.5756 | 0.99433 | 3.5606 | 0.94608
3.5758 | 0.99378 | 3.5608 | 0.94655
3.576 | 0.99297 | 3.561 | 0.94697
3.5762 | 0.99211 | 3.5612 | 0.94521
3.5764 | 0.99142 | 3.5614 | 0.94551
3.5766 | 0.99092 | 3.5616 | 0.94574
3.5768 | 0.98932 | 3.5618 | 0.94592
3.577 | 0.98997 | 3.562 | 0.94602
3.5772 | 0.99056 | 3.5622 | 0.94606
3.5774 | 0.99111 | 3.5624 | 0.94604
3.5776 | 0.99164 | 3.5626 | 0.94595
3.5778 | 0.99214 | 3.5628 | 0.94483
3.578 | 0.9916 | 3.563 | 0.94481
3.5782 | 0.99126 | 3.5632 | 0.94472
3.5784 | 0.99114 | 3.5634 | 0.94455
3.5786 | 0.99226 | 3.5636 | 0.94431
3.5788 | 0.99212 | 3.5638 | 0.944
3.579 | 0.99301 | 3.564 | 0.94361
3.5792 | 0.99264 | 3.5642 | 0.94315
3.5794 | 0.99206 | 3.5644 | 0.94262
3.5796 | 0.99125 | 3.5646 | 0.94201
3.5798 | 0.99023 | 3.5648 | 0.94133
3.58 | 0.99024 | 3.565 | 0.94174
3.5802 | 0.99027 | 3.5652 | 0.94113
3.5804 | 0.99032 | 3.5654 | 0.94162
3.5806 | 0.9904 | 3.5656 | 0.94226
3.5808 | 0.99052 | 3.5658 | 0.94189
3.581 | 0.99069 | 3.566 | 0.94148
3.5812 | 0.98988 | 3.5662 | 0.94101
3.5814 | 0.98913 | 3.5664 | 0.9405
3.5816 | 0.98718 | 3.5666 | 0.93993
3.5818 | 0.98631 | 3.5668 | 0.94049
3.582 | 0.98423 | 3.567 | 0.94121
3.5822 | 0.98219 | 3.5672 | 0.94094
3.5824 | 0.98247 | 3.5674 | 0.94064
3.5826 | 0.98279 | 3.5676 | 0.94031
3.5828 | 0.98316 | 3.5678 | 0.93994
3.583 | 0.98233 | 3.568 | 0.93954
3.5832 | 0.9803 | 3.5682 | 0.93911
3.5834 | 0.97957 | 3.5684 | 0.93864
3.5836 | 0.97786 | 3.5686 | 0.93815
3.5838 | 0.97745 | 3.5688 | 0.93762
3.584 | 0.97834 | 3.569 | 0.93822
3.5842 | 0.97927 | 3.5692 | 0.93901
3.5844 | 0.98026 | 3.5694 | 0.93882
3.5846 | 0.98028 | 3.5696 | 0.93862
3.5848 | 0.97933 | 3.5698 | 0.9384
3.585 | 0.97844 | 3.57 | 0.93816
3.5852 | 0.97886 | 3.5702 | 0.93791
3.5854 | 0.97829 | 3.5704 | 0.93668
3.5856 | 0.97902 | 3.5706 | 0.93659
3.5858 | 0.97876 | 3.5708 | 0.93648
3.586 | 0.97956 | 3.571 | 0.93635
3.5862 | 0.97913 | 3.5712 | 0.93619
3.5864 | 0.97998 | 3.5714 | 0.93717
3.5866 | 0.98108 | 3.5716 | 0.93718
3.5868 | 0.98243 | 3.5718 | 0.93717
3.587 | 0.98402 | 3.572 | 0.93715
3.5872 | 0.9846 | 3.5722 | 0.93711
3.5874 | 0.98519 | 3.5724 | 0.93705
3.5876 | 0.98579 | 3.5726 | 0.93698
3.5878 | 0.98638 | 3.5728 | 0.93689
3.588 | 0.98799 | 3.573 | 0.93795
3.5882 | 0.98959 | 3.5732 | 0.93804
3.5884 | 0.9914 | 3.5734 | 0.93813
3.5886 | 0.99342 | 3.5736 | 0.9382
3.5888 | 0.9944 | 3.5738 | 0.93827
3.589 | 0.99638 | 3.574 | 0.93834
3.5892 | 0.99709 | 3.5742 | 0.93839
3.5894 | 0.99777 | 3.5744 | 0.93843
3.5896 | 0.99944 | 3.5746 | 0.93847
3.5898 | 1.00084 | 3.5748 | 0.9385
3.59 | 1.00199 | 3.575 | 0.93852
3.5902 | 1.00183 | 3.5752 | 0.93853
3.5904 | 1.00266 | 3.5754 | 0.93854
3.5906 | 1.00322 | 3.5756 | 0.93853
3.5908 | 1.0035 | 3.5758 | 0.93852
3.591 | 1.00248 | 3.576 | 0.9385
3.5912 | 1.00244 | 3.5762 | 0.93847
3.5914 | 1.00337 | 3.5764 | 0.93843
3.5916 | 1.003 | 3.5766 | 0.93839
3.5918 | 1.00258 | 3.5768 | 0.93834
3.592 | 1.00211 | 3.577 | 0.93827
3.5922 | 1.00262 | 3.5772 | 0.9382
3.5924 | 1.00206 | 3.5774 | 0.93813
3.5926 | 1.00147 | 3.5776 | 0.93804
3.5928 | 1.00061 | 3.5778 | 0.93795
3.593 | 0.99948 | 3.578 | 0.93785
3.5932 | 0.99809 | 3.5782 | 0.93774
3.5934 | 0.9977 | 3.5784 | 0.93762
3.5936 | 0.99727 | 3.5786 | 0.93749
3.5938 | 0.99682 | 3.5788 | 0.93736
3.594 | 0.99533 | 3.579 | 0.93721
3.5942 | 0.99382 | 3.5792 | 0.93706
3.5944 | 0.99208 | 3.5794 | 0.9369
3.5946 | 0.98906 | 3.5796 | 0.93674
3.5948 | 0.98728 | 3.5798 | 0.93656
3.595 | 0.98674 | 3.58 | 0.93638
3.5952 | 0.98618 | 3.5802 | 0.93619
3.5954 | 0.98562 | 3.5804 | 0.93599
3.5956 | 0.98506 | 3.5806 | 0.93695
3.5958 | 0.98452 | 3.5808 | 0.93695
3.596 | 0.984 | 3.581 | 0.93695
3.5962 | 0.98225 | 3.5812 | 0.93695
3.5964 | 0.98156 | 3.5814 | 0.93695
3.5966 | 0.98092 | 3.5816 | 0.93695
3.5968 | 0.98032 | 3.5818 | 0.93695
3.597 | 0.97875 | 3.582 | 0.9379
3.5972 | 0.97849 | 3.5822 | 0.93866
3.5974 | 0.9783 | 3.5824 | 0.93827
3.5976 | 0.97818 | 3.5826 | 0.9379
3.5978 | 0.97815 | 3.5828 | 0.93754
3.598 | 0.9782 | 3.583 | 0.9372
3.5982 | 0.97711 | 3.5832 | 0.93687
3.5984 | 0.97714 | 3.5834 | 0.93656
3.5986 | 0.97729 | 3.5836 | 0.93627
3.5988 | 0.97755 | 3.5838 | 0.93599
3.599 | 0.97794 | 3.584 | 0.93573
3.5992 | 0.97721 | 3.5842 | 0.93548
3.5994 | 0.97765 | 3.5844 | 0.93525
3.5996 | 0.97824 | 3.5846 | 0.93504
3.5998 | 0.97669 | 3.5848 | 0.93389
3.6 | 0.97631 | 3.585 | 0.93391
3.6002 | 0.97483 | 3.5852 | 0.93394
3.6004 | 0.97577 | 3.5854 | 0.93397
3.6006 | 0.9756 | 3.5856 | 0.93402
3.6008 | 0.97535 | 3.5858 | 0.93407
3.601 | 0.97502 | 3.586 | 0.93413
3.6012 | 0.97587 | 3.5862 | 0.9342
3.6014 | 0.97458 | 3.5864 | 0.93428
3.6016 | 0.97344 | 3.5866 | 0.93436
3.6018 | 0.97243 | 3.5868 | 0.93446
3.602 | 0.97281 | 3.587 | 0.93456
3.6022 | 0.97228 | 3.5872 | 0.93467
3.6024 | 0.97187 | 3.5874 | 0.93383
3.6026 | 0.97283 | 3.5876 | 0.93416
3.6028 | 0.97286 | 3.5878 | 0.93448
3.603 | 0.973 | 3.588 | 0.93481
3.6032 | 0.97322 | 3.5882 | 0.93513
3.6034 | 0.97353 | 3.5884 | 0.9345
3.6036 | 0.97392 | 3.5886 | 0.93407
3.6038 | 0.97437 | 3.5888 | 0.93479
3.604 | 0.97488 | 3.589 | 0.93549
3.6042 | 0.9767 | 3.5892 | 0.93617
3.6044 | 0.97753 | 3.5894 | 0.93684
3.6046 | 0.97839 | 3.5896 | 0.93749
3.6048 | 0.98159 | 3.5898 | 0.93813
3.605 | 0.98378 | 3.59 | 0.93875
3.6052 | 0.98499 | 3.5902 | 0.93935
3.6054 | 0.98622 | 3.5904 | 0.93994
3.6056 | 0.98748 | 3.5906 | 0.94051
3.6058 | 0.98875 | 3.5908 | 0.94107
3.606 | 0.99002 | 3.591 | 0.94161
3.6062 | 0.99129 | 3.5912 | 0.94213
3.6064 | 0.99254 | 3.5914 | 0.94263
3.6066 | 0.99378 | 3.5916 | 0.94312
3.6068 | 0.99498 | 3.5918 | 0.9436
3.607 | 0.99614 | 3.592 | 0.94405
3.6072 | 0.99852 | 3.5922 | 0.94333
3.6074 | 0.99981 | 3.5924 | 0.94237
3.6076 | 1.00208 | 3.5926 | 0.94233
3.6078 | 1.00406 | 3.5928 | 0.94227
3.608 | 1.00577 | 3.593 | 0.94217
3.6082 | 1.00719 | 3.5932 | 0.94204
3.6084 | 1.00833 | 3.5934 | 0.94188
3.6086 | 1.00919 | 3.5936 | 0.94072
3.6088 | 1.00874 | 3.5938 | 0.94069
3.609 | 1.00822 | 3.594 | 0.94062
3.6092 | 1.00763 | 3.5942 | 0.94051
3.6094 | 1.00695 | 3.5944 | 0.94036
3.6096 | 1.00618 | 3.5946 | 0.94017
3.6098 | 1.00531 | 3.5948 | 0.93994
3.61 | 1.00559 | 3.595 | 0.94083
3.6102 | 1.00575 | 3.5952 | 0.94169
3.6104 | 1.00581 | 3.5954 | 0.94232
3.6106 | 1.00576 | 3.5956 | 0.94177
3.6108 | 1.00537 | 3.5958 | 0.9412
3.611 | 1.00465 | 3.596 | 0.94061
3.6112 | 1.0036 | 3.5962 | 0.94001
3.6114 | 1.00221 | 3.5964 | 0.93939
3.6116 | 1.00174 | 3.5966 | 0.93875
3.6118 | 1.00118 | 3.5968 | 0.9381
3.612 | 1.00052 | 3.597 | 0.93743
3.6122 | 0.99978 | 3.5972 | 0.93578
3.6124 | 0.99896 | 3.5974 | 0.93528
3.6126 | 0.99808 | 3.5976 | 0.93592
3.6128 | 0.99714 | 3.5978 | 0.93559
3.613 | 0.99615 | 3.598 | 0.93524
3.6132 | 0.99409 | 3.5982 | 0.93487
3.6134 | 0.99325 | 3.5984 | 0.93449
3.6136 | 0.99237 | 3.5986 | 0.93526
3.6138 | 0.99148 | 3.5988 | 0.93622
3.614 | 0.99057 | 3.599 | 0.93623
3.6142 | 0.98965 | 3.5992 | 0.93624
3.6144 | 0.98771 | 3.5994 | 0.93625
3.6146 | 0.98703 | 3.5996 | 0.93626
3.6148 | 0.98637 | 3.5998 | 0.93626
3.615 | 0.98446 | 3.6 | 0.93627
3.6152 | 0.98362 | 3.6002 | 0.93628
3.6154 | 0.9828 | 3.6004 | 0.93629
3.6156 | 0.98099 | 3.6006 | 0.9363
3.6158 | 0.98048 | 3.6008 | 0.93631
3.616 | 0.97898 | 3.601 | 0.93631
3.6162 | 0.97878 | 3.6012 | 0.93632
3.6164 | 0.97865 | 3.6014 | 0.93633
3.6166 | 0.97858 | 3.6016 | 0.93634
3.6168 | 0.97858 | 3.6018 | 0.93635
3.617 | 0.97764 | 3.602 | 0.93635
3.6172 | 0.97804 | 3.6022 | 0.93636
3.6174 | 0.97852 | 3.6024 | 0.93637
3.6176 | 0.97911 | 3.6026 | 0.93638
3.6178 | 0.97856 | 3.6028 | 0.93639
3.618 | 0.97788 | 3.603 | 0.93639
3.6182 | 0.9771 | 3.6032 | 0.93544
3.6184 | 0.9762 | 3.6034 | 0.93469
3.6186 | 0.97415 | 3.6036 | 0.93509
3.6188 | 0.9722 | 3.6038 | 0.93664
3.619 | 0.9716 | 3.604 | 0.93723
3.6192 | 0.97132 | 3.6042 | 0.9378
3.6194 | 0.97239 | 3.6044 | 0.93837
3.6196 | 0.97356 | 3.6046 | 0.93893
3.6198 | 0.97484 | 3.6048 | 0.93948
3.62 | 0.97624 | 3.605 | 0.94002
3.6202 | 0.97673 | 3.6052 | 0.94055
3.6204 | 0.97632 | 3.6054 | 0.93991
3.6206 | 0.97728 | 3.6056 | 0.93905
3.6208 | 0.97836 | 3.6058 | 0.93912
3.621 | 0.9783 | 3.606 | 0.93916
3.6212 | 0.97939 | 3.6062 | 0.93918
3.6214 | 0.97932 | 3.6064 | 0.93918
3.6216 | 0.97936 | 3.6066 | 0.93819
3.6218 | 0.97949 | 3.6068 | 0.93834
3.622 | 0.97971 | 3.607 | 0.93845
3.6222 | 0.98 | 3.6072 | 0.93853
3.6224 | 0.98035 | 3.6074 | 0.93975
3.6226 | 0.98077 | 3.6076 | 0.93998
3.6228 | 0.98123 | 3.6078 | 0.94019
3.623 | 0.98173 | 3.608 | 0.94037
3.6232 | 0.98329 | 3.6082 | 0.94053
3.6234 | 0.98592 | 3.6084 | 0.94067
3.6236 | 0.9863 | 3.6086 | 0.94078
3.6238 | 0.9867 | 3.6088 | 0.94086
3.624 | 0.98713 | 3.609 | 0.94092
3.6242 | 0.98758 | 3.6092 | 0.94096
3.6244 | 0.98802 | 3.6094 | 0.94097
3.6246 | 0.98972 | 3.6096 | 0.94096
3.6248 | 0.99142 | 3.6098 | 0.94092
3.625 | 0.99185 | 3.61 | 0.94086
3.6252 | 0.99228 | 3.6102 | 0.94078
3.6254 | 0.99267 | 3.6104 | 0.94067
3.6256 | 0.99304 | 3.6106 | 0.94053
3.6258 | 0.99463 | 3.6108 | 0.94037
3.626 | 0.99514 | 3.611 | 0.94019
3.6262 | 0.99686 | 3.6112 | 0.93998
3.6264 | 0.99751 | 3.6114 | 0.93975
3.6266 | 0.99912 | 3.6116 | 0.93949
3.6268 | 0.99943 | 3.6118 | 0.93921
3.627 | 1.0007 | 3.612 | 0.9389
3.6272 | 1.00293 | 3.6122 | 0.93857
3.6274 | 1.00386 | 3.6124 | 0.93822
3.6276 | 1.0045 | 3.6126 | 0.93784
3.6278 | 1.00382 | 3.6128 | 0.93744
3.628 | 1.00412 | 3.613 | 0.93701
3.6282 | 1.00412 | 3.6132 | 0.93656
3.6284 | 1.00384 | 3.6134 | 0.93725
3.6286 | 1.00326 | 3.6136 | 0.93813
3.6288 | 1.00365 | 3.6138 | 0.93804
3.629 | 1.00399 | 3.614 | 0.93795
3.6292 | 1.00427 | 3.6142 | 0.93785
3.6294 | 1.00452 | 3.6144 | 0.93774
3.6296 | 1.00348 | 3.6146 | 0.93762
3.6298 | 1.00218 | 3.6148 | 0.93749
3.63 | 1.00063 | 3.615 | 0.93736
3.6302 | 0.99779 | 3.6152 | 0.93721
3.6304 | 0.99721 | 3.6154 | 0.93706
3.6306 | 0.99659 | 3.6156 | 0.9369
3.6308 | 0.99595 | 3.6158 | 0.93674
3.631 | 0.99403 | 3.616 | 0.93656
3.6312 | 0.99314 | 3.6162 | 0.93638
3.6314 | 0.99099 | 3.6164 | 0.93619
3.6316 | 0.98987 | 3.6166 | 0.93599
3.6318 | 0.98875 | 3.6168 | 0.93695
3.632 | 0.98764 | 3.617 | 0.93695
3.6322 | 0.98656 | 3.6172 | 0.93695
3.6324 | 0.9855 | 3.6174 | 0.93695
3.6326 | 0.98449 | 3.6176 | 0.93695
3.6328 | 0.98352 | 3.6178 | 0.93695
3.633 | 0.98261 | 3.618 | 0.93695
3.6332 | 0.98177 | 3.6182 | 0.93695
3.6334 | 0.97871 | 3.6184 | 0.93695
3.6336 | 0.97572 | 3.6186 | 0.93695
3.6338 | 0.97507 | 3.6188 | 0.93599
3.634 | 0.97449 | 3.619 | 0.93619
3.6342 | 0.97295 | 3.6192 | 0.93638
3.6344 | 0.97172 | 3.6194 | 0.93656
3.6346 | 0.97078 | 3.6196 | 0.93674
3.6348 | 0.97013 | 3.6198 | 0.9369
3.635 | 0.96853 | 3.62 | 0.93706
3.6352 | 0.96826 | 3.6202 | 0.93721
3.6354 | 0.9693 | 3.6204 | 0.93736
3.6356 | 0.96939 | 3.6206 | 0.93749
3.6358 | 0.96978 | 3.6208 | 0.93762
3.636 | 0.97046 | 3.621 | 0.93774
3.6362 | 0.97248 | 3.6212 | 0.93785
3.6364 | 0.97458 | 3.6214 | 0.93795
3.6366 | 0.97678 | 3.6216 | 0.93708
3.6368 | 0.97678 | 3.6218 | 0.93641
3.637 | 0.97917 | 3.622 | 0.93688
3.6372 | 0.9804 | 3.6222 | 0.93732
3.6374 | 0.98047 | 3.6224 | 0.93774
3.6376 | 0.98167 | 3.6226 | 0.93814
3.6378 | 0.98274 | 3.6228 | 0.93851
3.638 | 0.98493 | 3.623 | 0.93886
3.6382 | 0.98597 | 3.6232 | 0.93918
3.6384 | 0.98688 | 3.6234 | 0.93948
3.6386 | 0.98767 | 3.6236 | 0.93975
3.6388 | 0.98834 | 3.6238 | 0.94
3.639 | 0.98785 | 3.624 | 0.94022
3.6392 | 0.98746 | 3.6242 | 0.94042
3.6394 | 0.98714 | 3.6244 | 0.9406
3.6396 | 0.98794 | 3.6246 | 0.94075
3.6398 | 0.98755 | 3.6248 | 0.94087
3.64 | 0.98826 | 3.625 | 0.94098
3.6402 | 0.98778 | 3.6252 | 0.94105
3.6404 | 0.98862 | 3.6254 | 0.94111
3.6406 | 0.98848 | 3.6256 | 0.94114
3.6408 | 0.98838 | 3.6258 | 0.94114
3.641 | 0.98833 | 3.626 | 0.94112
3.6412 | 0.98831 | 3.6262 | 0.94203
3.6414 | 0.98934 | 3.6264 | 0.94176
3.6416 | 0.98914 | 3.6266 | 0.94148
3.6418 | 0.98998 | 3.6268 | 0.94118
3.642 | 0.99061 | 3.627 | 0.94086
3.6422 | 0.99104 | 3.6272 | 0.94052
3.6424 | 0.99125 | 3.6274 | 0.94017
3.6426 | 0.99021 | 3.6276 | 0.93981
3.6428 | 0.99022 | 3.6278 | 0.93942
3.643 | 0.99 | 3.628 | 0.93902
3.6432 | 0.98957 | 3.6282 | 0.93861
3.6434 | 0.98891 | 3.6284 | 0.93818
3.6436 | 0.9893 | 3.6286 | 0.93773
3.6438 | 0.98866 | 3.6288 | 0.93726
3.644 | 0.98803 | 3.629 | 0.93795
3.6442 | 0.98617 | 3.6292 | 0.93767
3.6444 | 0.98659 | 3.6294 | 0.93738
3.6446 | 0.986 | 3.6296 | 0.93708
3.6448 | 0.98564 | 3.6298 | 0.93677
3.645 | 0.98656 | 3.63 | 0.93646
3.6452 | 0.9875 | 3.6302 | 0.93614
3.6454 | 0.98846 | 3.6304 | 0.93581
3.6456 | 0.98821 | 3.6306 | 0.93547
3.6458 | 0.98904 | 3.6308 | 0.93512
3.646 | 0.98991 | 3.631 | 0.93477
3.6462 | 0.9898 | 3.6312 | 0.9344
3.6464 | 0.98975 | 3.6314 | 0.93403
3.6466 | 0.9885 | 3.6316 | 0.93365
3.6468 | 0.98834 | 3.6318 | 0.93443
3.647 | 0.98822 | 3.632 | 0.93542
3.6472 | 0.98711 | 3.6322 | 0.93546
3.6474 | 0.98605 | 3.6324 | 0.9355
3.6476 | 0.98731 | 3.6326 | 0.93556
3.6478 | 0.98735 | 3.6328 | 0.93562
3.648 | 0.9872 | 3.633 | 0.93569
3.6482 | 0.98687 | 3.6332 | 0.93576
3.6484 | 0.98532 | 3.6334 | 0.93585
3.6486 | 0.98484 | 3.6336 | 0.93594
3.6488 | 0.98313 | 3.6338 | 0.93604
3.649 | 0.98144 | 3.634 | 0.93616
3.6492 | 0.98103 | 3.6342 | 0.93627
3.6494 | 0.98188 | 3.6344 | 0.9364
3.6496 | 0.98172 | 3.6346 | 0.93653
3.6498 | 0.98055 | 3.6348 | 0.93668
3.65 | 0.98065 | 3.635 | 0.93683
3.6502 | 0.97973 | 3.6352 | 0.93699
3.6504 | 0.98111 | 3.6354 | 0.93715
3.6506 | 0.9825 | 3.6356 | 0.93733
3.6508 | 0.98391 | 3.6358 | 0.93751
3.651 | 0.98535 | 3.636 | 0.9377
3.6512 | 0.98683 | 3.6362 | 0.9379
3.6514 | 0.98836 | 3.6364 | 0.93695
3.6516 | 0.98869 | 3.6366 | 0.93695
3.6518 | 0.98908 | 3.6368 | 0.93599
3.652 | 0.98849 | 3.637 | 0.93523
3.6522 | 0.98795 | 3.6372 | 0.93562
3.6524 | 0.98848 | 3.6374 | 0.93599
3.6526 | 0.98779 | 3.6376 | 0.93635
3.6528 | 0.9884 | 3.6378 | 0.9367
3.653 | 0.98903 | 3.638 | 0.93702
3.6532 | 0.98843 | 3.6382 | 0.93733
3.6534 | 0.98786 | 3.6384 | 0.93667
3.6536 | 0.9873 | 3.6386 | 0.93714
3.6538 | 0.98675 | 3.6388 | 0.9376
3.654 | 0.98745 | 3.639 | 0.93706
3.6542 | 0.98711 | 3.6392 | 0.93767
3.6544 | 0.98905 | 3.6394 | 0.93824
3.6546 | 0.98972 | 3.6396 | 0.93878
3.6548 | 0.99143 | 3.6398 | 0.93928
3.655 | 0.99211 | 3.64 | 0.93976
3.6552 | 0.99175 | 3.6402 | 0.93924
3.6554 | 0.9914 | 3.6404 | 0.93985
3.6556 | 0.99103 | 3.6406 | 0.94041
3.6558 | 0.99064 | 3.6408 | 0.94094
3.656 | 0.99021 | 3.641 | 0.94142
3.6562 | 0.98975 | 3.6412 | 0.94187
3.6564 | 0.9905 | 3.6414 | 0.94227
3.6566 | 0.99016 | 3.6416 | 0.94263
3.6568 | 0.99206 | 3.6418 | 0.94296
3.657 | 0.99266 | 3.642 | 0.94324
3.6572 | 0.9932 | 3.6422 | 0.94348
3.6574 | 0.99392 | 3.6424 | 0.94368
3.6576 | 0.99585 | 3.6426 | 0.94384
3.6578 | 0.99648 | 3.6428 | 0.943
3.658 | 0.99685 | 3.643 | 0.94327
3.6582 | 0.99696 | 3.6432 | 0.9435
3.6584 | 0.9968 | 3.6434 | 0.94368
3.6586 | 0.99764 | 3.6436 | 0.94381
3.6588 | 0.99615 | 3.6438 | 0.94389
3.659 | 0.99588 | 3.644 | 0.94393
3.6592 | 0.9958 | 3.6442 | 0.94391
3.6594 | 0.9959 | 3.6444 | 0.94385
3.6596 | 0.99493 | 3.6446 | 0.94373
3.6598 | 0.99516 | 3.6448 | 0.94357
3.66 | 0.99661 | 3.645 | 0.94336
3.6602 | 0.99698 | 3.6452 | 0.94309
3.6604 | 0.99858 | 3.6454 | 0.94279
3.6606 | 0.99785 | 3.6456 | 0.94339
3.6608 | 0.99708 | 3.6458 | 0.94278
3.661 | 0.99729 | 3.646 | 0.94213
3.6612 | 0.9962 | 3.6462 | 0.94144
3.6614 | 0.99505 | 3.6464 | 0.94071
3.6616 | 0.99487 | 3.6466 | 0.93994
3.6618 | 0.9944 | 3.6468 | 0.93913
3.662 | 0.9949 | 3.647 | 0.9404
3.6622 | 0.99534 | 3.6472 | 0.94069
3.6624 | 0.99573 | 3.6474 | 0.94001
3.6626 | 0.99483 | 3.6476 | 0.93931
3.6628 | 0.99492 | 3.6478 | 0.93859
3.663 | 0.99497 | 3.648 | 0.93785
3.6632 | 0.99375 | 3.6482 | 0.9371
3.6634 | 0.99354 | 3.6484 | 0.93634
3.6636 | 0.99332 | 3.6486 | 0.93672
3.6638 | 0.99309 | 3.6488 | 0.93614
3.664 | 0.99287 | 3.649 | 0.93555
3.6642 | 0.99266 | 3.6492 | 0.93611
3.6644 | 0.99247 | 3.6494 | 0.93572
3.6646 | 0.99002 | 3.6496 | 0.93533
3.6648 | 0.98759 | 3.6498 | 0.93494
3.665 | 0.98621 | 3.65 | 0.93455
3.6652 | 0.98485 | 3.6502 | 0.93416
3.6654 | 0.98372 | 3.6504 | 0.93493
3.6656 | 0.98386 | 3.6506 | 0.93476
3.6658 | 0.98402 | 3.6508 | 0.93459
3.666 | 0.98422 | 3.651 | 0.93443
3.6662 | 0.98445 | 3.6512 | 0.93428
3.6664 | 0.98473 | 3.6514 | 0.93414
3.6666 | 0.98507 | 3.6516 | 0.934
3.6668 | 0.98444 | 3.6518 | 0.93388
3.667 | 0.98388 | 3.652 | 0.93376
3.6672 | 0.98316 | 3.6522 | 0.93365
3.6674 | 0.98354 | 3.6524 | 0.93354
3.6676 | 0.98399 | 3.6526 | 0.93345
3.6678 | 0.98327 | 3.6528 | 0.93337
3.668 | 0.98241 | 3.653 | 0.93446
3.6682 | 0.98038 | 3.6532 | 0.9346
3.6684 | 0.97842 | 3.6534 | 0.93477
3.6686 | 0.97755 | 3.6536 | 0.93494
3.6688 | 0.9755 | 3.6538 | 0.93514
3.669 | 0.97476 | 3.654 | 0.93535
3.6692 | 0.97431 | 3.6542 | 0.93558
3.6694 | 0.97413 | 3.6544 | 0.93583
3.6696 | 0.97424 | 3.6546 | 0.93609
3.6698 | 0.97462 | 3.6548 | 0.93636
3.67 | 0.97529 | 3.655 | 0.93666
3.6702 | 0.97602 | 3.6552 | 0.93697
3.6704 | 0.9768 | 3.6554 | 0.93729
3.6706 | 0.9766 | 3.6556 | 0.93764
3.6708 | 0.97772 | 3.6558 | 0.93683
3.671 | 0.9791 | 3.656 | 0.93699
3.6712 | 0.9795 | 3.6562 | 0.93715
3.6714 | 0.98119 | 3.6564 | 0.93733
3.6716 | 0.98315 | 3.6566 | 0.93751
3.6718 | 0.98515 | 3.6568 | 0.9377
3.672 | 0.98697 | 3.657 | 0.93695
3.6722 | 0.98757 | 3.6572 | 0.93619
3.6724 | 0.98923 | 3.6574 | 0.93638
3.6726 | 0.99069 | 3.6576 | 0.93656
3.6728 | 0.99197 | 3.6578 | 0.93674
3.673 | 0.99305 | 3.658 | 0.9369
3.6732 | 0.9929 | 3.6582 | 0.93706
3.6734 | 0.99278 | 3.6584 | 0.93721
3.6736 | 0.99267 | 3.6586 | 0.93736
3.6738 | 0.99256 | 3.6588 | 0.93653
3.674 | 0.99245 | 3.659 | 0.93686
3.6742 | 0.99336 | 3.6592 | 0.93717
3.6744 | 0.993 | 3.6594 | 0.93746
3.6746 | 0.99365 | 3.6596 | 0.93774
3.6748 | 0.99428 | 3.6598 | 0.938
3.675 | 0.99614 | 3.66 | 0.93824
3.6752 | 0.99674 | 3.6602 | 0.93847
3.6754 | 0.99732 | 3.6604 | 0.93869
3.6756 | 0.99811 | 3.6606 | 0.93888
3.6758 | 0.99889 | 3.6608 | 0.93906
3.676 | 0.99943 | 3.661 | 0.93922
3.6762 | 0.99973 | 3.6612 | 0.93937
3.6764 | 0.9998 | 3.6614 | 0.9395
3.6766 | 0.99962 | 3.6616 | 0.93962
3.6768 | 0.99922 | 3.6618 | 0.93971
3.677 | 0.99879 | 3.662 | 0.93979
3.6772 | 0.99732 | 3.6622 | 0.93986
3.6774 | 0.99583 | 3.6624 | 0.93991
3.6776 | 0.99431 | 3.6626 | 0.93994
3.6778 | 0.99275 | 3.6628 | 0.93996
3.678 | 0.99114 | 3.663 | 0.93996
3.6782 | 0.99051 | 3.6632 | 0.93994
3.6784 | 0.99085 | 3.6634 | 0.93991
3.6786 | 0.99115 | 3.6636 | 0.93986
3.6788 | 0.99015 | 3.6638 | 0.93979
3.679 | 0.99014 | 3.664 | 0.93971
3.6792 | 0.9901 | 3.6642 | 0.93962
3.6794 | 0.98901 | 3.6644 | 0.9395
3.6796 | 0.98915 | 3.6646 | 0.93937
3.6798 | 0.98928 | 3.6648 | 0.93922
3.68 | 0.9894 | 3.665 | 0.93906
3.6802 | 0.98953 | 3.6652 | 0.93888
3.6804 | 0.98841 | 3.6654 | 0.93869
3.6806 | 0.98834 | 3.6656 | 0.93847
3.6808 | 0.98726 | 3.6658 | 0.93824
3.681 | 0.98746 | 3.666 | 0.938
3.6812 | 0.98769 | 3.6662 | 0.93774
3.6814 | 0.98693 | 3.6664 | 0.93746
3.6816 | 0.98642 | 3.6666 | 0.93717
3.6818 | 0.98619 | 3.6668 | 0.93686
3.682 | 0.98599 | 3.667 | 0.93653
3.6822 | 0.98561 | 3.6672 | 0.93736
3.6824 | 0.98526 | 3.6674 | 0.93721
3.6826 | 0.98496 | 3.6676 | 0.93706
3.6828 | 0.98447 | 3.6678 | 0.9369
3.683 | 0.98277 | 3.668 | 0.93674
3.6832 | 0.98213 | 3.6682 | 0.93656
3.6834 | 0.98255 | 3.6684 | 0.93638
3.6836 | 0.98301 | 3.6686 | 0.93619
3.6838 | 0.98352 | 3.6688 | 0.93599
3.684 | 0.98409 | 3.669 | 0.93695
3.6842 | 0.98472 | 3.6692 | 0.93695
3.6844 | 0.98417 | 3.6694 | 0.93695
3.6846 | 0.98473 | 3.6696 | 0.93695
3.6848 | 0.98412 | 3.6698 | 0.93695
3.685 | 0.98462 | 3.67 | 0.93695
3.6852 | 0.98292 | 3.6702 | 0.93695
3.6854 | 0.98131 | 3.6704 | 0.93695
3.6856 | 0.98206 | 3.6706 | 0.93695
3.6858 | 0.9829 | 3.6708 | 0.93695
3.686 | 0.98257 | 3.671 | 0.93695
3.6862 | 0.98107 | 3.6712 | 0.93695
3.6864 | 0.97966 | 3.6714 | 0.93695
3.6866 | 0.97936 | 3.6716 | 0.93695
3.6868 | 0.9789 | 3.6718 | 0.93695
3.687 | 0.97727 | 3.672 | 0.93695
3.6872 | 0.97696 | 3.6722 | 0.93695
3.6874 | 0.97694 | 3.6724 | 0.93695
3.6876 | 0.9772 | 3.6726 | 0.93695
3.6878 | 0.97776 | 3.6728 | 0.93695
3.688 | 0.97964 | 3.673 | 0.93695
3.6882 | 0.9816 | 3.6732 | 0.93695
3.6884 | 0.98135 | 3.6734 | 0.93695
3.6886 | 0.98117 | 3.6736 | 0.93695
3.6888 | 0.98106 | 3.6738 | 0.93695
3.689 | 0.98204 | 3.674 | 0.93695
3.6892 | 0.98182 | 3.6742 | 0.93695
3.6894 | 0.98165 | 3.6744 | 0.93695
3.6896 | 0.98277 | 3.6746 | 0.93695
3.6898 | 0.9829 | 3.6748 | 0.93695
3.69 | 0.98307 | 3.675 | 0.93695
3.6902 | 0.98325 | 3.6752 | 0.93695
3.6904 | 0.98345 | 3.6754 | 0.93695
3.6906 | 0.98468 | 3.6756 | 0.93695
3.6908 | 0.98466 | 3.6758 | 0.93695
3.691 | 0.9859 | 3.676 | 0.93695
3.6912 | 0.98713 | 3.6762 | 0.93695
3.6914 | 0.98813 | 3.6764 | 0.93695
3.6916 | 0.99016 | 3.6766 | 0.93695
3.6918 | 0.9922 | 3.6768 | 0.93695
3.692 | 0.99424 | 3.677 | 0.93695
3.6922 | 0.99506 | 3.6772 | 0.93599
3.6924 | 0.99567 | 3.6774 | 0.93619
3.6926 | 0.99733 | 3.6776 | 0.93542
3.6928 | 0.99777 | 3.6778 | 0.9358
3.693 | 0.99699 | 3.678 | 0.93617
3.6932 | 0.99851 | 3.6782 | 0.93652
3.6934 | 0.99881 | 3.6784 | 0.93685
3.6936 | 0.99892 | 3.6786 | 0.93717
3.6938 | 0.99883 | 3.6788 | 0.93747
3.694 | 0.99855 | 3.679 | 0.93776
3.6942 | 0.99807 | 3.6792 | 0.93803
3.6944 | 0.99637 | 3.6794 | 0.93828
3.6946 | 0.99469 | 3.6796 | 0.93852
3.6948 | 0.99406 | 3.6798 | 0.93874
3.695 | 0.99322 | 3.68 | 0.93894
3.6952 | 0.99113 | 3.6802 | 0.93913
3.6954 | 0.99133 | 3.6804 | 0.9393
3.6956 | 0.99155 | 3.6806 | 0.93946
3.6958 | 0.98951 | 3.6808 | 0.93959
3.696 | 0.9885 | 3.681 | 0.93972
3.6962 | 0.98626 | 3.6812 | 0.93982
3.6964 | 0.98631 | 3.6814 | 0.93991
3.6966 | 0.98637 | 3.6816 | 0.93999
3.6968 | 0.9852 | 3.6818 | 0.94004
3.697 | 0.98382 | 3.682 | 0.94008
3.6972 | 0.9835 | 3.6822 | 0.94011
3.6974 | 0.98321 | 3.6824 | 0.94012
3.6976 | 0.98296 | 3.6826 | 0.94011
3.6978 | 0.98276 | 3.6828 | 0.94008
3.698 | 0.98262 | 3.683 | 0.94004
3.6982 | 0.98025 | 3.6832 | 0.93999
3.6984 | 0.97897 | 3.6834 | 0.93991
3.6986 | 0.97775 | 3.6836 | 0.93982
3.6988 | 0.97784 | 3.6838 | 0.93972
3.699 | 0.97697 | 3.684 | 0.93959
3.6992 | 0.97616 | 3.6842 | 0.93946
3.6994 | 0.97645 | 3.6844 | 0.9393
3.6996 | 0.97681 | 3.6846 | 0.93913
3.6998 | 0.97726 | 3.6848 | 0.9399
3.7 | 0.9778 | 3.685 | 0.9395
3.7002 | 0.97741 | 3.6852 | 0.93909
3.7004 | 0.97838 | 3.6854 | 0.93867
3.7006 | 0.97842 | 3.6856 | 0.93824
3.7008 | 0.97858 | 3.6858 | 0.9378
3.701 | 0.97988 | 3.686 | 0.93736
3.7012 | 0.98026 | 3.6862 | 0.9369
3.7014 | 0.97973 | 3.6864 | 0.93644
3.7016 | 0.98034 | 3.6866 | 0.93597
3.7018 | 0.9798 | 3.6868 | 0.9355
3.702 | 0.97936 | 3.687 | 0.93501
3.7022 | 0.98005 | 3.6872 | 0.93452
3.7024 | 0.98061 | 3.6874 | 0.93518
3.7026 | 0.98 | 3.6876 | 0.93489
3.7028 | 0.97948 | 3.6878 | 0.93576
3.703 | 0.97903 | 3.688 | 0.93569
3.7032 | 0.97991 | 3.6882 | 0.93562
3.7034 | 0.98085 | 3.6884 | 0.93556
3.7036 | 0.98059 | 3.6886 | 0.9355
3.7038 | 0.9804 | 3.6888 | 0.93546
3.704 | 0.98025 | 3.689 | 0.93542
3.7042 | 0.98015 | 3.6892 | 0.93539
3.7044 | 0.98007 | 3.6894 | 0.93537
3.7046 | 0.98128 | 3.6896 | 0.93536
3.7048 | 0.98273 | 3.6898 | 0.93536
3.705 | 0.98317 | 3.69 | 0.93536
3.7052 | 0.98362 | 3.6902 | 0.93537
3.7054 | 0.98533 | 3.6904 | 0.93539
3.7056 | 0.98705 | 3.6906 | 0.93542
3.7058 | 0.98751 | 3.6908 | 0.93546
3.706 | 0.98923 | 3.691 | 0.9355
3.7062 | 0.98991 | 3.6912 | 0.93556
3.7064 | 0.99184 | 3.6914 | 0.93562
3.7066 | 0.99375 | 3.6916 | 0.93569
3.7068 | 0.99439 | 3.6918 | 0.93576
3.707 | 0.99501 | 3.692 | 0.93585
3.7072 | 0.9956 | 3.6922 | 0.93594
3.7074 | 0.99614 | 3.6924 | 0.93604
3.7076 | 0.99664 | 3.6926 | 0.93616
3.7078 | 0.99709 | 3.6928 | 0.93531
3.708 | 0.99746 | 3.693 | 0.93564
3.7082 | 0.99777 | 3.6932 | 0.93597
3.7084 | 0.99924 | 3.6934 | 0.93629
3.7086 | 0.9996 | 3.6936 | 0.93662
3.7088 | 1.00113 | 3.6938 | 0.93695
3.709 | 1.00153 | 3.694 | 0.93727
3.7092 | 1.00412 | 3.6942 | 0.9376
3.7094 | 1.00535 | 3.6944 | 0.93792
3.7096 | 1.00524 | 3.6946 | 0.93825
3.7098 | 1.00503 | 3.6948 | 0.93858
3.71 | 1.00574 | 3.695 | 0.93774
3.7102 | 1.00612 | 3.6952 | 0.93785
3.7104 | 1.00742 | 3.6954 | 0.93795
3.7106 | 1.00737 | 3.6956 | 0.93804
3.7108 | 1.00721 | 3.6958 | 0.93813
3.711 | 1.00695 | 3.696 | 0.9382
3.7112 | 1.00533 | 3.6962 | 0.93827
3.7114 | 1.00589 | 3.6964 | 0.93834
3.7116 | 1.00636 | 3.6966 | 0.93839
3.7118 | 1.00547 | 3.6968 | 0.93843
3.712 | 1.00449 | 3.697 | 0.93847
3.7122 | 1.00467 | 3.6972 | 0.9385
3.7124 | 1.00352 | 3.6974 | 0.93852
3.7126 | 1.00206 | 3.6976 | 0.93853
3.7128 | 1.00051 | 3.6978 | 0.93854
3.713 | 1.00014 | 3.698 | 0.93853
3.7132 | 0.99969 | 3.6982 | 0.93852
3.7134 | 0.99918 | 3.6984 | 0.9385
3.7136 | 0.99735 | 3.6986 | 0.93847
3.7138 | 0.9965 | 3.6988 | 0.93843
3.714 | 0.9956 | 3.699 | 0.93839
3.7142 | 0.99362 | 3.6992 | 0.93834
3.7144 | 0.99287 | 3.6994 | 0.93827
3.7146 | 0.99208 | 3.6996 | 0.9382
3.7148 | 0.99127 | 3.6998 | 0.93813
3.715 | 0.99045 | 3.7 | 0.93804
3.7152 | 0.98963 | 3.7002 | 0.93795
3.7154 | 0.98881 | 3.7004 | 0.93785
3.7156 | 0.988 | 3.7006 | 0.93774
3.7158 | 0.98596 | 3.7008 | 0.93762
3.716 | 0.98497 | 3.701 | 0.93749
3.7162 | 0.98401 | 3.7012 | 0.93736
3.7164 | 0.98206 | 3.7014 | 0.93721
3.7166 | 0.98037 | 3.7016 | 0.93706
3.7168 | 0.97873 | 3.7018 | 0.9369
3.717 | 0.97712 | 3.702 | 0.93674
3.7172 | 0.97577 | 3.7022 | 0.93656
3.7174 | 0.97572 | 3.7024 | 0.93734
3.7176 | 0.97469 | 3.7026 | 0.93695
3.7178 | 0.97497 | 3.7028 | 0.93655
3.718 | 0.9753 | 3.703 | 0.93733
3.7182 | 0.97569 | 3.7032 | 0.93715
3.7184 | 0.97616 | 3.7034 | 0.93699
3.7186 | 0.97672 | 3.7036 | 0.93683
3.7188 | 0.97736 | 3.7038 | 0.93668
3.719 | 0.97811 | 3.704 | 0.93653
3.7192 | 0.97897 | 3.7042 | 0.9364
3.7194 | 0.97869 | 3.7044 | 0.93627
3.7196 | 0.97727 | 3.7046 | 0.93616
3.7198 | 0.97825 | 3.7048 | 0.93604
3.72 | 0.97832 | 3.705 | 0.93498
3.7202 | 0.9785 | 3.7052 | 0.93413
3.7204 | 0.97755 | 3.7054 | 0.93444
3.7206 | 0.9767 | 3.7056 | 0.93473
3.7208 | 0.97699 | 3.7058 | 0.93406
3.721 | 0.97738 | 3.706 | 0.93455
3.7212 | 0.97787 | 3.7062 | 0.93501
3.7214 | 0.9795 | 3.7064 | 0.93546
3.7216 | 0.97998 | 3.7066 | 0.93589
3.7218 | 0.97931 | 3.7068 | 0.93631
3.722 | 0.97874 | 3.707 | 0.93671
3.7222 | 0.97953 | 3.7072 | 0.93709
3.7224 | 0.97937 | 3.7074 | 0.93746
3.7226 | 0.98032 | 3.7076 | 0.93781
3.7228 | 0.98011 | 3.7078 | 0.93814
3.723 | 0.98226 | 3.708 | 0.93846
3.7232 | 0.9822 | 3.7082 | 0.93876
3.7234 | 0.98222 | 3.7084 | 0.93809
3.7236 | 0.9823 | 3.7086 | 0.9376
3.7238 | 0.98244 | 3.7088 | 0.93824
3.724 | 0.98263 | 3.709 | 0.93886
3.7242 | 0.98286 | 3.7092 | 0.93943
3.7244 | 0.98437 | 3.7094 | 0.93998
3.7246 | 0.98488 | 3.7096 | 0.94049
3.7248 | 0.98542 | 3.7098 | 0.94098
3.725 | 0.98597 | 3.71 | 0.94238
3.7252 | 0.98652 | 3.7102 | 0.9426
3.7254 | 0.98707 | 3.7104 | 0.94279
3.7256 | 0.9876 | 3.7106 | 0.942
3.7258 | 0.98812 | 3.7108 | 0.94234
3.726 | 0.9886 | 3.711 | 0.94265
3.7262 | 0.98904 | 3.7112 | 0.94293
3.7264 | 0.98944 | 3.7114 | 0.94317
3.7266 | 0.99103 | 3.7116 | 0.94339
3.7268 | 0.99279 | 3.7118 | 0.94357
3.727 | 0.99347 | 3.712 | 0.94371
3.7272 | 0.99533 | 3.7122 | 0.94383
3.7274 | 0.99735 | 3.7124 | 0.94391
3.7276 | 0.99827 | 3.7126 | 0.94279
3.7278 | 1.00038 | 3.7128 | 0.94259
3.728 | 1.00137 | 3.713 | 0.94235
3.7282 | 1.00229 | 3.7132 | 0.94207
3.7284 | 1.00311 | 3.7134 | 0.94175
3.7286 | 1.00486 | 3.7136 | 0.94138
3.7288 | 1.00526 | 3.7138 | 0.94098
3.729 | 1.00657 | 3.714 | 0.94053
3.7292 | 1.00756 | 3.7142 | 0.94005
3.7294 | 1.00821 | 3.7144 | 0.93952
3.7296 | 1.00853 | 3.7146 | 0.93896
3.7298 | 1.00977 | 3.7148 | 0.93835
3.73 | 1.00965 | 3.715 | 0.9377
3.7302 | 1.01046 | 3.7152 | 0.93818
3.7304 | 1.00889 | 3.7154 | 0.93883
3.7306 | 1.00951 | 3.7156 | 0.9385
3.7308 | 1.01004 | 3.7158 | 0.93815
3.731 | 1.00923 | 3.716 | 0.93893
3.7312 | 1.00936 | 3.7162 | 0.93875
3.7314 | 1.00817 | 3.7164 | 0.93854
3.7316 | 1.00667 | 3.7166 | 0.93832
3.7318 | 1.00488 | 3.7168 | 0.93809
3.732 | 1.00301 | 3.717 | 0.93783
3.7322 | 1.00233 | 3.7172 | 0.93756
3.7324 | 1.00158 | 3.7174 | 0.93728
3.7326 | 1.00077 | 3.7176 | 0.93698
3.7328 | 0.99762 | 3.7178 | 0.93666
3.733 | 0.99671 | 3.718 | 0.93632
3.7332 | 0.99346 | 3.7182 | 0.93597
3.7334 | 0.99244 | 3.7184 | 0.93561
3.7336 | 0.99137 | 3.7186 | 0.93639
3.7338 | 0.99027 | 3.7188 | 0.93737
3.734 | 0.98913 | 3.719 | 0.9374
3.7342 | 0.98797 | 3.7192 | 0.93742
3.7344 | 0.9868 | 3.7194 | 0.93745
3.7346 | 0.98459 | 3.7196 | 0.93843
3.7348 | 0.9826 | 3.7198 | 0.93826
3.735 | 0.98186 | 3.72 | 0.93809
3.7352 | 0.98009 | 3.7202 | 0.93676
3.7354 | 0.97855 | 3.7204 | 0.93544
3.7356 | 0.97725 | 3.7206 | 0.93527
3.7358 | 0.97616 | 3.7208 | 0.93626
3.736 | 0.97531 | 3.721 | 0.93629
3.7362 | 0.97469 | 3.7212 | 0.93633
3.7364 | 0.97429 | 3.7214 | 0.93636
3.7366 | 0.97413 | 3.7216 | 0.93639
3.7368 | 0.97419 | 3.7218 | 0.93642
3.737 | 0.97448 | 3.722 | 0.93646
3.7372 | 0.975 | 3.7222 | 0.93649
3.7374 | 0.97574 | 3.7224 | 0.93556
3.7376 | 0.97775 | 3.7226 | 0.93579
3.7378 | 0.97874 | 3.7228 | 0.93602
3.738 | 0.97997 | 3.723 | 0.93528
3.7382 | 0.98143 | 3.7232 | 0.93568
3.7384 | 0.98313 | 3.7234 | 0.93608
3.7386 | 0.9861 | 3.7236 | 0.93549
3.7388 | 0.98784 | 3.7238 | 0.93605
3.739 | 0.9896 | 3.724 | 0.93562
3.7392 | 0.99137 | 3.7242 | 0.93538
3.7394 | 0.99295 | 3.7244 | 0.93625
3.7396 | 0.99433 | 3.7246 | 0.93709
3.7398 | 0.9955 | 3.7248 | 0.93788
3.74 | 0.99647 | 3.725 | 0.93864
3.7402 | 0.99724 | 3.7252 | 0.93935
3.7404 | 0.99781 | 3.7254 | 0.94002
3.7406 | 0.99943 | 3.7256 | 0.94066
3.7408 | 0.99879 | 3.7258 | 0.94125
3.741 | 0.99921 | 3.726 | 0.9418
3.7412 | 0.99943 | 3.7262 | 0.94135
3.7414 | 0.99944 | 3.7264 | 0.94106
3.7416 | 0.99822 | 3.7266 | 0.94188
3.7418 | 0.99701 | 3.7268 | 0.94264
3.742 | 0.99684 | 3.727 | 0.94335
3.7422 | 0.99667 | 3.7272 | 0.944
3.7424 | 0.99547 | 3.7274 | 0.94459
3.7426 | 0.9953 | 3.7276 | 0.94512
3.7428 | 0.99388 | 3.7278 | 0.9456
3.743 | 0.99472 | 3.728 | 0.94602
3.7432 | 0.99431 | 3.7282 | 0.94638
3.7434 | 0.99493 | 3.7284 | 0.94669
3.7436 | 0.99429 | 3.7286 | 0.94694
3.7438 | 0.99343 | 3.7288 | 0.94713
3.744 | 0.99132 | 3.729 | 0.94726
3.7442 | 0.99024 | 3.7292 | 0.94734
3.7444 | 0.9879 | 3.7294 | 0.94736
3.7446 | 0.98658 | 3.7296 | 0.94732
3.7448 | 0.98627 | 3.7298 | 0.94606
3.745 | 0.98493 | 3.73 | 0.9457
3.7452 | 0.98359 | 3.7302 | 0.94526
3.7454 | 0.98224 | 3.7304 | 0.94477
3.7456 | 0.98111 | 3.7306 | 0.94537
3.7458 | 0.98124 | 3.7308 | 0.94496
3.746 | 0.98136 | 3.731 | 0.94449
3.7462 | 0.98151 | 3.7312 | 0.94396
3.7464 | 0.98167 | 3.7314 | 0.94338
3.7466 | 0.98083 | 3.7316 | 0.94274
3.7468 | 0.98128 | 3.7318 | 0.94204
3.747 | 0.98073 | 3.732 | 0.94129
3.7472 | 0.98149 | 3.7322 | 0.94048
3.7474 | 0.98125 | 3.7324 | 0.93961
3.7476 | 0.98233 | 3.7326 | 0.94081
3.7478 | 0.98117 | 3.7328 | 0.93984
3.748 | 0.98131 | 3.733 | 0.93883
3.7482 | 0.98173 | 3.7332 | 0.93895
3.7484 | 0.98242 | 3.7334 | 0.93808
3.7486 | 0.98441 | 3.7336 | 0.93717
3.7488 | 0.98521 | 3.7338 | 0.9374
3.749 | 0.98584 | 3.734 | 0.93665
3.7492 | 0.98756 | 3.7342 | 0.93704
3.7494 | 0.98808 | 3.7344 | 0.93762
3.7496 | 0.98845 | 3.7346 | 0.93723
3.7498 | 0.98763 | 3.7348 | 0.93683
3.75 | 0.9879 | 3.735 | 0.93547
3.7502 | 0.988 | 3.7352 | 0.93526
3.7504 | 0.98793 | 3.7354 | 0.93503
3.7506 | 0.9877 | 3.7356 | 0.93479
3.7508 | 0.9873 | 3.7358 | 0.93453
3.751 | 0.98799 | 3.736 | 0.93425
3.7512 | 0.98749 | 3.7362 | 0.93395
3.7514 | 0.98683 | 3.7364 | 0.93481
3.7516 | 0.98601 | 3.7366 | 0.93587
3.7518 | 0.9863 | 3.7368 | 0.93597
3.752 | 0.98665 | 3.737 | 0.93606
3.7522 | 0.98584 | 3.7372 | 0.93616
3.7524 | 0.98613 | 3.7374 | 0.93626
3.7526 | 0.98653 | 3.7376 | 0.93636
3.7528 | 0.98576 | 3.7378 | 0.93646
3.753 | 0.9851 | 3.738 | 0.93655
3.7532 | 0.9835 | 3.7382 | 0.93665
3.7534 | 0.982 | 3.7384 | 0.93675
3.7536 | 0.98058 | 3.7386 | 0.93685
3.7538 | 0.97923 | 3.7388 | 0.93695
3.754 | 0.97899 | 3.739 | 0.93704
3.7542 | 0.97881 | 3.7392 | 0.93714
3.7544 | 0.97869 | 3.7394 | 0.93724
3.7546 | 0.97968 | 3.7396 | 0.93734
3.7548 | 0.97845 | 3.7398 | 0.93743
3.755 | 0.97728 | 3.74 | 0.93753
3.7552 | 0.97743 | 3.7402 | 0.93667
3.7554 | 0.9766 | 3.7404 | 0.93697
3.7556 | 0.97708 | 3.7406 | 0.93726
3.7558 | 0.97783 | 3.7408 | 0.93754
3.756 | 0.9776 | 3.741 | 0.93781
3.7562 | 0.97741 | 3.7412 | 0.93808
3.7564 | 0.97724 | 3.7414 | 0.93834
3.7566 | 0.9771 | 3.7416 | 0.93858
3.7568 | 0.97823 | 3.7418 | 0.93882
3.757 | 0.97834 | 3.742 | 0.93906
3.7572 | 0.97971 | 3.7422 | 0.93832
3.7574 | 0.98005 | 3.7424 | 0.93778
3.7576 | 0.98165 | 3.7426 | 0.93742
3.7578 | 0.9822 | 3.7428 | 0.93703
3.758 | 0.98504 | 3.743 | 0.93755
3.7582 | 0.98787 | 3.7432 | 0.93804
3.7584 | 0.98967 | 3.7434 | 0.93848
3.7586 | 0.99274 | 3.7436 | 0.93889
3.7588 | 0.99352 | 3.7438 | 0.93925
3.759 | 0.99431 | 3.744 | 0.93957
3.7592 | 0.99613 | 3.7442 | 0.93985
3.7594 | 0.99669 | 3.7444 | 0.94009
3.7596 | 0.99827 | 3.7446 | 0.94029
3.7598 | 0.99961 | 3.7448 | 0.94045
3.76 | 1.00197 | 3.745 | 0.94057
3.7602 | 1.00307 | 3.7452 | 0.94182
3.7604 | 1.0029 | 3.7454 | 0.94207
3.7606 | 1.00273 | 3.7456 | 0.94229
3.7608 | 1.00253 | 3.7458 | 0.94248
3.761 | 1.00333 | 3.746 | 0.94263
3.7612 | 1.00388 | 3.7462 | 0.94275
3.7614 | 1.00314 | 3.7464 | 0.94284
3.7616 | 1.0034 | 3.7466 | 0.9429
3.7618 | 1.00339 | 3.7468 | 0.94293
3.762 | 1.00311 | 3.747 | 0.94292
3.7622 | 1.00154 | 3.7472 | 0.94288
3.7624 | 0.99993 | 3.7474 | 0.9428
3.7626 | 0.99825 | 3.7476 | 0.9427
3.7628 | 0.99651 | 3.7478 | 0.94256
3.763 | 0.9947 | 3.748 | 0.94239
3.7632 | 0.99509 | 3.7482 | 0.94218
3.7634 | 0.99437 | 3.7484 | 0.94195
3.7636 | 0.99484 | 3.7486 | 0.94168
3.7638 | 0.9942 | 3.7488 | 0.94138
3.764 | 0.99476 | 3.749 | 0.94104
3.7642 | 0.99401 | 3.7492 | 0.94067
3.7644 | 0.99319 | 3.7494 | 0.94027
3.7646 | 0.99129 | 3.7496 | 0.93984
3.7648 | 0.99036 | 3.7498 | 0.93938
3.765 | 0.99039 | 3.75 | 0.93888
3.7652 | 0.99036 | 3.7502 | 0.93835
3.7654 | 0.99029 | 3.7504 | 0.93895
3.7656 | 0.99017 | 3.7506 | 0.93857
3.7658 | 0.99003 | 3.7508 | 0.93817
3.766 | 0.98883 | 3.751 | 0.93774
3.7662 | 0.98783 | 3.7512 | 0.93729
3.7664 | 0.98704 | 3.7514 | 0.93681
3.7666 | 0.98644 | 3.7516 | 0.93631
3.7668 | 0.98605 | 3.7518 | 0.93578
3.767 | 0.98586 | 3.752 | 0.93523
3.7672 | 0.98691 | 3.7522 | 0.93466
3.7674 | 0.98794 | 3.7524 | 0.93523
3.7676 | 0.98897 | 3.7526 | 0.93599
3.7678 | 0.98897 | 3.7528 | 0.93695
3.768 | 0.99024 | 3.753 | 0.93695
3.7682 | 0.99025 | 3.7532 | 0.93695
3.7684 | 0.99006 | 3.7534 | 0.93695
3.7686 | 0.99091 | 3.7536 | 0.93695
3.7688 | 0.99053 | 3.7538 | 0.93695
3.769 | 0.9912 | 3.754 | 0.93695
3.7692 | 0.99191 | 3.7542 | 0.93695
3.7694 | 0.99139 | 3.7544 | 0.93695
3.7696 | 0.99092 | 3.7546 | 0.93695
3.7698 | 0.98945 | 3.7548 | 0.93695
3.77 | 0.98801 | 3.755 | 0.93695
3.7702 | 0.98763 | 3.7552 | 0.93695
3.7704 | 0.98601 | 3.7554 | 0.93695
3.7706 | 0.98567 | 3.7556 | 0.93695
3.7708 | 0.98556 | 3.7558 | 0.93695
3.771 | 0.98568 | 3.756 | 0.93695
3.7712 | 0.98479 | 3.7562 | 0.93695
3.7714 | 0.98494 | 3.7564 | 0.93695
3.7716 | 0.98508 | 3.7566 | 0.93695
3.7718 | 0.98421 | 3.7568 | 0.93695
3.772 | 0.98332 | 3.757 | 0.93695
3.7722 | 0.98242 | 3.7572 | 0.93695
3.7724 | 0.98276 | 3.7574 | 0.93695
3.7726 | 0.9833 | 3.7576 | 0.93695
3.7728 | 0.98405 | 3.7578 | 0.93695
3.773 | 0.98602 | 3.758 | 0.93695
3.7732 | 0.98695 | 3.7582 | 0.93695
3.7734 | 0.98684 | 3.7584 | 0.93695
3.7736 | 0.98796 | 3.7586 | 0.93695
3.7738 | 0.98803 | 3.7588 | 0.93695
3.774 | 0.98932 | 3.759 | 0.93695
3.7742 | 0.98954 | 3.7592 | 0.93695
3.7744 | 0.98973 | 3.7594 | 0.93599
3.7746 | 0.99216 | 3.7596 | 0.93619
3.7748 | 0.99352 | 3.7598 | 0.93638
3.775 | 0.99484 | 3.76 | 0.93656
3.7752 | 0.99589 | 3.7602 | 0.93674
3.7754 | 0.99565 | 3.7604 | 0.9369
3.7756 | 0.99536 | 3.7606 | 0.93706
3.7758 | 0.99605 | 3.7608 | 0.93721
3.776 | 0.99542 | 3.761 | 0.93736
3.7762 | 0.99598 | 3.7612 | 0.93749
3.7764 | 0.99773 | 3.7614 | 0.93762
3.7766 | 0.99943 | 3.7616 | 0.93774
3.7768 | 1.00108 | 3.7618 | 0.93785
3.777 | 1.00269 | 3.762 | 0.93795
3.7772 | 1.00427 | 3.7622 | 0.93804
3.7774 | 1.00353 | 3.7624 | 0.93813
3.7776 | 1.0038 | 3.7626 | 0.9382
3.7778 | 1.00278 | 3.7628 | 0.93827
3.778 | 1.00401 | 3.763 | 0.93834
3.7782 | 1.00395 | 3.7632 | 0.93839
3.7784 | 1.00261 | 3.7634 | 0.93843
3.7786 | 1.00226 | 3.7636 | 0.93847
3.7788 | 1.00164 | 3.7638 | 0.93754
3.779 | 1.00076 | 3.764 | 0.93776
3.7792 | 0.99962 | 3.7642 | 0.93796
3.7794 | 0.99821 | 3.7644 | 0.93815
3.7796 | 0.99551 | 3.7646 | 0.93832
3.7798 | 0.99505 | 3.7648 | 0.93848
3.78 | 0.99455 | 3.765 | 0.93862
3.7802 | 0.99402 | 3.7652 | 0.93874
3.7804 | 0.99221 | 3.7654 | 0.93884
3.7806 | 0.99038 | 3.7656 | 0.93893
3.7808 | 0.98978 | 3.7658 | 0.93901
3.781 | 0.98917 | 3.766 | 0.93906
3.7812 | 0.98856 | 3.7662 | 0.93911
3.7814 | 0.98691 | 3.7664 | 0.93913
3.7816 | 0.98424 | 3.7666 | 0.93914
3.7818 | 0.98282 | 3.7668 | 0.93913
3.782 | 0.98265 | 3.767 | 0.93911
3.7822 | 0.98146 | 3.7672 | 0.93906
3.7824 | 0.98049 | 3.7674 | 0.93901
3.7826 | 0.98079 | 3.7676 | 0.93893
3.7828 | 0.98006 | 3.7678 | 0.93884
3.783 | 0.97958 | 3.768 | 0.93874
3.7832 | 0.97807 | 3.7682 | 0.93862
3.7834 | 0.97782 | 3.7684 | 0.93848
3.7836 | 0.9778 | 3.7686 | 0.93832
3.7838 | 0.97801 | 3.7688 | 0.93815
3.784 | 0.97845 | 3.769 | 0.93796
3.7842 | 0.97912 | 3.7692 | 0.93776
3.7844 | 0.98002 | 3.7694 | 0.93754
3.7846 | 0.98114 | 3.7696 | 0.93847
3.7848 | 0.98227 | 3.7698 | 0.93843
3.785 | 0.98341 | 3.77 | 0.93839
3.7852 | 0.98351 | 3.7702 | 0.93834
3.7854 | 0.98464 | 3.7704 | 0.93827
3.7856 | 0.98681 | 3.7706 | 0.9382
3.7858 | 0.98897 | 3.7708 | 0.93813
3.786 | 0.9899 | 3.771 | 0.93804
3.7862 | 0.99187 | 3.7712 | 0.93795
3.7864 | 0.99386 | 3.7714 | 0.93785
3.7866 | 0.99462 | 3.7716 | 0.93774
3.7868 | 0.99416 | 3.7718 | 0.93762
3.787 | 0.99372 | 3.772 | 0.93749
3.7872 | 0.99329 | 3.7722 | 0.9364
3.7874 | 0.99287 | 3.7724 | 0.93645
3.7876 | 0.9937 | 3.7726 | 0.9365
3.7878 | 0.99349 | 3.7728 | 0.93652
3.788 | 0.99453 | 3.773 | 0.93653
3.7882 | 0.99452 | 3.7732 | 0.93652
3.7884 | 0.99449 | 3.7734 | 0.9365
3.7886 | 0.99672 | 3.7736 | 0.93645
3.7888 | 0.99663 | 3.7738 | 0.93544
3.789 | 0.99652 | 3.774 | 0.93577
3.7892 | 0.99636 | 3.7742 | 0.93629
3.7894 | 0.99719 | 3.7744 | 0.93582
3.7896 | 0.99775 | 3.7746 | 0.93649
3.7898 | 0.9993 | 3.7748 | 0.93617
3.79 | 0.99851 | 3.775 | 0.93697
3.7902 | 0.99871 | 3.7752 | 0.93678
3.7904 | 0.9976 | 3.7754 | 0.93674
3.7906 | 0.99643 | 3.7756 | 0.93781
3.7908 | 0.99749 | 3.7758 | 0.93883
3.791 | 0.9962 | 3.776 | 0.93979
3.7912 | 0.99588 | 3.7762 | 0.94069
3.7914 | 0.99424 | 3.7764 | 0.94153
3.7916 | 0.99378 | 3.7766 | 0.94232
3.7918 | 0.99347 | 3.7768 | 0.94305
3.792 | 0.9933 | 3.777 | 0.94372
3.7922 | 0.99203 | 3.7772 | 0.94434
3.7924 | 0.99194 | 3.7774 | 0.9449
3.7926 | 0.99198 | 3.7776 | 0.9454
3.7928 | 0.99091 | 3.7778 | 0.94584
3.793 | 0.991 | 3.778 | 0.94623
3.7932 | 0.99226 | 3.7782 | 0.94656
3.7934 | 0.99343 | 3.7784 | 0.94683
3.7936 | 0.9935 | 3.7786 | 0.94705
3.7938 | 0.99371 | 3.7788 | 0.94721
3.794 | 0.99511 | 3.779 | 0.94731
3.7942 | 0.99541 | 3.7792 | 0.94736
3.7944 | 0.99587 | 3.7794 | 0.94734
3.7946 | 0.99751 | 3.7796 | 0.94632
3.7948 | 0.99911 | 3.7798 | 0.94639
3.795 | 0.99836 | 3.78 | 0.9464
3.7952 | 0.99984 | 3.7802 | 0.94634
3.7954 | 1.00128 | 3.7804 | 0.94622
3.7956 | 1.00142 | 3.7806 | 0.94603
3.7958 | 1.00027 | 3.7808 | 0.94578
3.796 | 0.99906 | 3.781 | 0.94546
3.7962 | 0.9978 | 3.7812 | 0.94508
3.7964 | 0.99647 | 3.7814 | 0.94463
3.7966 | 0.9961 | 3.7816 | 0.94411
3.7968 | 0.99543 | 3.7818 | 0.94353
3.797 | 0.99573 | 3.782 | 0.94289
3.7972 | 0.99595 | 3.7822 | 0.94218
3.7974 | 0.99612 | 3.7824 | 0.94257
3.7976 | 0.99624 | 3.7826 | 0.94195
3.7978 | 0.99632 | 3.7828 | 0.94127
3.798 | 0.99637 | 3.783 | 0.94053
3.7982 | 0.99639 | 3.7832 | 0.93973
3.7984 | 0.99641 | 3.7834 | 0.93888
3.7986 | 0.99642 | 3.7836 | 0.93797
3.7988 | 0.99517 | 3.7838 | 0.93701
3.799 | 0.99497 | 3.784 | 0.93715
3.7992 | 0.99478 | 3.7842 | 0.93745
3.7994 | 0.99461 | 3.7844 | 0.93675
3.7996 | 0.99321 | 3.7846 | 0.93718
3.7998 | 0.99162 | 3.7848 | 0.93662
3.8 | 0.98983 | 3.785 | 0.93719
3.8002 | 0.98808 | 3.7852 | 0.93678
3.8004 | 0.98636 | 3.7854 | 0.93751
3.8006 | 0.9857 | 3.7856 | 0.93843
3.8008 | 0.98508 | 3.7858 | 0.93839
3.801 | 0.98325 | 3.786 | 0.93834
3.8012 | 0.98251 | 3.7862 | 0.93827
3.8014 | 0.97953 | 3.7864 | 0.9382
3.8016 | 0.97785 | 3.7866 | 0.93813
3.8018 | 0.97645 | 3.7868 | 0.93804
3.802 | 0.97532 | 3.787 | 0.93699
3.8022 | 0.97446 | 3.7872 | 0.93709
3.8024 | 0.97491 | 3.7874 | 0.93717
3.8026 | 0.97439 | 3.7876 | 0.93723
3.8028 | 0.97414 | 3.7878 | 0.93728
3.803 | 0.97417 | 3.788 | 0.93732
3.8032 | 0.97449 | 3.7882 | 0.93733
3.8034 | 0.97383 | 3.7884 | 0.93637
3.8036 | 0.97322 | 3.7886 | 0.93656
3.8038 | 0.97494 | 3.7888 | 0.93671
3.804 | 0.97567 | 3.789 | 0.93685
3.8042 | 0.97542 | 3.7892 | 0.93696
3.8044 | 0.97647 | 3.7894 | 0.93705
3.8046 | 0.97881 | 3.7896 | 0.93711
3.8048 | 0.97891 | 3.7898 | 0.93831
3.805 | 0.97905 | 3.79 | 0.93854
3.8052 | 0.98151 | 3.7902 | 0.93875
3.8054 | 0.98172 | 3.7904 | 0.93895
3.8056 | 0.983 | 3.7906 | 0.93817
3.8058 | 0.98408 | 3.7908 | 0.93757
3.806 | 0.98519 | 3.791 | 0.93811
3.8062 | 0.98759 | 3.7912 | 0.93861
3.8064 | 0.98899 | 3.7914 | 0.93909
3.8066 | 0.99066 | 3.7916 | 0.93953
3.8068 | 0.99237 | 3.7918 | 0.93994
3.807 | 0.99287 | 3.792 | 0.94031
3.8072 | 0.99339 | 3.7922 | 0.94065
3.8074 | 0.99393 | 3.7924 | 0.94096
3.8076 | 0.99552 | 3.7926 | 0.94028
3.8078 | 0.9969 | 3.7928 | 0.93977
3.808 | 0.99807 | 3.793 | 0.94037
3.8082 | 0.99903 | 3.7932 | 0.94093
3.8084 | 0.99978 | 3.7934 | 0.94143
3.8086 | 1.00031 | 3.7936 | 0.94189
3.8088 | 0.9996 | 3.7938 | 0.9423
3.809 | 0.9989 | 3.794 | 0.94265
3.8092 | 0.99819 | 3.7942 | 0.94201
3.8094 | 0.99747 | 3.7944 | 0.94247
3.8096 | 0.99776 | 3.7946 | 0.94191
3.8098 | 0.99677 | 3.7948 | 0.9415
3.81 | 0.99678 | 3.795 | 0.94218
3.8102 | 0.99654 | 3.7952 | 0.94279
3.8104 | 0.9973 | 3.7954 | 0.94332
3.8106 | 0.99575 | 3.7956 | 0.94378
3.8108 | 0.9952 | 3.7958 | 0.94417
3.811 | 0.99336 | 3.796 | 0.94448
3.8112 | 0.99252 | 3.7962 | 0.94472
3.8114 | 0.99141 | 3.7964 | 0.94489
3.8116 | 0.9913 | 3.7966 | 0.94498
3.8118 | 0.99116 | 3.7968 | 0.94501
3.812 | 0.99099 | 3.797 | 0.94495
3.8122 | 0.99081 | 3.7972 | 0.94599
3.8124 | 0.98959 | 3.7974 | 0.94601
3.8126 | 0.98734 | 3.7976 | 0.94596
3.8128 | 0.98736 | 3.7978 | 0.94585
3.813 | 0.98738 | 3.798 | 0.94567
3.8132 | 0.9874 | 3.7982 | 0.94542
3.8134 | 0.98744 | 3.7984 | 0.94511
3.8136 | 0.9875 | 3.7986 | 0.9459
3.8138 | 0.98655 | 3.7988 | 0.94568
3.814 | 0.98564 | 3.799 | 0.9454
3.8142 | 0.98475 | 3.7992 | 0.94506
3.8144 | 0.98413 | 3.7994 | 0.94466
3.8146 | 0.98479 | 3.7996 | 0.94421
3.8148 | 0.98319 | 3.7998 | 0.9437
3.815 | 0.98289 | 3.8 | 0.94313
3.8152 | 0.98388 | 3.8002 | 0.94251
3.8154 | 0.98364 | 3.8004 | 0.94183
3.8156 | 0.98448 | 3.8006 | 0.94109
3.8158 | 0.98411 | 3.8008 | 0.94146
3.816 | 0.98357 | 3.801 | 0.94199
3.8162 | 0.98411 | 3.8012 | 0.94153
3.8164 | 0.98344 | 3.8014 | 0.94102
3.8166 | 0.98387 | 3.8016 | 0.94047
3.8168 | 0.98436 | 3.8018 | 0.93987
3.817 | 0.98264 | 3.802 | 0.93924
3.8172 | 0.98327 | 3.8022 | 0.93857
3.8174 | 0.98398 | 3.8024 | 0.93785
3.8176 | 0.98477 | 3.8026 | 0.9371
3.8178 | 0.9844 | 3.8028 | 0.93747
3.818 | 0.98286 | 3.803 | 0.93802
3.8182 | 0.9814 | 3.8032 | 0.93758
3.8184 | 0.98002 | 3.8034 | 0.93712
3.8186 | 0.97871 | 3.8036 | 0.93664
3.8188 | 0.97849 | 3.8038 | 0.93613
3.819 | 0.97935 | 3.804 | 0.93559
3.8192 | 0.98028 | 3.8042 | 0.93503
3.8194 | 0.98129 | 3.8044 | 0.93562
3.8196 | 0.98238 | 3.8046 | 0.93523
3.8198 | 0.98231 | 3.8048 | 0.93599
3.82 | 0.98336 | 3.805 | 0.93695
3.8202 | 0.98325 | 3.8052 | 0.93695
3.8204 | 0.98302 | 3.8054 | 0.93695
3.8206 | 0.98164 | 3.8056 | 0.93695
3.8208 | 0.98264 | 3.8058 | 0.93695
3.821 | 0.98248 | 3.806 | 0.93695
3.8212 | 0.98242 | 3.8062 | 0.93695
3.8214 | 0.98143 | 3.8064 | 0.93695
3.8216 | 0.98054 | 3.8066 | 0.93695
3.8218 | 0.97972 | 3.8068 | 0.93695
3.822 | 0.97898 | 3.807 | 0.93695
3.8222 | 0.97831 | 3.8072 | 0.93695
3.8224 | 0.97769 | 3.8074 | 0.93695
3.8226 | 0.97838 | 3.8076 | 0.93695
3.8228 | 0.97935 | 3.8078 | 0.93695
3.823 | 0.97932 | 3.808 | 0.93695
3.8232 | 0.98037 | 3.8082 | 0.93695
3.8234 | 0.98021 | 3.8084 | 0.93695
3.8236 | 0.98007 | 3.8086 | 0.93695
3.8238 | 0.97995 | 3.8088 | 0.93695
3.824 | 0.98214 | 3.809 | 0.93695
3.8242 | 0.9831 | 3.8092 | 0.93695
3.8244 | 0.98407 | 3.8094 | 0.93599
3.8246 | 0.98633 | 3.8096 | 0.93619
3.8248 | 0.98735 | 3.8098 | 0.93638
3.825 | 0.98945 | 3.81 | 0.93656
3.8252 | 0.99055 | 3.8102 | 0.93674
3.8254 | 0.99065 | 3.8104 | 0.9369
3.8256 | 0.99079 | 3.8106 | 0.93706
3.8258 | 0.99094 | 3.8108 | 0.93721
3.826 | 0.99111 | 3.811 | 0.93736
3.8262 | 0.99232 | 3.8112 | 0.93749
3.8264 | 0.99331 | 3.8114 | 0.93762
3.8266 | 0.99408 | 3.8116 | 0.93774
3.8268 | 0.99463 | 3.8118 | 0.93785
3.827 | 0.99496 | 3.812 | 0.93699
3.8272 | 0.99633 | 3.8122 | 0.93728
3.8274 | 0.99645 | 3.8124 | 0.93756
3.8276 | 0.99533 | 3.8126 | 0.93782
3.8278 | 0.99524 | 3.8128 | 0.93711
3.828 | 0.99494 | 3.813 | 0.93753
3.8282 | 0.99464 | 3.8132 | 0.93794
3.8284 | 0.99561 | 3.8134 | 0.93832
3.8286 | 0.99658 | 3.8136 | 0.93867
3.8288 | 0.99655 | 3.8138 | 0.939
3.829 | 0.99653 | 3.814 | 0.93931
3.8292 | 0.99528 | 3.8142 | 0.93959
3.8294 | 0.99508 | 3.8144 | 0.93985
3.8296 | 0.99467 | 3.8146 | 0.94008
3.8298 | 0.99405 | 3.8148 | 0.94029
3.83 | 0.99321 | 3.815 | 0.94047
3.8302 | 0.99216 | 3.8152 | 0.94063
3.8304 | 0.99091 | 3.8154 | 0.94076
3.8306 | 0.98944 | 3.8156 | 0.94087
3.8308 | 0.98902 | 3.8158 | 0.94192
3.831 | 0.98736 | 3.816 | 0.94178
3.8312 | 0.9855 | 3.8162 | 0.94163
3.8314 | 0.9847 | 3.8164 | 0.94145
3.8316 | 0.98393 | 3.8166 | 0.94127
3.8318 | 0.9832 | 3.8168 | 0.94106
3.832 | 0.98251 | 3.817 | 0.94084
3.8322 | 0.98188 | 3.8172 | 0.94061
3.8324 | 0.98132 | 3.8174 | 0.94035
3.8326 | 0.98083 | 3.8176 | 0.94008
3.8328 | 0.98043 | 3.8178 | 0.9398
3.833 | 0.97909 | 3.818 | 0.9395
3.8332 | 0.97909 | 3.8182 | 0.93918
3.8334 | 0.97794 | 3.8184 | 0.93884
3.8336 | 0.97792 | 3.8186 | 0.93849
3.8338 | 0.97802 | 3.8188 | 0.93813
3.834 | 0.97823 | 3.819 | 0.93678
3.8342 | 0.97731 | 3.8192 | 0.93658
3.8344 | 0.9763 | 3.8194 | 0.93636
3.8346 | 0.97644 | 3.8196 | 0.93728
3.8348 | 0.97547 | 3.8198 | 0.93722
3.835 | 0.9744 | 3.82 | 0.93715
3.8352 | 0.97222 | 3.8202 | 0.93706
3.8354 | 0.97245 | 3.8204 | 0.93695
3.8356 | 0.97282 | 3.8206 | 0.93683
3.8358 | 0.97334 | 3.8208 | 0.93669
3.836 | 0.974 | 3.821 | 0.93654
3.8362 | 0.97484 | 3.8212 | 0.93636
3.8364 | 0.97355 | 3.8214 | 0.93618
3.8366 | 0.97242 | 3.8216 | 0.93501
3.8368 | 0.97145 | 3.8218 | 0.93403
3.837 | 0.97062 | 3.822 | 0.93323
3.8372 | 0.97097 | 3.8222 | 0.93376
3.8374 | 0.97019 | 3.8224 | 0.93446
3.8376 | 0.96954 | 3.8226 | 0.93511
3.8378 | 0.97026 | 3.8228 | 0.93573
3.838 | 0.97007 | 3.823 | 0.93747
3.8382 | 0.96999 | 3.8232 | 0.93822
3.8384 | 0.97127 | 3.8234 | 0.93894
3.8386 | 0.97265 | 3.8236 | 0.93963
3.8388 | 0.97287 | 3.8238 | 0.94028
3.839 | 0.97445 | 3.824 | 0.9409
3.8392 | 0.97508 | 3.8242 | 0.94149
3.8394 | 0.97705 | 3.8244 | 0.94204
3.8396 | 0.97807 | 3.8246 | 0.94256
3.8398 | 0.97917 | 3.8248 | 0.94305
3.84 | 0.98034 | 3.825 | 0.94351
3.8402 | 0.98156 | 3.8252 | 0.94393
3.8404 | 0.98386 | 3.8254 | 0.94432
3.8406 | 0.98599 | 3.8256 | 0.94468
3.8408 | 0.9869 | 3.8258 | 0.94501
3.841 | 0.98889 | 3.826 | 0.94414
3.8412 | 0.9907 | 3.8262 | 0.94418
3.8414 | 0.99232 | 3.8264 | 0.94323
3.8416 | 0.99376 | 3.8266 | 0.94339
3.8418 | 0.99398 | 3.8268 | 0.9435
3.842 | 0.99526 | 3.827 | 0.94357
3.8422 | 0.99532 | 3.8272 | 0.94358
3.8424 | 0.99539 | 3.8274 | 0.94355
3.8426 | 0.99549 | 3.8276 | 0.94347
3.8428 | 0.99558 | 3.8278 | 0.94334
3.843 | 0.99567 | 3.828 | 0.94316
3.8432 | 0.99804 | 3.8282 | 0.94293
3.8434 | 0.99812 | 3.8284 | 0.94265
3.8436 | 0.99818 | 3.8286 | 0.94233
3.8438 | 0.99822 | 3.8288 | 0.94195
3.844 | 0.99822 | 3.829 | 0.94153
3.8442 | 0.99923 | 3.8292 | 0.94222
3.8444 | 0.99893 | 3.8294 | 0.94192
3.8446 | 0.99962 | 3.8296 | 0.94157
3.8448 | 1.00004 | 3.8298 | 0.94118
3.845 | 1.00018 | 3.83 | 0.94075
3.8452 | 1.00006 | 3.8302 | 0.94029
3.8454 | 1.00091 | 3.8304 | 0.93978
3.8456 | 1.00047 | 3.8306 | 0.93923
3.8458 | 0.99874 | 3.8308 | 0.93863
3.846 | 0.99799 | 3.831 | 0.938
3.8462 | 0.99696 | 3.8312 | 0.93733
3.8464 | 0.99567 | 3.8314 | 0.93662
3.8466 | 0.99535 | 3.8316 | 0.93586
3.8468 | 0.995 | 3.8318 | 0.93623
3.847 | 0.99462 | 3.832 | 0.93678
3.8472 | 0.99422 | 3.8322 | 0.93751
3.8474 | 0.99151 | 3.8324 | 0.93843
3.8476 | 0.99004 | 3.8326 | 0.93839
3.8478 | 0.98877 | 3.8328 | 0.93834
3.848 | 0.9877 | 3.833 | 0.93827
3.8482 | 0.98787 | 3.8332 | 0.9382
3.8484 | 0.98802 | 3.8334 | 0.93813
3.8486 | 0.98817 | 3.8336 | 0.93804
3.8488 | 0.98707 | 3.8338 | 0.93795
3.849 | 0.98701 | 3.834 | 0.93881
3.8492 | 0.98695 | 3.8342 | 0.93945
3.8494 | 0.98692 | 3.8344 | 0.93894
3.8496 | 0.98589 | 3.8346 | 0.93844
3.8498 | 0.98511 | 3.8348 | 0.93891
3.85 | 0.98562 | 3.835 | 0.93822
3.8502 | 0.98617 | 3.8352 | 0.93755
3.8504 | 0.98574 | 3.8354 | 0.9369
3.8506 | 0.98535 | 3.8356 | 0.93627
3.8508 | 0.98479 | 3.8358 | 0.93565
3.851 | 0.98531 | 3.836 | 0.93504
3.8512 | 0.98463 | 3.8362 | 0.93446
3.8514 | 0.98378 | 3.8364 | 0.93388
3.8516 | 0.98173 | 3.8366 | 0.9345
3.8518 | 0.98077 | 3.8368 | 0.93417
3.852 | 0.98088 | 3.837 | 0.93484
3.8522 | 0.97979 | 3.8372 | 0.93436
3.8524 | 0.9798 | 3.8374 | 0.93392
3.8526 | 0.97987 | 3.8376 | 0.93351
3.8528 | 0.98002 | 3.8378 | 0.93314
3.853 | 0.98025 | 3.838 | 0.9328
3.8532 | 0.97953 | 3.8382 | 0.93249
3.8534 | 0.97892 | 3.8384 | 0.93221
3.8536 | 0.97942 | 3.8386 | 0.93292
3.8538 | 0.979 | 3.8388 | 0.93251
3.854 | 0.97993 | 3.839 | 0.93214
3.8542 | 0.97994 | 3.8392 | 0.93181
3.8544 | 0.98006 | 3.8394 | 0.93152
3.8546 | 0.98132 | 3.8396 | 0.93127
3.8548 | 0.98144 | 3.8398 | 0.93106
3.855 | 0.98042 | 3.84 | 0.9309
3.8552 | 0.97952 | 3.8402 | 0.93077
3.8554 | 0.97871 | 3.8404 | 0.93069
3.8556 | 0.97903 | 3.8406 | 0.93064
3.8558 | 0.97819 | 3.8408 | 0.93064
3.856 | 0.97972 | 3.841 | 0.92971
3.8562 | 0.98008 | 3.8412 | 0.92999
3.8564 | 0.97928 | 3.8414 | 0.92934
3.8566 | 0.97857 | 3.8416 | 0.92988
3.8568 | 0.97792 | 3.8418 | 0.93045
3.857 | 0.97838 | 3.842 | 0.93008
3.8572 | 0.97765 | 3.8422 | 0.9309
3.8574 | 0.97697 | 3.8424 | 0.93077
3.8576 | 0.97863 | 3.8426 | 0.93086
3.8578 | 0.98035 | 3.8428 | 0.93116
3.858 | 0.9811 | 3.843 | 0.93165
3.8582 | 0.98214 | 3.8432 | 0.9333
3.8584 | 0.98222 | 3.8434 | 0.93493
3.8586 | 0.98235 | 3.8436 | 0.93655
3.8588 | 0.98253 | 3.8438 | 0.93815
3.859 | 0.98275 | 3.844 | 0.93973
3.8592 | 0.98403 | 3.8442 | 0.94013
3.8594 | 0.98512 | 3.8444 | 0.94029
3.8596 | 0.98601 | 3.8446 | 0.94139
3.8598 | 0.98798 | 3.8448 | 0.94245
3.86 | 0.98998 | 3.845 | 0.94231
3.8602 | 0.98973 | 3.8452 | 0.94309
3.8604 | 0.99056 | 3.8454 | 0.94383
3.8606 | 0.99143 | 3.8456 | 0.94452
3.8608 | 0.99131 | 3.8458 | 0.94518
3.861 | 0.99225 | 3.846 | 0.9458
3.8612 | 0.99196 | 3.8462 | 0.94637
3.8614 | 0.99273 | 3.8464 | 0.94691
3.8616 | 0.9933 | 3.8466 | 0.9474
3.8618 | 0.99492 | 3.8468 | 0.94785
3.862 | 0.99532 | 3.847 | 0.94826
3.8622 | 0.99552 | 3.8472 | 0.94747
3.8624 | 0.99553 | 3.8474 | 0.94758
3.8626 | 0.99431 | 3.8476 | 0.94765
3.8628 | 0.99311 | 3.8478 | 0.94766
3.863 | 0.99296 | 3.848 | 0.94763
3.8632 | 0.9926 | 3.8482 | 0.94755
3.8634 | 0.99329 | 3.8484 | 0.94742
3.8636 | 0.99274 | 3.8486 | 0.94724
3.8638 | 0.99199 | 3.8488 | 0.94584
3.864 | 0.99229 | 3.849 | 0.94535
3.8642 | 0.99137 | 3.8492 | 0.9448
3.8644 | 0.99151 | 3.8494 | 0.94515
3.8646 | 0.9894 | 3.8496 | 0.94429
3.8648 | 0.98836 | 3.8498 | 0.94337
3.865 | 0.98712 | 3.85 | 0.94241
3.8652 | 0.98694 | 3.8502 | 0.9414
3.8654 | 0.98681 | 3.8504 | 0.94034
3.8656 | 0.98672 | 3.8506 | 0.93923
3.8658 | 0.98543 | 3.8508 | 0.93807
3.866 | 0.98524 | 3.851 | 0.93686
3.8662 | 0.98385 | 3.8512 | 0.93677
3.8664 | 0.9823 | 3.8514 | 0.93569
3.8666 | 0.98185 | 3.8516 | 0.93572
3.8668 | 0.98148 | 3.8518 | 0.93477
3.867 | 0.98119 | 3.852 | 0.93378
3.8672 | 0.97974 | 3.8522 | 0.93393
3.8674 | 0.97941 | 3.8524 | 0.93309
3.8676 | 0.97815 | 3.8526 | 0.9334
3.8678 | 0.97699 | 3.8528 | 0.9339
3.868 | 0.9757 | 3.853 | 0.9346
3.8682 | 0.97556 | 3.8532 | 0.9355
3.8684 | 0.97448 | 3.8534 | 0.93546
3.8686 | 0.97374 | 3.8536 | 0.93542
3.8688 | 0.97437 | 3.8538 | 0.93539
3.869 | 0.97512 | 3.854 | 0.93537
3.8692 | 0.976 | 3.8542 | 0.93536
3.8694 | 0.97472 | 3.8544 | 0.93536
3.8696 | 0.9746 | 3.8546 | 0.93536
3.8698 | 0.97335 | 3.8548 | 0.93537
3.87 | 0.97222 | 3.855 | 0.93539
3.8702 | 0.9712 | 3.8552 | 0.93542
3.8704 | 0.97257 | 3.8554 | 0.93546
3.8706 | 0.9728 | 3.8556 | 0.9355
3.8708 | 0.97416 | 3.8558 | 0.93556
3.871 | 0.97565 | 3.856 | 0.93562
3.8712 | 0.97497 | 3.8562 | 0.93569
3.8714 | 0.9767 | 3.8564 | 0.93576
3.8716 | 0.97627 | 3.8566 | 0.93585
3.8718 | 0.97596 | 3.8568 | 0.93594
3.872 | 0.97576 | 3.857 | 0.93604
3.8722 | 0.97565 | 3.8572 | 0.93616
3.8724 | 0.97564 | 3.8574 | 0.93627
3.8726 | 0.97675 | 3.8576 | 0.93544
3.8728 | 0.97794 | 3.8578 | 0.93577
3.873 | 0.97944 | 3.858 | 0.93611
3.8732 | 0.98102 | 3.8582 | 0.93644
3.8734 | 0.98143 | 3.8584 | 0.93678
3.8736 | 0.98295 | 3.8586 | 0.93711
3.8738 | 0.98328 | 3.8588 | 0.93745
3.874 | 0.98471 | 3.859 | 0.93778
3.8742 | 0.98495 | 3.8592 | 0.93812
3.8744 | 0.98525 | 3.8594 | 0.93845
3.8746 | 0.9856 | 3.8596 | 0.93666
3.8748 | 0.98724 | 3.8598 | 0.93698
3.875 | 0.98789 | 3.86 | 0.93728
3.8752 | 0.98857 | 3.8602 | 0.93756
3.8754 | 0.98927 | 3.8604 | 0.93783
3.8756 | 0.98999 | 3.8606 | 0.93809
3.8758 | 0.99071 | 3.8608 | 0.93832
3.876 | 0.99246 | 3.861 | 0.93854
3.8762 | 0.99398 | 3.8612 | 0.93875
3.8764 | 0.99527 | 3.8614 | 0.93893
3.8766 | 0.99633 | 3.8616 | 0.93815
3.8768 | 0.99717 | 3.8618 | 0.9385
3.877 | 0.99674 | 3.862 | 0.93883
3.8772 | 0.9963 | 3.8622 | 0.93914
3.8774 | 0.99584 | 3.8624 | 0.93942
3.8776 | 0.99535 | 3.8626 | 0.93968
3.8778 | 0.9971 | 3.8628 | 0.93991
3.878 | 0.99654 | 3.863 | 0.94012
3.8782 | 0.99697 | 3.8632 | 0.9403
3.8784 | 0.9961 | 3.8634 | 0.94046
3.8786 | 0.99748 | 3.8636 | 0.94059
3.8788 | 0.99778 | 3.8638 | 0.9407
3.879 | 0.99805 | 3.864 | 0.94079
3.8792 | 0.99701 | 3.8642 | 0.94085
3.8794 | 0.99697 | 3.8644 | 0.94089
3.8796 | 0.9979 | 3.8646 | 0.9409
3.8798 | 0.99754 | 3.8648 | 0.94089
3.88 | 0.99818 | 3.865 | 0.94085
3.8802 | 0.99878 | 3.8652 | 0.94079
3.8804 | 0.99936 | 3.8654 | 0.9407
3.8806 | 0.99764 | 3.8656 | 0.94059
3.8808 | 0.99692 | 3.8658 | 0.94046
3.881 | 0.99597 | 3.866 | 0.9403
3.8812 | 0.99373 | 3.8662 | 0.94012
3.8814 | 0.99375 | 3.8664 | 0.93991
3.8816 | 0.9925 | 3.8666 | 0.93968
3.8818 | 0.99225 | 3.8668 | 0.93942
3.882 | 0.99199 | 3.867 | 0.93914
3.8822 | 0.99173 | 3.8672 | 0.93883
3.8824 | 0.99147 | 3.8674 | 0.9385
3.8826 | 0.99123 | 3.8676 | 0.93815
3.8828 | 0.98871 | 3.8678 | 0.93893
3.883 | 0.9885 | 3.868 | 0.93875
3.8832 | 0.98831 | 3.8682 | 0.93854
3.8834 | 0.98586 | 3.8684 | 0.93832
3.8836 | 0.9847 | 3.8686 | 0.93809
3.8838 | 0.98251 | 3.8688 | 0.93783
3.884 | 0.98161 | 3.869 | 0.93756
3.8842 | 0.97968 | 3.8692 | 0.93728
3.8844 | 0.97901 | 3.8694 | 0.93698
3.8846 | 0.97857 | 3.8696 | 0.93666
3.8848 | 0.97836 | 3.8698 | 0.93749
3.885 | 0.97837 | 3.87 | 0.93736
3.8852 | 0.97862 | 3.8702 | 0.93721
3.8854 | 0.9791 | 3.8704 | 0.93706
3.8856 | 0.98083 | 3.8706 | 0.9369
3.8858 | 0.98258 | 3.8708 | 0.93674
3.886 | 0.98332 | 3.871 | 0.93656
3.8862 | 0.98408 | 3.8712 | 0.93638
3.8864 | 0.9836 | 3.8714 | 0.93619
3.8866 | 0.98314 | 3.8716 | 0.93599
3.8868 | 0.98268 | 3.8718 | 0.93695
3.887 | 0.98326 | 3.872 | 0.93695
3.8872 | 0.98486 | 3.8722 | 0.93695
3.8874 | 0.98543 | 3.8724 | 0.93695
3.8876 | 0.98726 | 3.8726 | 0.93695
3.8878 | 0.98911 | 3.8728 | 0.93695
3.888 | 0.98972 | 3.873 | 0.93695
3.8882 | 0.99035 | 3.8732 | 0.93695
3.8884 | 0.99101 | 3.8734 | 0.93599
3.8886 | 0.99168 | 3.8736 | 0.93619
3.8888 | 0.99135 | 3.8738 | 0.93638
3.889 | 0.99228 | 3.874 | 0.93656
3.8892 | 0.99323 | 3.8742 | 0.93674
3.8894 | 0.99523 | 3.8744 | 0.9369
3.8896 | 0.99496 | 3.8746 | 0.93706
3.8898 | 0.99573 | 3.8748 | 0.93721
3.89 | 0.99526 | 3.875 | 0.93736
3.8902 | 0.99479 | 3.8752 | 0.93749
3.8904 | 0.99432 | 3.8754 | 0.93762
3.8906 | 0.99384 | 3.8756 | 0.93774
3.8908 | 0.99459 | 3.8758 | 0.93785
3.891 | 0.99428 | 3.876 | 0.93795
3.8912 | 0.99498 | 3.8762 | 0.93804
3.8914 | 0.99668 | 3.8764 | 0.93813
3.8916 | 0.99607 | 3.8766 | 0.9382
3.8918 | 0.99543 | 3.8768 | 0.93827
3.892 | 0.99475 | 3.877 | 0.93834
3.8922 | 0.99402 | 3.8772 | 0.93839
3.8924 | 0.99323 | 3.8774 | 0.93843
3.8926 | 0.99238 | 3.8776 | 0.93847
3.8928 | 0.99145 | 3.8778 | 0.9385
3.893 | 0.99169 | 3.878 | 0.93852
3.8932 | 0.99082 | 3.8782 | 0.93853
3.8934 | 0.99089 | 3.8784 | 0.93854
3.8936 | 0.99087 | 3.8786 | 0.93853
3.8938 | 0.99201 | 3.8788 | 0.93852
3.894 | 0.99307 | 3.879 | 0.9385
3.8942 | 0.99406 | 3.8792 | 0.93847
3.8944 | 0.99498 | 3.8794 | 0.93843
3.8946 | 0.99584 | 3.8796 | 0.93839
3.8948 | 0.99562 | 3.8798 | 0.93834
3.895 | 0.99661 | 3.88 | 0.93827
3.8952 | 0.99653 | 3.8802 | 0.9382
3.8954 | 0.99663 | 3.8804 | 0.93813
3.8956 | 0.99691 | 3.8806 | 0.93804
3.8958 | 0.99613 | 3.8808 | 0.93795
3.896 | 0.99529 | 3.881 | 0.93785
3.8962 | 0.99566 | 3.8812 | 0.93774
3.8964 | 0.99596 | 3.8814 | 0.93762
3.8966 | 0.99725 | 3.8816 | 0.93749
3.8968 | 0.99848 | 3.8818 | 0.93736
3.897 | 0.99968 | 3.882 | 0.93721
3.8972 | 0.99959 | 3.8822 | 0.93706
3.8974 | 0.99924 | 3.8824 | 0.9369
3.8976 | 0.99886 | 3.8826 | 0.93674
3.8978 | 0.99845 | 3.8828 | 0.93656
3.898 | 0.99779 | 3.883 | 0.93638
3.8982 | 0.99687 | 3.8832 | 0.93619
3.8984 | 0.99696 | 3.8834 | 0.93599
3.8986 | 0.99576 | 3.8836 | 0.93695
3.8988 | 0.99558 | 3.8838 | 0.93695
3.899 | 0.99538 | 3.884 | 0.93695
3.8992 | 0.99518 | 3.8842 | 0.93695
3.8994 | 0.99372 | 3.8844 | 0.93695
3.8996 | 0.99205 | 3.8846 | 0.93695
3.8998 | 0.99141 | 3.8848 | 0.93695
3.9 | 0.98953 | 3.885 | 0.93695
3.9002 | 0.9887 | 3.8852 | 0.93695
3.9004 | 0.98789 | 3.8854 | 0.93695
3.9006 | 0.98711 | 3.8856 | 0.93695
3.9008 | 0.98636 | 3.8858 | 0.93695
3.901 | 0.98567 | 3.886 | 0.93695
3.9012 | 0.98503 | 3.8862 | 0.9379
3.9014 | 0.98321 | 3.8864 | 0.9377
3.9016 | 0.98122 | 3.8866 | 0.93751
3.9018 | 0.98033 | 3.8868 | 0.93733
3.902 | 0.97952 | 3.887 | 0.93715
3.9022 | 0.97879 | 3.8872 | 0.93699
3.9024 | 0.97712 | 3.8874 | 0.93683
3.9026 | 0.97577 | 3.8876 | 0.93668
3.9028 | 0.97577 | 3.8878 | 0.93653
3.903 | 0.97483 | 3.888 | 0.9364
3.9032 | 0.97525 | 3.8882 | 0.93627
3.9034 | 0.97475 | 3.8884 | 0.93616
3.9036 | 0.97436 | 3.8886 | 0.93604
3.9038 | 0.97511 | 3.8888 | 0.93594
3.904 | 0.97369 | 3.889 | 0.93585
3.9042 | 0.97238 | 3.8892 | 0.93576
3.9044 | 0.97117 | 3.8894 | 0.93569
3.9046 | 0.97006 | 3.8896 | 0.93562
3.9048 | 0.96902 | 3.8898 | 0.93556
3.905 | 0.97035 | 3.89 | 0.9355
3.9052 | 0.96948 | 3.8902 | 0.93546
3.9054 | 0.96994 | 3.8904 | 0.93542
3.9056 | 0.97069 | 3.8906 | 0.93539
3.9058 | 0.97175 | 3.8908 | 0.93441
3.906 | 0.9731 | 3.891 | 0.9346
3.9062 | 0.97475 | 3.8912 | 0.93479
3.9064 | 0.97774 | 3.8914 | 0.93498
3.9066 | 0.97851 | 3.8916 | 0.93516
3.9068 | 0.97937 | 3.8918 | 0.93535
3.907 | 0.98028 | 3.892 | 0.93554
3.9072 | 0.98126 | 3.8922 | 0.93573
3.9074 | 0.98228 | 3.8924 | 0.93591
3.9076 | 0.98334 | 3.8926 | 0.9361
3.9078 | 0.98569 | 3.8928 | 0.93629
3.908 | 0.98704 | 3.893 | 0.93648
3.9082 | 0.98841 | 3.8932 | 0.93666
3.9084 | 0.9898 | 3.8934 | 0.93685
3.9086 | 0.99222 | 3.8936 | 0.93704
3.9088 | 0.99338 | 3.8938 | 0.93723
3.909 | 0.99455 | 3.894 | 0.93741
3.9092 | 0.9957 | 3.8942 | 0.9376
3.9094 | 0.99683 | 3.8944 | 0.93779
3.9096 | 0.99792 | 3.8946 | 0.93798
3.9098 | 0.99898 | 3.8948 | 0.93816
3.91 | 1.00103 | 3.895 | 0.93739
3.9102 | 1.00176 | 3.8952 | 0.93778
3.9104 | 1.00244 | 3.8954 | 0.93816
3.9106 | 1.00409 | 3.8956 | 0.93853
3.9108 | 1.00442 | 3.8958 | 0.93889
3.911 | 1.00467 | 3.896 | 0.93925
3.9112 | 1.00483 | 3.8962 | 0.9396
3.9114 | 1.00594 | 3.8964 | 0.93877
3.9116 | 1.0057 | 3.8966 | 0.93888
3.9118 | 1.00639 | 3.8968 | 0.93898
3.912 | 1.00675 | 3.897 | 0.93906
3.9122 | 1.00679 | 3.8972 | 0.93913
3.9124 | 1.00651 | 3.8974 | 0.93917
3.9126 | 1.00715 | 3.8976 | 0.93921
3.9128 | 1.00667 | 3.8978 | 0.93922
3.913 | 1.00507 | 3.898 | 0.93922
3.9132 | 1.00462 | 3.8982 | 0.93921
3.9134 | 1.00304 | 3.8984 | 0.93917
3.9136 | 1.0026 | 3.8986 | 0.93913
3.9138 | 1.00102 | 3.8988 | 0.93906
3.914 | 0.99933 | 3.899 | 0.93898
3.9142 | 0.99876 | 3.8992 | 0.93888
3.9144 | 0.99829 | 3.8994 | 0.93877
3.9146 | 0.99792 | 3.8996 | 0.93864
3.9148 | 0.99867 | 3.8998 | 0.93849
3.915 | 0.99828 | 3.9 | 0.93833
3.9152 | 0.99776 | 3.9002 | 0.93815
3.9154 | 0.99816 | 3.9004 | 0.93795
3.9156 | 0.99845 | 3.9006 | 0.93774
3.9158 | 0.99864 | 3.9008 | 0.93751
3.916 | 0.99874 | 3.901 | 0.93843
3.9162 | 0.99772 | 3.9012 | 0.93839
3.9164 | 0.99684 | 3.9014 | 0.93834
3.9166 | 0.99588 | 3.9016 | 0.93827
3.9168 | 0.99587 | 3.9018 | 0.9382
3.917 | 0.99578 | 3.902 | 0.93813
3.9172 | 0.99563 | 3.9022 | 0.93708
3.9174 | 0.99542 | 3.9024 | 0.93719
3.9176 | 0.99516 | 3.9026 | 0.93728
3.9178 | 0.99486 | 3.9028 | 0.93735
3.918 | 0.99453 | 3.903 | 0.93741
3.9182 | 0.99418 | 3.9032 | 0.93745
3.9184 | 0.99382 | 3.9034 | 0.93747
3.9186 | 0.99345 | 3.9036 | 0.93748
3.9188 | 0.99183 | 3.9038 | 0.93747
3.919 | 0.99125 | 3.904 | 0.93745
3.9192 | 0.99068 | 3.9042 | 0.93741
3.9194 | 0.99013 | 3.9044 | 0.93735
3.9196 | 0.98961 | 3.9046 | 0.93728
3.9198 | 0.98913 | 3.9048 | 0.93719
3.92 | 0.9887 | 3.905 | 0.93708
3.9202 | 0.98604 | 3.9052 | 0.93813
3.9204 | 0.98468 | 3.9054 | 0.9382
3.9206 | 0.98463 | 3.9056 | 0.93827
3.9208 | 0.98338 | 3.9058 | 0.93834
3.921 | 0.98321 | 3.906 | 0.93839
3.9212 | 0.98312 | 3.9062 | 0.93843
3.9214 | 0.9831 | 3.9064 | 0.93847
3.9216 | 0.9819 | 3.9066 | 0.9385
3.9218 | 0.98182 | 3.9068 | 0.93852
3.922 | 0.98058 | 3.907 | 0.93853
3.9222 | 0.97921 | 3.9072 | 0.93854
3.9224 | 0.9777 | 3.9074 | 0.93853
3.9226 | 0.97503 | 3.9076 | 0.93852
3.9228 | 0.97244 | 3.9078 | 0.9385
3.923 | 0.97221 | 3.908 | 0.93847
3.9232 | 0.97207 | 3.9082 | 0.93747
3.9234 | 0.97203 | 3.9084 | 0.93763
3.9236 | 0.97208 | 3.9086 | 0.93777
3.9238 | 0.97121 | 3.9088 | 0.93789
3.924 | 0.97067 | 3.909 | 0.938
3.9242 | 0.97047 | 3.9092 | 0.93809
3.9244 | 0.97164 | 3.9094 | 0.93816
3.9246 | 0.97189 | 3.9096 | 0.93822
3.9248 | 0.97248 | 3.9098 | 0.9373
3.925 | 0.97216 | 3.91 | 0.93752
3.9252 | 0.9732 | 3.9102 | 0.93772
3.9254 | 0.97333 | 3.9104 | 0.9379
3.9256 | 0.97355 | 3.9106 | 0.93805
3.9258 | 0.97387 | 3.9108 | 0.93817
3.926 | 0.97426 | 3.911 | 0.93828
3.9262 | 0.97577 | 3.9112 | 0.93835
3.9264 | 0.97839 | 3.9114 | 0.93841
3.9266 | 0.98005 | 3.9116 | 0.93844
3.9268 | 0.9818 | 3.9118 | 0.93844
3.927 | 0.98341 | 3.912 | 0.93842
3.9272 | 0.98488 | 3.9122 | 0.93837
3.9274 | 0.9862 | 3.9124 | 0.93947
3.9276 | 0.98739 | 3.9126 | 0.93959
3.9278 | 0.98844 | 3.9128 | 0.9397
3.928 | 0.98934 | 3.913 | 0.93979
3.9282 | 0.99011 | 3.9132 | 0.93986
3.9284 | 0.99073 | 3.9134 | 0.93992
3.9286 | 0.99121 | 3.9136 | 0.939
3.9288 | 0.99156 | 3.9138 | 0.93923
3.929 | 0.99176 | 3.914 | 0.93943
3.9292 | 0.99182 | 3.9142 | 0.9396
3.9294 | 0.99174 | 3.9144 | 0.93975
3.9296 | 0.99152 | 3.9146 | 0.93988
3.9298 | 0.99013 | 3.9148 | 0.93998
3.93 | 0.98984 | 3.915 | 0.94006
3.9302 | 0.98941 | 3.9152 | 0.94011
3.9304 | 0.99008 | 3.9154 | 0.94014
3.9306 | 0.99084 | 3.9156 | 0.94014
3.9308 | 0.99043 | 3.9158 | 0.94012
3.931 | 0.98989 | 3.916 | 0.94008
3.9312 | 0.98922 | 3.9162 | 0.94001
3.9314 | 0.98738 | 3.9164 | 0.93992
3.9316 | 0.98666 | 3.9166 | 0.9398
3.9318 | 0.9858 | 3.9168 | 0.93966
3.932 | 0.98479 | 3.917 | 0.93949
3.9322 | 0.98365 | 3.9172 | 0.9393
3.9324 | 0.98133 | 3.9174 | 0.93908
3.9326 | 0.97909 | 3.9176 | 0.93884
3.9328 | 0.97817 | 3.9178 | 0.93857
3.933 | 0.97858 | 3.918 | 0.93828
3.9332 | 0.9778 | 3.9182 | 0.93797
3.9334 | 0.97687 | 3.9184 | 0.9388
3.9336 | 0.9758 | 3.9186 | 0.93865
3.9338 | 0.97457 | 3.9188 | 0.93849
3.934 | 0.97342 | 3.919 | 0.93831
3.9342 | 0.97257 | 3.9192 | 0.93811
3.9344 | 0.97201 | 3.9194 | 0.9379
3.9346 | 0.9705 | 3.9196 | 0.93767
3.9348 | 0.97031 | 3.9198 | 0.93743
3.935 | 0.97041 | 3.92 | 0.93834
3.9352 | 0.97081 | 3.9202 | 0.93827
3.9354 | 0.97149 | 3.9204 | 0.9382
3.9356 | 0.97246 | 3.9206 | 0.93813
3.9358 | 0.97372 | 3.9208 | 0.93804
3.936 | 0.9763 | 3.921 | 0.93699
3.9362 | 0.97896 | 3.9212 | 0.93709
3.9364 | 0.97941 | 3.9214 | 0.93717
3.9366 | 0.98097 | 3.9216 | 0.93723
3.9368 | 0.98364 | 3.9218 | 0.93728
3.937 | 0.9841 | 3.922 | 0.93732
3.9372 | 0.98567 | 3.9222 | 0.93733
3.9374 | 0.98709 | 3.9224 | 0.93733
3.9376 | 0.98836 | 3.9226 | 0.93732
3.9378 | 0.98845 | 3.9228 | 0.93632
3.938 | 0.9886 | 3.923 | 0.93647
3.9382 | 0.98881 | 3.9232 | 0.9366
3.9384 | 0.98907 | 3.9234 | 0.9367
3.9386 | 0.98937 | 3.9236 | 0.93678
3.9388 | 0.9897 | 3.9238 | 0.938
3.939 | 0.99005 | 3.924 | 0.93824
3.9392 | 0.99041 | 3.9242 | 0.93847
3.9394 | 0.99181 | 3.9244 | 0.93869
3.9396 | 0.99196 | 3.9246 | 0.93888
3.9398 | 0.99211 | 3.9248 | 0.93906
3.94 | 0.99349 | 3.925 | 0.93922
3.9402 | 0.99384 | 3.9252 | 0.93937
3.9404 | 0.99416 | 3.9254 | 0.9395
3.9406 | 0.99444 | 3.9256 | 0.93866
3.9408 | 0.99469 | 3.9258 | 0.93895
3.941 | 0.9949 | 3.926 | 0.93923
3.9412 | 0.99504 | 3.9262 | 0.93852
3.9414 | 0.99512 | 3.9264 | 0.93798
3.9416 | 0.99638 | 3.9266 | 0.93761
3.9418 | 0.99653 | 3.9268 | 0.9374
3.942 | 0.9966 | 3.927 | 0.93831
3.9422 | 0.99658 | 3.9272 | 0.93819
3.9424 | 0.99645 | 3.9274 | 0.93918
3.9426 | 0.99851 | 3.9276 | 0.93914
3.9428 | 1.00047 | 3.9278 | 0.9402
3.943 | 1.00233 | 3.928 | 0.94118
3.9432 | 1.00286 | 3.9282 | 0.94209
3.9434 | 1.00307 | 3.9284 | 0.94293
3.9436 | 1.00194 | 3.9286 | 0.94369
3.9438 | 1.00073 | 3.9288 | 0.94438
3.944 | 0.99941 | 3.929 | 0.94499
3.9442 | 0.99924 | 3.9292 | 0.94554
3.9444 | 0.99918 | 3.9294 | 0.946
3.9446 | 0.99924 | 3.9296 | 0.9464
3.9448 | 0.99941 | 3.9298 | 0.94672
3.945 | 0.99969 | 3.93 | 0.94697
3.9452 | 1.00113 | 3.9302 | 0.94715
3.9454 | 1.00143 | 3.9304 | 0.94725
3.9456 | 1.00185 | 3.9306 | 0.94728
3.9458 | 1.00343 | 3.9308 | 0.94723
3.946 | 1.00388 | 3.931 | 0.94711
3.9462 | 1.00424 | 3.9312 | 0.94809
3.9464 | 1.00428 | 3.9314 | 0.94804
3.9466 | 1.00527 | 3.9316 | 0.94793
3.9468 | 1.00491 | 3.9318 | 0.94775
3.947 | 1.00425 | 3.932 | 0.9475
3.9472 | 1.00453 | 3.9322 | 0.94719
3.9474 | 1.00349 | 3.9324 | 0.94682
3.9476 | 1.00214 | 3.9326 | 0.94638
3.9478 | 1.0005 | 3.9328 | 0.94587
3.948 | 0.99982 | 3.933 | 0.94647
3.9482 | 0.99907 | 3.9332 | 0.94605
3.9484 | 0.99826 | 3.9334 | 0.94557
3.9486 | 0.9974 | 3.9336 | 0.94504
3.9488 | 0.99651 | 3.9338 | 0.94444
3.949 | 0.99558 | 3.934 | 0.9438
3.9492 | 0.99463 | 3.9342 | 0.94309
3.9494 | 0.99367 | 3.9344 | 0.94233
3.9496 | 0.99145 | 3.9346 | 0.94151
3.9498 | 0.99025 | 3.9348 | 0.94063
3.95 | 0.98906 | 3.935 | 0.9397
3.9502 | 0.98789 | 3.9352 | 0.93775
3.9504 | 0.98673 | 3.9354 | 0.9369
3.9506 | 0.98561 | 3.9356 | 0.93598
3.9508 | 0.98349 | 3.9358 | 0.93617
3.951 | 0.98267 | 3.936 | 0.93535
3.9512 | 0.9819 | 3.9362 | 0.93446
3.9514 | 0.98118 | 3.9364 | 0.93469
3.9516 | 0.98053 | 3.9366 | 0.93507
3.9518 | 0.97996 | 3.9368 | 0.93562
3.952 | 0.97946 | 3.937 | 0.93635
3.9522 | 0.97907 | 3.9372 | 0.93609
3.9524 | 0.97877 | 3.9374 | 0.93698
3.9526 | 0.97858 | 3.9376 | 0.93689
3.9528 | 0.97725 | 3.9378 | 0.93795
3.953 | 0.97582 | 3.938 | 0.93804
3.9532 | 0.97428 | 3.9382 | 0.93813
3.9534 | 0.97264 | 3.9384 | 0.9382
3.9536 | 0.96986 | 3.9386 | 0.93827
3.9538 | 0.96844 | 3.9388 | 0.93834
3.954 | 0.96736 | 3.939 | 0.93839
3.9542 | 0.96661 | 3.9392 | 0.93843
3.9544 | 0.9662 | 3.9394 | 0.93847
3.9546 | 0.96612 | 3.9396 | 0.9385
3.9548 | 0.96741 | 3.9398 | 0.93852
3.955 | 0.96882 | 3.94 | 0.93853
3.9552 | 0.97035 | 3.9402 | 0.93854
3.9554 | 0.97076 | 3.9404 | 0.93853
3.9556 | 0.97235 | 3.9406 | 0.93852
3.9558 | 0.97407 | 3.9408 | 0.9385
3.956 | 0.9747 | 3.941 | 0.93847
3.9562 | 0.97548 | 3.9412 | 0.93843
3.9564 | 0.97537 | 3.9414 | 0.93839
3.9566 | 0.97542 | 3.9416 | 0.93834
3.9568 | 0.9756 | 3.9418 | 0.93827
3.957 | 0.9759 | 3.942 | 0.9382
3.9572 | 0.97633 | 3.9422 | 0.93717
3.9574 | 0.97686 | 3.9424 | 0.93632
3.9576 | 0.9775 | 3.9426 | 0.93662
3.9578 | 0.97823 | 3.9428 | 0.93593
3.958 | 0.97904 | 3.943 | 0.93542
3.9582 | 0.98096 | 3.9432 | 0.93604
3.9584 | 0.9817 | 3.9434 | 0.93662
3.9586 | 0.9825 | 3.9436 | 0.93715
3.9588 | 0.9844 | 3.9438 | 0.93764
3.959 | 0.98612 | 3.944 | 0.93714
3.9592 | 0.98768 | 3.9442 | 0.93775
3.9594 | 0.98908 | 3.9444 | 0.93831
3.9596 | 0.9903 | 3.9446 | 0.93787
3.9598 | 0.99033 | 3.9448 | 0.93853
3.96 | 0.9904 | 3.945 | 0.93914
3.9602 | 0.99051 | 3.9452 | 0.93969
3.9604 | 0.99066 | 3.9454 | 0.94135
3.9606 | 0.99082 | 3.9456 | 0.942
3.9608 | 0.991 | 3.9458 | 0.94261
3.961 | 0.99245 | 3.946 | 0.94316
3.9612 | 0.99389 | 3.9462 | 0.94367
3.9614 | 0.99408 | 3.9464 | 0.94412
3.9616 | 0.9953 | 3.9466 | 0.94453
3.9618 | 0.9963 | 3.9468 | 0.94489
3.962 | 0.99706 | 3.947 | 0.9452
3.9622 | 0.9976 | 3.9472 | 0.94546
3.9624 | 0.99687 | 3.9474 | 0.94567
3.9626 | 0.99613 | 3.9476 | 0.94584
3.9628 | 0.99641 | 3.9478 | 0.94595
3.963 | 0.99643 | 3.948 | 0.94602
3.9632 | 0.99621 | 3.9482 | 0.94603
3.9634 | 0.99575 | 3.9484 | 0.946
3.9636 | 0.99504 | 3.9486 | 0.94592
3.9638 | 0.9943 | 3.9488 | 0.94579
3.964 | 0.99377 | 3.949 | 0.94561
3.9642 | 0.99447 | 3.9492 | 0.94538
3.9644 | 0.99413 | 3.9494 | 0.9451
3.9646 | 0.99503 | 3.9496 | 0.94478
3.9648 | 0.99593 | 3.9498 | 0.94536
3.965 | 0.99557 | 3.95 | 0.94569
3.9652 | 0.995 | 3.9502 | 0.94483
3.9654 | 0.9942 | 3.9504 | 0.94489
3.9656 | 0.99319 | 3.9506 | 0.94376
3.9658 | 0.99092 | 3.9508 | 0.94261
3.966 | 0.98968 | 3.951 | 0.94143
3.9662 | 0.98718 | 3.9512 | 0.94023
3.9664 | 0.98696 | 3.9514 | 0.93996
3.9666 | 0.98569 | 3.9516 | 0.93851
3.9668 | 0.98569 | 3.9518 | 0.93704
3.967 | 0.98568 | 3.952 | 0.93555
3.9672 | 0.98569 | 3.9522 | 0.93405
3.9674 | 0.98572 | 3.9524 | 0.93466
3.9676 | 0.98579 | 3.9526 | 0.93431
3.9678 | 0.98486 | 3.9528 | 0.93301
3.968 | 0.98522 | 3.953 | 0.93288
3.9682 | 0.98563 | 3.9532 | 0.93394
3.9684 | 0.98381 | 3.9534 | 0.93291
3.9686 | 0.98433 | 3.9536 | 0.9319
3.9688 | 0.98491 | 3.9538 | 0.93093
3.969 | 0.9843 | 3.954 | 0.92999
3.9692 | 0.98352 | 3.9542 | 0.93026
3.9694 | 0.98156 | 3.9544 | 0.9296
3.9696 | 0.98068 | 3.9546 | 0.92898
3.9698 | 0.97964 | 3.9548 | 0.92958
3.97 | 0.97969 | 3.955 | 0.92926
3.9702 | 0.97981 | 3.9552 | 0.92899
3.9704 | 0.97896 | 3.9554 | 0.92877
3.9706 | 0.97945 | 3.9556 | 0.9286
3.9708 | 0.98002 | 3.9558 | 0.92848
3.971 | 0.97965 | 3.956 | 0.9284
3.9712 | 0.9796 | 3.9562 | 0.92838
3.9714 | 0.97861 | 3.9564 | 0.9284
3.9716 | 0.97895 | 3.9566 | 0.92848
3.9718 | 0.97835 | 3.9568 | 0.9286
3.972 | 0.97782 | 3.957 | 0.92877
3.9722 | 0.97839 | 3.9572 | 0.92899
3.9724 | 0.97777 | 3.9574 | 0.92926
3.9726 | 0.9795 | 3.9576 | 0.92958
3.9728 | 0.98026 | 3.9578 | 0.92994
3.973 | 0.98005 | 3.958 | 0.93036
3.9732 | 0.9799 | 3.9582 | 0.93082
3.9734 | 0.9798 | 3.9584 | 0.93134
3.9736 | 0.97974 | 3.9586 | 0.9319
3.9738 | 0.97971 | 3.9588 | 0.93251
3.974 | 0.98199 | 3.959 | 0.93317
3.9742 | 0.98327 | 3.9592 | 0.93388
3.9744 | 0.98354 | 3.9594 | 0.93464
3.9746 | 0.98613 | 3.9596 | 0.93545
3.9748 | 0.98646 | 3.9598 | 0.93535
3.975 | 0.98681 | 3.96 | 0.93528
3.9752 | 0.98718 | 3.9602 | 0.93505
3.9754 | 0.98754 | 3.9604 | 0.93579
3.9756 | 0.98791 | 3.9606 | 0.9354
3.9758 | 0.98826 | 3.9608 | 0.93598
3.976 | 0.99088 | 3.961 | 0.93657
3.9762 | 0.99223 | 3.9612 | 0.93718
3.9764 | 0.9946 | 3.9614 | 0.93781
3.9766 | 0.99467 | 3.9616 | 0.93633
3.9768 | 0.99702 | 3.9618 | 0.93697
3.977 | 0.99708 | 3.962 | 0.93666
3.9772 | 0.99712 | 3.9622 | 0.9375
3.9774 | 0.99818 | 3.9624 | 0.93738
3.9776 | 0.99899 | 3.9626 | 0.93724
3.9778 | 0.99955 | 3.9628 | 0.93804
3.978 | 1.00112 | 3.963 | 0.93881
3.9782 | 1.00143 | 3.9632 | 0.93955
3.9784 | 1.00149 | 3.9634 | 0.93815
3.9786 | 1.00258 | 3.9636 | 0.93883
3.9788 | 1.00137 | 3.9638 | 0.93947
3.979 | 1.00015 | 3.964 | 0.94007
3.9792 | 0.99993 | 3.9642 | 0.94063
3.9794 | 0.99948 | 3.9644 | 0.94115
3.9796 | 0.999 | 3.9646 | 0.94162
3.9798 | 0.9985 | 3.9648 | 0.94206
3.98 | 0.99775 | 3.965 | 0.94246
3.9802 | 0.99676 | 3.9652 | 0.94281
3.9804 | 0.99552 | 3.9654 | 0.94312
3.9806 | 0.99426 | 3.9656 | 0.9434
3.9808 | 0.99194 | 3.9658 | 0.94363
3.981 | 0.98959 | 3.966 | 0.94382
3.9812 | 0.98846 | 3.9662 | 0.94397
3.9814 | 0.98855 | 3.9664 | 0.94408
3.9816 | 0.98861 | 3.9666 | 0.94415
3.9818 | 0.98761 | 3.9668 | 0.94418
3.982 | 0.98682 | 3.967 | 0.94417
3.9822 | 0.98622 | 3.9672 | 0.94412
3.9824 | 0.98458 | 3.9674 | 0.94402
3.9826 | 0.98415 | 3.9676 | 0.94389
3.9828 | 0.9837 | 3.9678 | 0.94371
3.983 | 0.98322 | 3.968 | 0.9435
3.9832 | 0.98396 | 3.9682 | 0.94324
3.9834 | 0.98468 | 3.9684 | 0.94294
3.9836 | 0.98539 | 3.9686 | 0.9426
3.9838 | 0.9861 | 3.9688 | 0.94222
3.984 | 0.9868 | 3.969 | 0.9418
3.9842 | 0.98627 | 3.9692 | 0.94134
3.9844 | 0.98574 | 3.9694 | 0.94084
3.9846 | 0.98649 | 3.9696 | 0.9403
3.9848 | 0.98497 | 3.9698 | 0.93971
3.985 | 0.98472 | 3.97 | 0.94026
3.9852 | 0.98574 | 3.9702 | 0.93981
3.9854 | 0.98678 | 3.9704 | 0.93933
3.9856 | 0.98682 | 3.9706 | 0.93881
3.9858 | 0.98815 | 3.9708 | 0.93923
3.986 | 0.98952 | 3.971 | 0.93845
3.9862 | 0.98968 | 3.9712 | 0.93764
3.9864 | 0.98863 | 3.9714 | 0.93682
3.9866 | 0.98761 | 3.9716 | 0.93596
3.9868 | 0.98789 | 3.9718 | 0.93625
3.987 | 0.9882 | 3.972 | 0.93557
3.9872 | 0.98854 | 3.9722 | 0.93604
3.9874 | 0.99016 | 3.9724 | 0.93553
3.9876 | 0.99057 | 3.9726 | 0.93619
3.9878 | 0.98976 | 3.9728 | 0.93589
3.988 | 0.99002 | 3.973 | 0.93559
3.9882 | 0.98905 | 3.9732 | 0.93529
3.9884 | 0.9881 | 3.9734 | 0.93498
3.9886 | 0.98716 | 3.9736 | 0.93585
3.9888 | 0.98726 | 3.9738 | 0.93576
3.989 | 0.98737 | 3.974 | 0.93569
3.9892 | 0.98873 | 3.9742 | 0.93562
3.9894 | 0.98782 | 3.9744 | 0.93556
3.9896 | 0.98795 | 3.9746 | 0.9355
3.9898 | 0.98912 | 3.9748 | 0.93546
3.99 | 0.988 | 3.975 | 0.93542
3.9902 | 0.98793 | 3.9752 | 0.93539
3.9904 | 0.9866 | 3.9754 | 0.93537
3.9906 | 0.98527 | 3.9756 | 0.93536
3.9908 | 0.98518 | 3.9758 | 0.93536
3.991 | 0.9853 | 3.976 | 0.93536
3.9912 | 0.98667 | 3.9762 | 0.93537
3.9914 | 0.987 | 3.9764 | 0.93539
3.9916 | 0.98732 | 3.9766 | 0.93542
3.9918 | 0.98639 | 3.9768 | 0.93546
3.992 | 0.9867 | 3.977 | 0.9355
3.9922 | 0.98721 | 3.9772 | 0.93556
3.9924 | 0.98794 | 3.9774 | 0.93562
3.9926 | 0.98888 | 3.9776 | 0.93569
3.9928 | 0.99004 | 3.9778 | 0.93576
3.993 | 0.99014 | 3.978 | 0.93585
3.9932 | 0.99148 | 3.9782 | 0.93594
3.9934 | 0.99176 | 3.9784 | 0.93509
3.9936 | 0.99202 | 3.9786 | 0.9354
3.9938 | 0.99223 | 3.9788 | 0.93571
3.994 | 0.9924 | 3.979 | 0.93602
3.9942 | 0.99251 | 3.9792 | 0.93633
3.9944 | 0.99359 | 3.9794 | 0.93664
3.9946 | 0.99563 | 3.9796 | 0.93695
3.9948 | 0.99636 | 3.9798 | 0.93726
3.995 | 0.99806 | 3.98 | 0.93757
3.9952 | 0.99972 | 3.9802 | 0.93788
3.9954 | 1.00008 | 3.9804 | 0.93819
3.9956 | 1.00018 | 3.9806 | 0.9385
3.9958 | 1.00127 | 3.9808 | 0.93881
3.996 | 1.00107 | 3.981 | 0.93795
3.9962 | 0.99959 | 3.9812 | 0.93804
3.9964 | 0.99909 | 3.9814 | 0.93717
3.9966 | 0.99856 | 3.9816 | 0.93649
3.9968 | 0.99925 | 3.9818 | 0.93695
3.997 | 0.99887 | 3.982 | 0.93738
3.9972 | 0.99846 | 3.9822 | 0.9378
3.9974 | 0.99802 | 3.9824 | 0.93818
3.9976 | 0.99755 | 3.9826 | 0.93855
3.9978 | 0.99579 | 3.9828 | 0.93888
3.998 | 0.99629 | 3.983 | 0.9392
3.9982 | 0.99549 | 3.9832 | 0.93949
3.9984 | 0.9957 | 3.9834 | 0.93975
3.9986 | 0.99588 | 3.9836 | 0.93999
3.9988 | 0.99606 | 3.9838 | 0.94021
3.999 | 0.99497 | 3.984 | 0.9404
3.9992 | 0.99491 | 3.9842 | 0.94057
3.9994 | 0.99359 | 3.9844 | 0.94071
3.9996 | 0.99332 | 3.9846 | 0.94083
3.9998 | 0.9918 | 3.9848 | 0.94092
4 | 0.99006 | 3.985 | 0.94099
4.0002 | 0.98938 | 3.9852 | 0.94104
4.0004 | 0.98746 | 3.9854 | 0.94106
4.0006 | 0.98556 | 3.9856 | 0.94105
4.0008 | 0.98391 | 3.9858 | 0.94103
4.001 | 0.98354 | 3.986 | 0.94097
4.0012 | 0.98319 | 3.9862 | 0.9409
4.0014 | 0.98163 | 3.9864 | 0.94079
4.0016 | 0.98115 | 3.9866 | 0.94163
4.0018 | 0.97945 | 3.9868 | 0.94128
4.002 | 0.97884 | 3.987 | 0.94091
4.0022 | 0.97828 | 3.9872 | 0.94052
4.0024 | 0.97779 | 3.9874 | 0.94013
4.0026 | 0.97737 | 3.9876 | 0.93971
4.0028 | 0.97601 | 3.9878 | 0.93928
4.003 | 0.97495 | 3.988 | 0.93883
4.0032 | 0.97523 | 3.9882 | 0.93836
4.0034 | 0.97457 | 3.9884 | 0.93788
4.0036 | 0.97526 | 3.9886 | 0.93855
4.0038 | 0.97502 | 3.9888 | 0.93825
4.004 | 0.97614 | 3.989 | 0.93795
4.0042 | 0.97736 | 3.9892 | 0.93763
4.0044 | 0.97871 | 3.9894 | 0.93731
4.0046 | 0.97892 | 3.9896 | 0.93698
4.0048 | 0.97801 | 3.9898 | 0.93664
4.005 | 0.97721 | 3.99 | 0.9363
4.0052 | 0.97756 | 3.9902 | 0.93594
4.0054 | 0.97676 | 3.9904 | 0.93462
4.0056 | 0.97606 | 3.9906 | 0.93445
4.0058 | 0.97545 | 3.9908 | 0.93426
4.006 | 0.97493 | 3.991 | 0.9331
4.0062 | 0.97448 | 3.9912 | 0.93308
4.0064 | 0.97535 | 3.9914 | 0.93207
4.0066 | 0.97526 | 3.9916 | 0.93241
4.0068 | 0.97648 | 3.9918 | 0.93409
4.007 | 0.97673 | 3.992 | 0.93479
4.0072 | 0.97828 | 3.9922 | 0.93546
4.0074 | 0.97884 | 3.9924 | 0.93611
4.0076 | 0.98174 | 3.9926 | 0.93674
4.0078 | 0.98239 | 3.9928 | 0.93733
4.008 | 0.98435 | 3.993 | 0.93791
4.0082 | 0.9853 | 3.9932 | 0.93846
4.0084 | 0.98629 | 3.9934 | 0.93899
4.0086 | 0.9873 | 3.9936 | 0.93949
4.0088 | 0.98832 | 3.9938 | 0.93997
4.009 | 0.98935 | 3.994 | 0.94042
4.0092 | 0.99141 | 3.9942 | 0.93989
4.0094 | 0.99324 | 3.9944 | 0.94049
4.0096 | 0.99483 | 3.9946 | 0.94106
4.0098 | 0.99621 | 3.9948 | 0.9416
4.01 | 0.99735 | 3.995 | 0.94211
4.0102 | 0.99723 | 3.9952 | 0.94258
4.0104 | 0.9971 | 3.9954 | 0.94206
4.0106 | 0.99694 | 3.9956 | 0.94267
4.0108 | 0.99801 | 3.9958 | 0.94323
4.011 | 0.99928 | 3.996 | 0.94376
4.0112 | 1.00051 | 3.9962 | 0.94425
4.0114 | 1.00046 | 3.9964 | 0.94469
4.0116 | 1.0014 | 3.9966 | 0.94509
4.0118 | 1.00208 | 3.9968 | 0.94429
4.012 | 1.00146 | 3.997 | 0.9444
4.0122 | 1.00079 | 3.9972 | 0.94445
4.0124 | 1.00006 | 3.9974 | 0.94446
4.0126 | 0.99927 | 3.9976 | 0.94442
4.0128 | 0.99944 | 3.9978 | 0.94433
4.013 | 1.00056 | 3.998 | 0.94419
4.0132 | 1.00162 | 3.9982 | 0.944
4.0134 | 1.00137 | 3.9984 | 0.94377
4.0136 | 1.00209 | 3.9986 | 0.94348
4.0138 | 1.00151 | 3.9988 | 0.94315
4.014 | 1.00191 | 3.999 | 0.94276
4.0142 | 1.00101 | 3.9992 | 0.94233
4.0144 | 0.99985 | 3.9994 | 0.94185
4.0146 | 0.99843 | 3.9996 | 0.94132
4.0148 | 0.9957 | 3.9998 | 0.94074
4.015 | 0.99419 | 4 | 0.94011
4.0152 | 0.99389 | 4.0002 | 0.93944
4.0154 | 0.99126 | 4.0004 | 0.93871
4.0156 | 0.99087 | 4.0006 | 0.9391
4.0158 | 0.9894 | 4.0008 | 0.9385
4.016 | 0.98813 | 4.001 | 0.93881
4.0162 | 0.98806 | 4.0012 | 0.93908
4.0164 | 0.98797 | 4.0014 | 0.93838
4.0166 | 0.98683 | 4.0016 | 0.93978
4.0168 | 0.98692 | 4.0018 | 0.9402
4.017 | 0.98699 | 4.002 | 0.93967
4.0172 | 0.98706 | 4.0022 | 0.93914
4.0174 | 0.98714 | 4.0024 | 0.93861
4.0176 | 0.98723 | 4.0026 | 0.93808
4.0178 | 0.98608 | 4.0028 | 0.93755
4.018 | 0.98599 | 4.003 | 0.93702
4.0182 | 0.98489 | 4.0032 | 0.93649
4.0184 | 0.98509 | 4.0034 | 0.93596
4.0186 | 0.98532 | 4.0036 | 0.93543
4.0188 | 0.9856 | 4.0038 | 0.9349
4.019 | 0.98491 | 4.004 | 0.93437
4.0192 | 0.98553 | 4.0042 | 0.93384
4.0194 | 0.98496 | 4.0044 | 0.93448
4.0196 | 0.98423 | 4.0046 | 0.93416
4.0198 | 0.98231 | 4.0048 | 0.93386
4.02 | 0.98148 | 4.005 | 0.93356
4.0202 | 0.98048 | 4.0052 | 0.93327
4.0204 | 0.98057 | 4.0054 | 0.93299
4.0206 | 0.98073 | 4.0056 | 0.93388
4.0208 | 0.98097 | 4.0058 | 0.93384
4.021 | 0.98128 | 4.006 | 0.9338
4.0212 | 0.98066 | 4.0062 | 0.93379
4.0214 | 0.97909 | 4.0064 | 0.93379
4.0216 | 0.97887 | 4.0066 | 0.9338
4.0218 | 0.9777 | 4.0068 | 0.93384
4.022 | 0.9766 | 4.007 | 0.93388
4.0222 | 0.97785 | 4.0072 | 0.93395
4.0224 | 0.97815 | 4.0074 | 0.93403
4.0226 | 0.97978 | 4.0076 | 0.93413
4.0228 | 0.98047 | 4.0078 | 0.93424
4.023 | 0.98123 | 4.008 | 0.93437
4.0232 | 0.98082 | 4.0082 | 0.93452
4.0234 | 0.98152 | 4.0084 | 0.93468
4.0236 | 0.98207 | 4.0086 | 0.93486
4.0238 | 0.98247 | 4.0088 | 0.93506
4.024 | 0.98272 | 4.009 | 0.93527
4.0242 | 0.98282 | 4.0092 | 0.93454
4.0244 | 0.98277 | 4.0094 | 0.93498
4.0246 | 0.98257 | 4.0096 | 0.93448
4.0248 | 0.98223 | 4.0098 | 0.93514
4.025 | 0.98299 | 4.01 | 0.93484
4.0252 | 0.98383 | 4.0102 | 0.9357
4.0254 | 0.98248 | 4.0104 | 0.93655
4.0256 | 0.9835 | 4.0106 | 0.9374
4.0258 | 0.98232 | 4.0108 | 0.93727
4.026 | 0.98352 | 4.011 | 0.9383
4.0262 | 0.9848 | 4.0112 | 0.93815
4.0264 | 0.98494 | 4.0114 | 0.93893
4.0266 | 0.98391 | 4.0116 | 0.93968
4.0268 | 0.98424 | 4.0118 | 0.93828
4.027 | 0.98465 | 4.012 | 0.93801
4.0272 | 0.98391 | 4.0122 | 0.93886
4.0274 | 0.98324 | 4.0124 | 0.93966
4.0276 | 0.98265 | 4.0126 | 0.94041
4.0278 | 0.98213 | 4.0128 | 0.94111
4.028 | 0.9827 | 4.013 | 0.94081
4.0282 | 0.98206 | 4.0132 | 0.94161
4.0284 | 0.98273 | 4.0134 | 0.94236
4.0286 | 0.98242 | 4.0136 | 0.94209
4.0288 | 0.98215 | 4.0138 | 0.94292
4.029 | 0.98191 | 4.014 | 0.94273
4.0292 | 0.98398 | 4.0142 | 0.94363
4.0294 | 0.98482 | 4.0144 | 0.94445
4.0296 | 0.98547 | 4.0146 | 0.94521
4.0298 | 0.98593 | 4.0148 | 0.94493
4.03 | 0.98745 | 4.015 | 0.94574
4.0302 | 0.98775 | 4.0152 | 0.94646
4.0304 | 0.98684 | 4.0154 | 0.94615
4.0306 | 0.98699 | 4.0156 | 0.94691
4.0308 | 0.98591 | 4.0158 | 0.94759
4.031 | 0.98485 | 4.016 | 0.94817
4.0312 | 0.98381 | 4.0162 | 0.94866
4.0314 | 0.98403 | 4.0164 | 0.94907
4.0316 | 0.98551 | 4.0166 | 0.94938
4.0318 | 0.98597 | 4.0168 | 0.9496
4.032 | 0.98771 | 4.017 | 0.94974
4.0322 | 0.98843 | 4.0172 | 0.94978
4.0324 | 0.98917 | 4.0174 | 0.94974
4.0326 | 0.98993 | 4.0176 | 0.9496
4.0328 | 0.99072 | 4.0178 | 0.94938
4.033 | 0.99256 | 4.018 | 0.94907
4.0332 | 0.99214 | 4.0182 | 0.94866
4.0334 | 0.99404 | 4.0184 | 0.94817
4.0336 | 0.99471 | 4.0186 | 0.94759
4.0338 | 0.99518 | 4.0188 | 0.94691
4.034 | 0.99546 | 4.019 | 0.94711
4.0342 | 0.99452 | 4.0192 | 0.94606
4.0344 | 0.99359 | 4.0194 | 0.94609
4.0346 | 0.99268 | 4.0196 | 0.94509
4.0348 | 0.99178 | 4.0198 | 0.94614
4.035 | 0.9919 | 4.02 | 0.94502
4.0352 | 0.99076 | 4.0202 | 0.945
4.0354 | 0.99064 | 4.0204 | 0.94397
4.0356 | 0.99154 | 4.0206 | 0.94289
4.0358 | 0.99015 | 4.0208 | 0.94177
4.036 | 0.99 | 4.021 | 0.94176
4.0362 | 0.9888 | 4.0212 | 0.94075
4.0364 | 0.98759 | 4.0214 | 0.9397
4.0366 | 0.98634 | 4.0216 | 0.93861
4.0368 | 0.98734 | 4.0218 | 0.93748
4.037 | 0.98831 | 4.022 | 0.93844
4.0372 | 0.98697 | 4.0222 | 0.93937
4.0374 | 0.98789 | 4.0224 | 0.93817
4.0376 | 0.98775 | 4.0226 | 0.93696
4.0378 | 0.98885 | 4.0228 | 0.93574
4.038 | 0.98891 | 4.023 | 0.93451
4.0382 | 0.98791 | 4.0232 | 0.93444
4.0384 | 0.98815 | 4.0234 | 0.93341
4.0386 | 0.98963 | 4.0236 | 0.93239
4.0388 | 0.9911 | 4.0238 | 0.93253
4.039 | 0.99256 | 4.024 | 0.93171
4.0392 | 0.99299 | 4.0242 | 0.93208
4.0394 | 0.99342 | 4.0244 | 0.9315
4.0396 | 0.99364 | 4.0246 | 0.93094
4.0398 | 0.9926 | 4.0248 | 0.93039
4.04 | 0.99156 | 4.025 | 0.93007
4.0402 | 0.9905 | 4.0252 | 0.92997
4.0404 | 0.98942 | 4.0254 | 0.92989
4.0406 | 0.98957 | 4.0256 | 0.93099
4.0408 | 0.98866 | 4.0258 | 0.93116
4.041 | 0.98999 | 4.026 | 0.93135
4.0412 | 0.9913 | 4.0262 | 0.93156
4.0414 | 0.99155 | 4.0264 | 0.9318
4.0416 | 0.992 | 4.0266 | 0.93207
4.0418 | 0.9914 | 4.0268 | 0.93236
4.042 | 0.99202 | 4.027 | 0.93267
4.0422 | 0.99262 | 4.0272 | 0.93397
4.0424 | 0.99318 | 4.0274 | 0.93413
4.0426 | 0.99268 | 4.0276 | 0.93433
4.0428 | 0.99339 | 4.0278 | 0.93456
4.043 | 0.99407 | 4.028 | 0.93482
4.0432 | 0.99345 | 4.0282 | 0.93511
4.0434 | 0.99507 | 4.0284 | 0.9364
4.0436 | 0.99436 | 4.0286 | 0.93656
4.0438 | 0.99361 | 4.0288 | 0.93676
4.044 | 0.99383 | 4.029 | 0.937
4.0442 | 0.99377 | 4.0292 | 0.93611
4.0444 | 0.99468 | 4.0294 | 0.93622
4.0446 | 0.99555 | 4.0296 | 0.93636
4.0448 | 0.99637 | 4.0298 | 0.93653
4.045 | 0.99717 | 4.03 | 0.93557
4.0452 | 0.99669 | 4.0302 | 0.93559
4.0454 | 0.99618 | 4.0304 | 0.93563
4.0456 | 0.99462 | 4.0306 | 0.9357
4.0458 | 0.99303 | 4.0308 | 0.93579
4.046 | 0.99369 | 4.031 | 0.93591
4.0462 | 0.99329 | 4.0312 | 0.93605
4.0464 | 0.99411 | 4.0314 | 0.93622
4.0466 | 0.99491 | 4.0316 | 0.93641
4.0468 | 0.9957 | 4.0318 | 0.93663
4.047 | 0.99522 | 4.032 | 0.93687
4.0472 | 0.99452 | 4.0322 | 0.93597
4.0474 | 0.99381 | 4.0324 | 0.93487
4.0476 | 0.99207 | 4.0326 | 0.93475
4.0478 | 0.9926 | 4.0328 | 0.93463
4.048 | 0.99084 | 4.033 | 0.93452
4.0482 | 0.99135 | 4.0332 | 0.93442
4.0484 | 0.99186 | 4.0334 | 0.93432
4.0486 | 0.99238 | 4.0336 | 0.93424
4.0488 | 0.99165 | 4.0338 | 0.93416
4.049 | 0.99071 | 4.034 | 0.93409
4.0492 | 0.98852 | 4.0342 | 0.93403
4.0494 | 0.9876 | 4.0344 | 0.93398
4.0496 | 0.98668 | 4.0346 | 0.93393
4.0498 | 0.98451 | 4.0348 | 0.9339
4.05 | 0.98462 | 4.035 | 0.93387
4.0502 | 0.98474 | 4.0352 | 0.93501
4.0504 | 0.98488 | 4.0354 | 0.93522
4.0506 | 0.98503 | 4.0356 | 0.93544
4.0508 | 0.98522 | 4.0358 | 0.93567
4.051 | 0.98544 | 4.036 | 0.93593
4.0512 | 0.98446 | 4.0362 | 0.9362
4.0514 | 0.9833 | 4.0364 | 0.93648
4.0516 | 0.98322 | 4.0366 | 0.93678
4.0518 | 0.98216 | 4.0368 | 0.9371
4.052 | 0.98139 | 4.037 | 0.93744
4.0522 | 0.9809 | 4.0372 | 0.93779
4.0524 | 0.98046 | 4.0374 | 0.93699
4.0526 | 0.98008 | 4.0376 | 0.93715
4.0528 | 0.97999 | 4.0378 | 0.93733
4.053 | 0.98017 | 4.038 | 0.93751
4.0532 | 0.97938 | 4.0382 | 0.9377
4.0534 | 0.9799 | 4.0384 | 0.9379
4.0536 | 0.97942 | 4.0386 | 0.93695
4.0538 | 0.98025 | 4.0388 | 0.93695
4.054 | 0.98134 | 4.039 | 0.93695
4.0542 | 0.98144 | 4.0392 | 0.93695
4.0544 | 0.9826 | 4.0394 | 0.93695
4.0546 | 0.98253 | 4.0396 | 0.93695
4.0548 | 0.98248 | 4.0398 | 0.93695
4.055 | 0.98245 | 4.04 | 0.93599
4.0552 | 0.98243 | 4.0402 | 0.93619
4.0554 | 0.98239 | 4.0404 | 0.93638
4.0556 | 0.98361 | 4.0406 | 0.93656
4.0558 | 0.98503 | 4.0408 | 0.93674
4.056 | 0.98666 | 4.041 | 0.9369
4.0562 | 0.98725 | 4.0412 | 0.93706
4.0564 | 0.98908 | 4.0414 | 0.93721
4.0566 | 0.98984 | 4.0416 | 0.93736
4.0568 | 0.99058 | 4.0418 | 0.93749
4.057 | 0.99128 | 4.042 | 0.93762
4.0572 | 0.99193 | 4.0422 | 0.93774
4.0574 | 0.99356 | 4.0424 | 0.93785
4.0576 | 0.99616 | 4.0426 | 0.93795
4.0578 | 0.99768 | 4.0428 | 0.93708
4.058 | 0.99812 | 4.043 | 0.93737
4.0582 | 0.99976 | 4.0432 | 0.93668
4.0584 | 1.0003 | 4.0434 | 0.93713
4.0586 | 1.00079 | 4.0436 | 0.93756
4.0588 | 1.00119 | 4.0438 | 0.93796
4.059 | 1.00152 | 4.044 | 0.93834
4.0592 | 1.00175 | 4.0442 | 0.9387
4.0594 | 1.00417 | 4.0444 | 0.93903
4.0596 | 1.0065 | 4.0446 | 0.93933
4.0598 | 1.00646 | 4.0448 | 0.93961
4.06 | 1.00861 | 4.045 | 0.93987
4.0602 | 1.00839 | 4.0452 | 0.9401
4.0604 | 1.00808 | 4.0454 | 0.94031
4.0606 | 1.00766 | 4.0456 | 0.9405
4.0608 | 1.00817 | 4.0458 | 0.9397
4.061 | 1.00835 | 4.046 | 0.94003
4.0612 | 1.00716 | 4.0462 | 0.94033
4.0614 | 1.00585 | 4.0464 | 0.9406
4.0616 | 1.00544 | 4.0466 | 0.94084
4.0618 | 1.00365 | 4.0468 | 0.94104
4.062 | 1.00299 | 4.047 | 0.94121
4.0622 | 1.00241 | 4.0472 | 0.94135
4.0624 | 1.00191 | 4.0474 | 0.94146
4.0626 | 1.00025 | 4.0476 | 0.94153
4.0628 | 0.9997 | 4.0478 | 0.94157
4.063 | 1.00027 | 4.048 | 0.94158
4.0632 | 1.00069 | 4.0482 | 0.94155
4.0634 | 1.00099 | 4.0484 | 0.9415
4.0636 | 1.00117 | 4.0486 | 0.94141
4.0638 | 1.00125 | 4.0488 | 0.94129
4.064 | 1.00018 | 4.049 | 0.94113
4.0642 | 0.99924 | 4.0492 | 0.94094
4.0644 | 0.99946 | 4.0494 | 0.94072
4.0646 | 0.99832 | 4.0496 | 0.94047
4.0648 | 0.9971 | 4.0498 | 0.94018
4.065 | 0.99704 | 4.05 | 0.93987
4.0652 | 0.99586 | 4.0502 | 0.94068
4.0654 | 0.99482 | 4.0504 | 0.94052
4.0656 | 0.99393 | 4.0506 | 0.94032
4.0658 | 0.99317 | 4.0508 | 0.94011
4.066 | 0.99256 | 4.051 | 0.94083
4.0662 | 0.99208 | 4.0512 | 0.94036
4.0664 | 0.99175 | 4.0514 | 0.93988
4.0666 | 0.99259 | 4.0516 | 0.93938
4.0668 | 0.99232 | 4.0518 | 0.93887
4.067 | 0.9922 | 4.052 | 0.93834
4.0672 | 0.99223 | 4.0522 | 0.93779
4.0674 | 0.99344 | 4.0524 | 0.93723
4.0676 | 0.99333 | 4.0526 | 0.93665
4.0678 | 0.99293 | 4.0528 | 0.93605
4.068 | 0.9935 | 4.053 | 0.93661
4.0682 | 0.99401 | 4.0532 | 0.9362
4.0684 | 0.99448 | 4.0534 | 0.9379
4.0686 | 0.9949 | 4.0536 | 0.93749
4.0688 | 0.99529 | 4.0538 | 0.93709
4.069 | 0.99566 | 4.054 | 0.93669
4.0692 | 0.99602 | 4.0542 | 0.93631
4.0694 | 0.99637 | 4.0544 | 0.93689
4.0696 | 0.99547 | 4.0546 | 0.93631
4.0698 | 0.99435 | 4.0548 | 0.93576
4.07 | 0.99427 | 4.055 | 0.93522
4.0702 | 0.99294 | 4.0552 | 0.9347
4.0704 | 0.99266 | 4.0554 | 0.93419
4.0706 | 0.99137 | 4.0556 | 0.9337
4.0708 | 0.99135 | 4.0558 | 0.93323
4.071 | 0.99011 | 4.056 | 0.93394
4.0712 | 0.98765 | 4.0562 | 0.93372
4.0714 | 0.98646 | 4.0564 | 0.93352
4.0716 | 0.98552 | 4.0566 | 0.93334
4.0718 | 0.98357 | 4.0568 | 0.93319
4.072 | 0.98289 | 4.057 | 0.93307
4.0722 | 0.98244 | 4.0572 | 0.93296
4.0724 | 0.98224 | 4.0574 | 0.93289
4.0726 | 0.9833 | 4.0576 | 0.93187
4.0728 | 0.98439 | 4.0578 | 0.93204
4.073 | 0.98447 | 4.058 | 0.93223
4.0732 | 0.98355 | 4.0582 | 0.93244
4.0734 | 0.98369 | 4.0584 | 0.9317
4.0736 | 0.98259 | 4.0586 | 0.93213
4.0738 | 0.9815 | 4.0588 | 0.93258
4.074 | 0.98146 | 4.059 | 0.93303
4.0742 | 0.98141 | 4.0592 | 0.93349
4.0744 | 0.98263 | 4.0594 | 0.93396
4.0746 | 0.98157 | 4.0596 | 0.93444
4.0748 | 0.98051 | 4.0598 | 0.93492
4.075 | 0.98071 | 4.06 | 0.93542
4.0752 | 0.97987 | 4.0602 | 0.93592
4.0754 | 0.98028 | 4.0604 | 0.93643
4.0756 | 0.98089 | 4.0606 | 0.93695
4.0758 | 0.98172 | 4.0608 | 0.93747
4.076 | 0.98275 | 4.061 | 0.93801
4.0762 | 0.98504 | 4.0612 | 0.93738
4.0764 | 0.98628 | 4.0614 | 0.93772
4.0766 | 0.98774 | 4.0616 | 0.93709
4.0768 | 0.98817 | 4.0618 | 0.93667
4.077 | 0.98984 | 4.062 | 0.93739
4.0772 | 0.99172 | 4.0622 | 0.9381
4.0774 | 0.99381 | 4.0624 | 0.93784
4.0776 | 0.99486 | 4.0626 | 0.93775
4.0778 | 0.99691 | 4.0628 | 0.93881
4.078 | 0.99769 | 4.063 | 0.93983
4.0782 | 0.99947 | 4.0632 | 0.94081
4.0784 | 1.00099 | 4.0634 | 0.94081
4.0786 | 1.00226 | 4.0636 | 0.9398
4.0788 | 1.00224 | 4.0638 | 0.93991
4.079 | 1.00322 | 4.064 | 0.94112
4.0792 | 1.00393 | 4.0642 | 0.9413
4.0794 | 1.00438 | 4.0644 | 0.94257
4.0796 | 1.00456 | 4.0646 | 0.94261
4.0798 | 1.00449 | 4.0648 | 0.94352
4.08 | 1.00311 | 4.065 | 0.94436
4.0802 | 1.00168 | 4.0652 | 0.94511
4.0804 | 1.00124 | 4.0654 | 0.94578
4.0806 | 1.00051 | 4.0656 | 0.94636
4.0808 | 0.99972 | 4.0658 | 0.94687
4.081 | 0.99888 | 4.066 | 0.94729
4.0812 | 0.99775 | 4.0662 | 0.94764
4.0814 | 0.9976 | 4.0664 | 0.9479
4.0816 | 0.99741 | 4.0666 | 0.94808
4.0818 | 0.99717 | 4.0668 | 0.94817
4.082 | 0.99587 | 4.067 | 0.94819
4.0822 | 0.99476 | 4.0672 | 0.94812
4.0824 | 0.99385 | 4.0674 | 0.94798
4.0826 | 0.99313 | 4.0676 | 0.94775
4.0828 | 0.99134 | 4.0678 | 0.94765
4.083 | 0.98952 | 4.068 | 0.94767
4.0832 | 0.9889 | 4.0682 | 0.94761
4.0834 | 0.98846 | 4.0684 | 0.94748
4.0836 | 0.98694 | 4.0686 | 0.94842
4.0838 | 0.98662 | 4.0688 | 0.94834
4.084 | 0.98647 | 4.069 | 0.94818
4.0842 | 0.98626 | 4.0692 | 0.94795
4.0844 | 0.98599 | 4.0694 | 0.94764
4.0846 | 0.98463 | 4.0696 | 0.94726
4.0848 | 0.98446 | 4.0698 | 0.94681
4.085 | 0.98445 | 4.07 | 0.94628
4.0852 | 0.9846 | 4.0702 | 0.94568
4.0854 | 0.98594 | 4.0704 | 0.94501
4.0856 | 0.98723 | 4.0706 | 0.94426
4.0858 | 0.98846 | 4.0708 | 0.94344
4.086 | 0.98863 | 4.071 | 0.94255
4.0862 | 0.98897 | 4.0712 | 0.94158
4.0864 | 0.98825 | 4.0714 | 0.94054
4.0866 | 0.98976 | 4.0716 | 0.93943
4.0868 | 0.99124 | 4.0718 | 0.93941
4.087 | 0.99166 | 4.072 | 0.93953
4.0872 | 0.99226 | 4.0722 | 0.93864
4.0874 | 0.99409 | 4.0724 | 0.93769
4.0876 | 0.99487 | 4.0726 | 0.93785
4.0878 | 0.99689 | 4.0728 | 0.93817
4.088 | 0.9966 | 4.073 | 0.93749
4.0882 | 0.99754 | 4.0732 | 0.93677
4.0884 | 0.99846 | 4.0734 | 0.936
4.0886 | 0.99914 | 4.0736 | 0.93637
4.0888 | 0.99957 | 4.0738 | 0.93691
4.089 | 1.00101 | 4.074 | 0.93763
4.0892 | 1.00118 | 4.0742 | 0.93738
4.0894 | 1.00112 | 4.0744 | 0.93827
4.0896 | 0.99978 | 4.0746 | 0.9382
4.0898 | 0.99946 | 4.0748 | 0.93813
4.09 | 0.99888 | 4.075 | 0.93804
4.0902 | 0.99932 | 4.0752 | 0.93795
4.0904 | 0.99975 | 4.0754 | 0.93785
4.0906 | 0.99892 | 4.0756 | 0.93774
4.0908 | 0.99785 | 4.0758 | 0.93762
4.091 | 0.99679 | 4.076 | 0.93749
4.0912 | 0.99571 | 4.0762 | 0.93736
4.0914 | 0.99338 | 4.0764 | 0.93721
4.0916 | 0.99103 | 4.0766 | 0.93706
4.0918 | 0.98866 | 4.0768 | 0.9369
4.092 | 0.98626 | 4.077 | 0.93674
4.0922 | 0.98508 | 4.0772 | 0.93656
4.0924 | 0.98408 | 4.0774 | 0.93638
4.0926 | 0.98327 | 4.0776 | 0.93619
4.0928 | 0.98264 | 4.0778 | 0.93599
4.093 | 0.9822 | 4.078 | 0.93695
4.0932 | 0.98194 | 4.0782 | 0.93695
4.0934 | 0.98186 | 4.0784 | 0.93695
4.0936 | 0.98197 | 4.0786 | 0.93695
4.0938 | 0.98227 | 4.0788 | 0.93695
4.094 | 0.98275 | 4.079 | 0.93695
4.0942 | 0.98341 | 4.0792 | 0.93695
4.0944 | 0.98403 | 4.0794 | 0.93599
4.0946 | 0.98565 | 4.0796 | 0.93619
4.0948 | 0.98621 | 4.0798 | 0.93638
4.095 | 0.98799 | 4.08 | 0.93656
4.0952 | 0.98975 | 4.0802 | 0.93674
4.0954 | 0.99046 | 4.0804 | 0.9369
4.0956 | 0.99012 | 4.0806 | 0.9361
4.0958 | 0.98977 | 4.0808 | 0.93645
4.096 | 0.98938 | 4.081 | 0.93583
4.0962 | 0.99124 | 4.0812 | 0.93635
4.0964 | 0.99204 | 4.0814 | 0.93684
4.0966 | 0.99303 | 4.0816 | 0.93731
4.0968 | 0.99296 | 4.0818 | 0.93775
4.097 | 0.99285 | 4.082 | 0.93817
4.0972 | 0.99395 | 4.0822 | 0.93857
4.0974 | 0.99626 | 4.0824 | 0.93894
4.0976 | 0.99624 | 4.0826 | 0.93929
4.0978 | 0.99846 | 4.0828 | 0.93961
4.098 | 0.99938 | 4.083 | 0.93991
4.0982 | 1.0013 | 4.0832 | 0.94018
4.0984 | 1.00318 | 4.0834 | 0.94043
4.0986 | 1.00379 | 4.0836 | 0.94065
4.0988 | 1.00312 | 4.0838 | 0.94085
4.099 | 1.00241 | 4.084 | 0.94103
4.0992 | 1.0027 | 4.0842 | 0.94118
4.0994 | 1.00273 | 4.0844 | 0.94131
4.0996 | 1.00249 | 4.0846 | 0.94141
4.0998 | 1.00221 | 4.0848 | 0.94149
4.1 | 1.0019 | 4.085 | 0.94154
4.1002 | 1.00132 | 4.0852 | 0.94157
4.1004 | 1.00047 | 4.0854 | 0.94157
4.1006 | 0.99937 | 4.0856 | 0.94155
4.1008 | 0.998 | 4.0858 | 0.94151
4.101 | 0.99533 | 4.086 | 0.94144
4.1012 | 0.99387 | 4.0862 | 0.94134
4.1014 | 0.99133 | 4.0864 | 0.94123
4.1016 | 0.98999 | 4.0866 | 0.94108
4.1018 | 0.98881 | 4.0868 | 0.94092
4.102 | 0.98781 | 4.087 | 0.94072
4.1022 | 0.98697 | 4.0872 | 0.94051
4.1024 | 0.9863 | 4.0874 | 0.94123
4.1026 | 0.98579 | 4.0876 | 0.94076
4.1028 | 0.98545 | 4.0878 | 0.94028
4.103 | 0.98528 | 4.088 | 0.93978
4.1032 | 0.98631 | 4.0882 | 0.93927
4.1034 | 0.98729 | 4.0884 | 0.93874
4.1036 | 0.98823 | 4.0886 | 0.93819
4.1038 | 0.98914 | 4.0888 | 0.93763
4.104 | 0.99003 | 4.089 | 0.93705
4.1042 | 0.98987 | 4.0892 | 0.93645
4.1044 | 0.99096 | 4.0894 | 0.93584
4.1046 | 0.98975 | 4.0896 | 0.93638
4.1048 | 0.98853 | 4.0898 | 0.93595
4.105 | 0.98854 | 4.09 | 0.93552
4.1052 | 0.9875 | 4.0902 | 0.93507
4.1054 | 0.98642 | 4.0904 | 0.93462
4.1056 | 0.9876 | 4.0906 | 0.93416
4.1058 | 0.98875 | 4.0908 | 0.93486
4.106 | 0.98884 | 4.091 | 0.9346
4.1062 | 0.98914 | 4.0912 | 0.9355
4.1064 | 0.98838 | 4.0914 | 0.93546
4.1066 | 0.98884 | 4.0916 | 0.93542
4.1068 | 0.9895 | 4.0918 | 0.93539
4.107 | 0.99035 | 4.092 | 0.93537
4.1072 | 0.99243 | 4.0922 | 0.93536
4.1074 | 0.99449 | 4.0924 | 0.93536
4.1076 | 0.99424 | 4.0926 | 0.93536
4.1078 | 0.99627 | 4.0928 | 0.93537
4.108 | 0.99598 | 4.093 | 0.93539
4.1082 | 0.99568 | 4.0932 | 0.93542
4.1084 | 0.99535 | 4.0934 | 0.9345
4.1086 | 0.99497 | 4.0936 | 0.93474
4.1088 | 0.99455 | 4.0938 | 0.93499
4.109 | 0.99533 | 4.094 | 0.93523
4.1092 | 0.9973 | 4.0942 | 0.93548
4.1094 | 0.99798 | 4.0944 | 0.93572
4.1096 | 0.99734 | 4.0946 | 0.93597
4.1098 | 0.99769 | 4.0948 | 0.93621
4.11 | 0.999 | 4.095 | 0.93646
4.1102 | 0.99902 | 4.0952 | 0.9367
4.1104 | 0.99876 | 4.0954 | 0.93695
4.1106 | 0.99823 | 4.0956 | 0.93719
4.1108 | 0.99742 | 4.0958 | 0.93743
4.111 | 0.99635 | 4.096 | 0.93768
4.1112 | 0.99626 | 4.0962 | 0.93792
4.1114 | 0.99612 | 4.0964 | 0.93817
4.1116 | 0.99493 | 4.0966 | 0.93841
4.1118 | 0.99496 | 4.0968 | 0.93866
4.112 | 0.99394 | 4.097 | 0.9389
4.1122 | 0.99311 | 4.0972 | 0.93819
4.1124 | 0.9925 | 4.0974 | 0.93863
4.1126 | 0.99311 | 4.0976 | 0.9379
4.1128 | 0.99268 | 4.0978 | 0.93811
4.113 | 0.99349 | 4.098 | 0.93831
4.1132 | 0.9943 | 4.0982 | 0.93849
4.1134 | 0.99386 | 4.0984 | 0.93865
4.1136 | 0.9932 | 4.0986 | 0.9388
4.1138 | 0.99231 | 4.0988 | 0.93893
4.114 | 0.99121 | 4.099 | 0.93904
4.1142 | 0.98989 | 4.0992 | 0.93914
4.1144 | 0.9896 | 4.0994 | 0.93922
4.1146 | 0.98807 | 4.0996 | 0.94025
4.1148 | 0.98759 | 4.0998 | 0.9401
4.115 | 0.98713 | 4.1 | 0.93994
4.1152 | 0.9867 | 4.1002 | 0.93977
4.1154 | 0.98631 | 4.1004 | 0.9396
4.1156 | 0.98597 | 4.1006 | 0.93941
4.1158 | 0.98443 | 4.1008 | 0.93922
4.116 | 0.98272 | 4.101 | 0.93902
4.1162 | 0.9821 | 4.1012 | 0.93881
4.1164 | 0.98155 | 4.1014 | 0.9386
4.1166 | 0.98107 | 4.1016 | 0.93837
4.1168 | 0.98067 | 4.1018 | 0.93814
4.117 | 0.98037 | 4.102 | 0.9379
4.1172 | 0.98017 | 4.1022 | 0.93765
4.1174 | 0.97882 | 4.1024 | 0.93739
4.1176 | 0.97736 | 4.1026 | 0.93713
4.1178 | 0.97704 | 4.1028 | 0.93685
4.118 | 0.97454 | 4.103 | 0.93657
4.1182 | 0.97342 | 4.1032 | 0.93628
4.1184 | 0.97366 | 4.1034 | 0.93599
4.1186 | 0.97402 | 4.1036 | 0.93685
4.1188 | 0.97451 | 4.1038 | 0.93675
4.119 | 0.97514 | 4.104 | 0.93665
4.1192 | 0.97487 | 4.1042 | 0.93655
4.1194 | 0.97475 | 4.1044 | 0.93646
4.1196 | 0.97456 | 4.1046 | 0.93636
4.1198 | 0.97554 | 4.1048 | 0.93626
4.12 | 0.97541 | 4.105 | 0.93616
4.1202 | 0.97419 | 4.1052 | 0.93606
4.1204 | 0.97311 | 4.1054 | 0.93693
4.1206 | 0.97319 | 4.1056 | 0.93663
4.1208 | 0.97319 | 4.1058 | 0.93634
4.121 | 0.97311 | 4.106 | 0.93606
4.1212 | 0.9719 | 4.1062 | 0.93578
4.1214 | 0.97185 | 4.1064 | 0.93552
4.1216 | 0.97067 | 4.1066 | 0.93526
4.1218 | 0.97087 | 4.1068 | 0.93405
4.122 | 0.97015 | 4.107 | 0.93401
4.1222 | 0.9708 | 4.1072 | 0.93397
4.1224 | 0.97178 | 4.1074 | 0.9351
4.1226 | 0.9731 | 4.1076 | 0.93527
4.1228 | 0.9735 | 4.1078 | 0.93546
4.123 | 0.97525 | 4.108 | 0.93565
4.1232 | 0.97607 | 4.1082 | 0.93585
4.1234 | 0.97699 | 4.1084 | 0.93606
4.1236 | 0.97798 | 4.1086 | 0.93627
4.1238 | 0.97905 | 4.1088 | 0.9365
4.124 | 0.98019 | 4.109 | 0.93673
4.1242 | 0.98138 | 4.1092 | 0.93697
4.1244 | 0.98366 | 4.1094 | 0.93722
4.1246 | 0.98576 | 4.1096 | 0.93748
4.1248 | 0.98665 | 4.1098 | 0.93657
4.125 | 0.98758 | 4.11 | 0.93663
4.1252 | 0.98958 | 4.1102 | 0.93669
4.1254 | 0.99035 | 4.1104 | 0.93675
4.1256 | 0.99217 | 4.1106 | 0.9368
4.1258 | 0.99379 | 4.1108 | 0.9359
4.126 | 0.99418 | 4.111 | 0.93616
4.1262 | 0.99458 | 4.1112 | 0.93641
4.1264 | 0.99601 | 4.1114 | 0.93665
4.1266 | 0.9962 | 4.1116 | 0.93688
4.1268 | 0.99638 | 4.1118 | 0.93614
4.127 | 0.99654 | 4.112 | 0.93656
4.1272 | 0.99669 | 4.1122 | 0.93696
4.1274 | 0.9968 | 4.1124 | 0.93734
4.1276 | 0.99687 | 4.1126 | 0.93771
4.1278 | 0.9969 | 4.1128 | 0.93806
4.128 | 0.9979 | 4.113 | 0.93744
4.1282 | 0.99885 | 4.1132 | 0.93795
4.1284 | 1.00099 | 4.1134 | 0.93845
4.1286 | 1.00183 | 4.1136 | 0.93892
4.1288 | 1.00136 | 4.1138 | 0.93936
4.129 | 1.00084 | 4.114 | 0.93978
4.1292 | 1.00128 | 4.1142 | 0.94018
4.1294 | 1.0027 | 4.1144 | 0.94055
4.1296 | 1.00176 | 4.1146 | 0.9409
4.1298 | 1.00076 | 4.1148 | 0.94122
4.13 | 1.00071 | 4.115 | 0.94151
4.1302 | 1.00037 | 4.1152 | 0.94179
4.1304 | 0.99995 | 4.1154 | 0.94204
4.1306 | 0.99968 | 4.1156 | 0.94109
4.1308 | 0.99831 | 4.1158 | 0.94108
4.131 | 0.99685 | 4.116 | 0.94103
4.1312 | 0.9953 | 4.1162 | 0.94095
4.1314 | 0.9949 | 4.1164 | 0.94083
4.1316 | 0.9944 | 4.1166 | 0.94069
4.1318 | 0.99484 | 4.1168 | 0.94051
4.132 | 0.99415 | 4.117 | 0.94146
4.1322 | 0.99359 | 4.1172 | 0.94143
4.1324 | 0.99316 | 4.1174 | 0.94138
4.1326 | 0.99287 | 4.1176 | 0.9413
4.1328 | 0.99271 | 4.1178 | 0.9412
4.133 | 0.99371 | 4.118 | 0.94107
4.1332 | 0.99463 | 4.1182 | 0.94092
4.1334 | 0.99547 | 4.1184 | 0.94075
4.1336 | 0.99625 | 4.1186 | 0.94055
4.1338 | 0.99697 | 4.1188 | 0.94032
4.134 | 0.99765 | 4.119 | 0.94008
4.1342 | 0.99828 | 4.1192 | 0.9398
4.1344 | 0.99888 | 4.1194 | 0.9395
4.1346 | 0.99821 | 4.1196 | 0.93918
4.1348 | 0.99729 | 4.1198 | 0.93884
4.135 | 0.99737 | 4.12 | 0.93846
4.1352 | 0.99745 | 4.1202 | 0.93807
4.1354 | 0.99626 | 4.1204 | 0.93765
4.1356 | 0.99611 | 4.1206 | 0.93816
4.1358 | 0.9947 | 4.1208 | 0.93749
4.136 | 0.99203 | 4.121 | 0.93798
4.1362 | 0.99062 | 4.1212 | 0.93749
4.1364 | 0.98943 | 4.1214 | 0.937
4.1366 | 0.98823 | 4.1216 | 0.9365
4.1368 | 0.98807 | 4.1218 | 0.93599
4.137 | 0.98791 | 4.122 | 0.93664
4.1372 | 0.98776 | 4.1222 | 0.93633
4.1374 | 0.98763 | 4.1224 | 0.93602
4.1376 | 0.9865 | 4.1226 | 0.93571
4.1378 | 0.98563 | 4.1228 | 0.9354
4.138 | 0.98604 | 4.123 | 0.93509
4.1382 | 0.9842 | 4.1232 | 0.93594
4.1384 | 0.98469 | 4.1234 | 0.93585
4.1386 | 0.98395 | 4.1236 | 0.93576
4.1388 | 0.98304 | 4.1238 | 0.93569
4.139 | 0.98319 | 4.124 | 0.93562
4.1392 | 0.98339 | 4.1242 | 0.93556
4.1394 | 0.98136 | 4.1244 | 0.9355
4.1396 | 0.97938 | 4.1246 | 0.93546
4.1398 | 0.97869 | 4.1248 | 0.93542
4.14 | 0.97827 | 4.125 | 0.93539
4.1402 | 0.97686 | 4.1252 | 0.93537
4.1404 | 0.97547 | 4.1254 | 0.93536
4.1406 | 0.9764 | 4.1256 | 0.93536
4.1408 | 0.97633 | 4.1258 | 0.9344
4.141 | 0.97651 | 4.126 | 0.93461
4.1412 | 0.97694 | 4.1262 | 0.93482
4.1414 | 0.97763 | 4.1264 | 0.93504
4.1416 | 0.97858 | 4.1266 | 0.93429
4.1418 | 0.97852 | 4.1268 | 0.93374
4.142 | 0.97848 | 4.127 | 0.93435
4.1422 | 0.97972 | 4.1272 | 0.93397
4.1424 | 0.98119 | 4.1274 | 0.93474
4.1426 | 0.9829 | 4.1276 | 0.93549
4.1428 | 0.98484 | 4.1278 | 0.93525
4.143 | 0.98703 | 4.128 | 0.93615
4.1432 | 0.98819 | 4.1282 | 0.93702
4.1434 | 0.98936 | 4.1284 | 0.93785
4.1436 | 0.99052 | 4.1286 | 0.93865
4.1438 | 0.99167 | 4.1288 | 0.93941
4.144 | 0.9928 | 4.129 | 0.94015
4.1442 | 0.9939 | 4.1292 | 0.94085
4.1444 | 0.99496 | 4.1294 | 0.94152
4.1446 | 0.99597 | 4.1296 | 0.94215
4.1448 | 0.99692 | 4.1298 | 0.94276
4.145 | 0.99781 | 4.13 | 0.94333
4.1452 | 0.99862 | 4.1302 | 0.94387
4.1454 | 1.00038 | 4.1304 | 0.94437
4.1456 | 1.0008 | 4.1306 | 0.94485
4.1458 | 1.00216 | 4.1308 | 0.94316
4.146 | 1.00218 | 4.131 | 0.94259
4.1462 | 1.00438 | 4.1312 | 0.94218
4.1464 | 1.00649 | 4.1314 | 0.9419
4.1466 | 1.00748 | 4.1316 | 0.94272
4.1468 | 1.00839 | 4.1318 | 0.94347
4.147 | 1.00796 | 4.132 | 0.94414
4.1472 | 1.00744 | 4.1322 | 0.94474
4.1474 | 1.00681 | 4.1324 | 0.94527
4.1476 | 1.00608 | 4.1326 | 0.94476
4.1478 | 1.00648 | 4.1328 | 0.94534
4.148 | 1.00699 | 4.133 | 0.94584
4.1482 | 1.00738 | 4.1332 | 0.94625
4.1484 | 1.00765 | 4.1334 | 0.94659
4.1486 | 1.00677 | 4.1336 | 0.94684
4.1488 | 1.0068 | 4.1338 | 0.94701
4.149 | 1.00544 | 4.134 | 0.9471
4.1492 | 1.00395 | 4.1342 | 0.94711
4.1494 | 1.00334 | 4.1344 | 0.94704
4.1496 | 1.00362 | 4.1346 | 0.94688
4.1498 | 1.00377 | 4.1348 | 0.94664
4.15 | 1.00379 | 4.135 | 0.94633
4.1502 | 1.00369 | 4.1352 | 0.94593
4.1504 | 1.00348 | 4.1354 | 0.94544
4.1506 | 1.00317 | 4.1356 | 0.94488
4.1508 | 1.00047 | 4.1358 | 0.94424
4.151 | 0.99893 | 4.136 | 0.94468
4.1512 | 0.99855 | 4.1362 | 0.94409
4.1514 | 0.99705 | 4.1364 | 0.94342
4.1516 | 0.99567 | 4.1366 | 0.94268
4.1518 | 0.99546 | 4.1368 | 0.94208
4.152 | 0.99517 | 4.137 | 0.94278
4.1522 | 0.99376 | 4.1372 | 0.94245
4.1524 | 0.99251 | 4.1374 | 0.94227
4.1526 | 0.99141 | 4.1376 | 0.94223
4.1528 | 0.99046 | 4.1378 | 0.94212
4.153 | 0.98965 | 4.138 | 0.94312
4.1532 | 0.99003 | 4.1382 | 0.9431
4.1534 | 0.99034 | 4.1384 | 0.94302
4.1536 | 0.98957 | 4.1386 | 0.94289
4.1538 | 0.98895 | 4.1388 | 0.94269
4.154 | 0.98954 | 4.139 | 0.94245
4.1542 | 0.99009 | 4.1392 | 0.94214
4.1544 | 0.99059 | 4.1394 | 0.94178
4.1546 | 0.99106 | 4.1396 | 0.94136
4.1548 | 0.99047 | 4.1398 | 0.94088
4.155 | 0.99009 | 4.14 | 0.94035
4.1552 | 0.98991 | 4.1402 | 0.93975
4.1554 | 0.99097 | 4.1404 | 0.93911
4.1556 | 0.99075 | 4.1406 | 0.9384
4.1558 | 0.99052 | 4.1408 | 0.93764
4.156 | 0.98925 | 4.141 | 0.93798
4.1562 | 0.98921 | 4.1412 | 0.93849
4.1564 | 0.98811 | 4.1414 | 0.93916
4.1566 | 0.98699 | 4.1416 | 0.94001
4.1568 | 0.98708 | 4.1418 | 0.93988
4.157 | 0.9861 | 4.142 | 0.93972
4.1572 | 0.98633 | 4.1422 | 0.93954
4.1574 | 0.98673 | 4.1424 | 0.93933
4.1576 | 0.98731 | 4.1426 | 0.9391
4.1578 | 0.98807 | 4.1428 | 0.94001
4.158 | 0.989 | 4.143 | 0.93994
4.1582 | 0.99011 | 4.1432 | 0.93986
4.1584 | 0.99013 | 4.1434 | 0.93976
4.1586 | 0.99239 | 4.1436 | 0.93965
4.1588 | 0.99357 | 4.1438 | 0.93856
4.159 | 0.9947 | 4.144 | 0.93765
4.1592 | 0.99681 | 4.1442 | 0.93788
4.1594 | 0.99785 | 4.1444 | 0.93808
4.1596 | 0.99782 | 4.1446 | 0.93824
4.1598 | 0.99774 | 4.1448 | 0.93837
4.16 | 0.99761 | 4.145 | 0.93847
4.1602 | 0.9974 | 4.1452 | 0.93853
4.1604 | 0.99713 | 4.1454 | 0.93857
4.1606 | 0.99676 | 4.1456 | 0.93857
4.1608 | 0.99631 | 4.1458 | 0.93853
4.161 | 0.99701 | 4.146 | 0.93847
4.1612 | 0.99887 | 4.1462 | 0.93837
4.1614 | 0.99835 | 4.1464 | 0.93824
4.1616 | 0.99898 | 4.1466 | 0.93808
4.1618 | 0.99974 | 4.1468 | 0.93788
4.162 | 0.99936 | 4.147 | 0.93882
4.1622 | 0.99887 | 4.1472 | 0.93877
4.1624 | 1.00055 | 4.1474 | 0.9387
4.1626 | 1.00213 | 4.1476 | 0.93882
4.1628 | 1.00257 | 4.1478 | 0.93912
4.163 | 1.00313 | 4.148 | 0.93939
4.1632 | 1.00485 | 4.1482 | 0.93964
4.1634 | 1.00418 | 4.1484 | 0.93986
4.1636 | 1.00342 | 4.1486 | 0.94006
4.1638 | 1.00484 | 4.1488 | 0.94024
4.164 | 1.00615 | 4.149 | 0.94039
4.1642 | 1.00611 | 4.1492 | 0.94052
4.1644 | 1.00576 | 4.1494 | 0.94062
4.1646 | 1.0051 | 4.1496 | 0.9407
4.1648 | 1.00411 | 4.1498 | 0.94075
4.165 | 1.00407 | 4.15 | 0.94078
4.1652 | 1.00394 | 4.1502 | 0.94078
4.1654 | 1.00271 | 4.1504 | 0.94076
4.1656 | 1.00036 | 4.1506 | 0.94072
4.1658 | 0.99794 | 4.1508 | 0.94065
4.166 | 0.99771 | 4.151 | 0.94055
4.1662 | 0.99636 | 4.1512 | 0.94043
4.1664 | 0.99619 | 4.1514 | 0.94029
4.1666 | 0.99492 | 4.1516 | 0.94012
4.1668 | 0.99482 | 4.1518 | 0.93993
4.167 | 0.99466 | 4.152 | 0.93972
4.1672 | 0.99341 | 4.1522 | 0.93948
4.1674 | 0.99232 | 4.1524 | 0.93921
4.1676 | 0.99244 | 4.1526 | 0.93892
4.1678 | 0.9925 | 4.1528 | 0.93861
4.168 | 0.9915 | 4.153 | 0.93827
4.1682 | 0.99171 | 4.1532 | 0.93791
4.1684 | 0.99189 | 4.1534 | 0.93752
4.1686 | 0.99205 | 4.1536 | 0.93711
4.1688 | 0.99094 | 4.1538 | 0.93667
4.169 | 0.99084 | 4.154 | 0.93738
4.1692 | 0.98846 | 4.1542 | 0.93827
4.1694 | 0.98606 | 4.1544 | 0.9382
4.1696 | 0.98489 | 4.1546 | 0.93813
4.1698 | 0.98393 | 4.1548 | 0.93804
4.17 | 0.9842 | 4.155 | 0.93795
4.1702 | 0.98446 | 4.1552 | 0.93785
4.1704 | 0.98472 | 4.1554 | 0.93774
4.1706 | 0.98395 | 4.1556 | 0.93762
4.1708 | 0.9834 | 4.1558 | 0.93749
4.171 | 0.98309 | 4.156 | 0.93736
4.1712 | 0.983 | 4.1562 | 0.93721
4.1714 | 0.98291 | 4.1564 | 0.93706
4.1716 | 0.98283 | 4.1566 | 0.9369
4.1718 | 0.98298 | 4.1568 | 0.93674
4.172 | 0.9844 | 4.157 | 0.9356
4.1722 | 0.98582 | 4.1572 | 0.93562
4.1724 | 0.98623 | 4.1574 | 0.93562
4.1726 | 0.98667 | 4.1576 | 0.9356
4.1728 | 0.98587 | 4.1578 | 0.93674
4.173 | 0.98737 | 4.158 | 0.9369
4.1732 | 0.98786 | 4.1582 | 0.93706
4.1734 | 0.98734 | 4.1584 | 0.93721
4.1736 | 0.9881 | 4.1586 | 0.93736
4.1738 | 0.99012 | 4.1588 | 0.93749
4.174 | 0.9909 | 4.159 | 0.93762
4.1742 | 0.99046 | 4.1592 | 0.93774
4.1744 | 0.99002 | 4.1594 | 0.93785
4.1746 | 0.98959 | 4.1596 | 0.93795
4.1748 | 0.98915 | 4.1598 | 0.93804
4.175 | 0.9887 | 4.16 | 0.93813
4.1752 | 0.98927 | 4.1602 | 0.9382
4.1754 | 0.98855 | 4.1604 | 0.93827
4.1756 | 0.98906 | 4.1606 | 0.93738
4.1758 | 0.98976 | 4.1608 | 0.93763
4.176 | 0.99169 | 4.161 | 0.93787
4.1762 | 0.99234 | 4.1612 | 0.93809
4.1764 | 0.99297 | 4.1614 | 0.93829
4.1766 | 0.99254 | 4.1616 | 0.93848
4.1768 | 0.99334 | 4.1618 | 0.93865
4.177 | 0.99308 | 4.162 | 0.9388
4.1772 | 0.99277 | 4.1622 | 0.93894
4.1774 | 0.99368 | 4.1624 | 0.93811
4.1776 | 0.99476 | 4.1626 | 0.93841
4.1778 | 0.99476 | 4.1628 | 0.93869
4.178 | 0.99573 | 4.163 | 0.93895
4.1782 | 0.99665 | 4.1632 | 0.93918
4.1784 | 0.99648 | 4.1634 | 0.93939
4.1786 | 0.99624 | 4.1636 | 0.93957
4.1788 | 0.99593 | 4.1638 | 0.93973
4.179 | 0.99553 | 4.164 | 0.93987
4.1792 | 0.99504 | 4.1642 | 0.93998
4.1794 | 0.99675 | 4.1644 | 0.94006
4.1796 | 0.99836 | 4.1646 | 0.94012
4.1798 | 0.99885 | 4.1648 | 0.94016
4.18 | 1.00051 | 4.165 | 0.94017
4.1802 | 0.99981 | 4.1652 | 0.94016
4.1804 | 0.99903 | 4.1654 | 0.94012
4.1806 | 0.99816 | 4.1656 | 0.94006
4.1808 | 0.99947 | 4.1658 | 0.93998
4.181 | 1.00069 | 4.166 | 0.93987
4.1812 | 1.0008 | 4.1662 | 0.93877
4.1814 | 1.00104 | 4.1664 | 0.93881
4.1816 | 1.00121 | 4.1666 | 0.93882
4.1818 | 1.00129 | 4.1668 | 0.9388
4.182 | 1.00254 | 4.167 | 0.93874
4.1822 | 1.00143 | 4.1672 | 0.93982
4.1824 | 1.00023 | 4.1674 | 0.93991
4.1826 | 1.00123 | 4.1676 | 0.93998
4.1828 | 1.0009 | 4.1678 | 0.94003
4.183 | 1.00047 | 4.168 | 0.94005
4.1832 | 0.99997 | 4.1682 | 0.94004
4.1834 | 1.00041 | 4.1684 | 0.94001
4.1836 | 0.99975 | 4.1686 | 0.93996
4.1838 | 1.00027 | 4.1688 | 0.93988
4.184 | 0.99946 | 4.169 | 0.93978
4.1842 | 0.99837 | 4.1692 | 0.93966
4.1844 | 0.99824 | 4.1694 | 0.9395
4.1846 | 0.99806 | 4.1696 | 0.93933
4.1848 | 0.99783 | 4.1698 | 0.93913
4.185 | 0.99756 | 4.17 | 0.9389
4.1852 | 0.99725 | 4.1702 | 0.93866
4.1854 | 0.99567 | 4.1704 | 0.93838
4.1856 | 0.9951 | 4.1706 | 0.93809
4.1858 | 0.99452 | 4.1708 | 0.93893
4.186 | 0.99393 | 4.171 | 0.9388
4.1862 | 0.99106 | 4.1712 | 0.93865
4.1864 | 0.98921 | 4.1714 | 0.93849
4.1866 | 0.98839 | 4.1716 | 0.93831
4.1868 | 0.98758 | 4.1718 | 0.93811
4.187 | 0.98678 | 4.172 | 0.9379
4.1872 | 0.98601 | 4.1722 | 0.93767
4.1874 | 0.98526 | 4.1724 | 0.93743
4.1876 | 0.98352 | 4.1726 | 0.93834
4.1878 | 0.98308 | 4.1728 | 0.93827
4.188 | 0.98165 | 4.173 | 0.9382
4.1882 | 0.97924 | 4.1732 | 0.93813
4.1884 | 0.97915 | 4.1734 | 0.93804
4.1886 | 0.97912 | 4.1736 | 0.93795
4.1888 | 0.97914 | 4.1738 | 0.93785
4.189 | 0.97923 | 4.174 | 0.93774
4.1892 | 0.97939 | 4.1742 | 0.93762
4.1894 | 0.97861 | 4.1744 | 0.93749
4.1896 | 0.97687 | 4.1746 | 0.93736
4.1898 | 0.97521 | 4.1748 | 0.93721
4.19 | 0.97487 | 4.175 | 0.93706
4.1902 | 0.9746 | 4.1752 | 0.9369
4.1904 | 0.97439 | 4.1754 | 0.93674
4.1906 | 0.97551 | 4.1756 | 0.93656
4.1908 | 0.97567 | 4.1758 | 0.93638
4.191 | 0.97487 | 4.176 | 0.93619
4.1912 | 0.97413 | 4.1762 | 0.93599
4.1914 | 0.97471 | 4.1764 | 0.93695
4.1916 | 0.97557 | 4.1766 | 0.93695
4.1918 | 0.97546 | 4.1768 | 0.93695
4.192 | 0.97665 | 4.177 | 0.93695
4.1922 | 0.97789 | 4.1772 | 0.93695
4.1924 | 0.98021 | 4.1774 | 0.93695
4.1926 | 0.98259 | 4.1776 | 0.93599
4.1928 | 0.98377 | 4.1778 | 0.93619
4.193 | 0.9848 | 4.178 | 0.93638
4.1932 | 0.98693 | 4.1782 | 0.93656
4.1934 | 0.98787 | 4.1784 | 0.93674
4.1936 | 0.98867 | 4.1786 | 0.9369
4.1938 | 0.99057 | 4.1788 | 0.93706
4.194 | 0.9913 | 4.179 | 0.93721
4.1942 | 0.99086 | 4.1792 | 0.93736
4.1944 | 0.99152 | 4.1794 | 0.93749
4.1946 | 0.99203 | 4.1796 | 0.93762
4.1948 | 0.9924 | 4.1798 | 0.93774
4.195 | 0.99158 | 4.18 | 0.93785
4.1952 | 0.99083 | 4.1802 | 0.93795
4.1954 | 0.99117 | 4.1804 | 0.93708
4.1956 | 0.99031 | 4.1806 | 0.93641
4.1958 | 0.98949 | 4.1808 | 0.93688
4.196 | 0.98872 | 4.181 | 0.93636
4.1962 | 0.98797 | 4.1812 | 0.93698
4.1964 | 0.98954 | 4.1814 | 0.93757
4.1966 | 0.98885 | 4.1816 | 0.93812
4.1968 | 0.98922 | 4.1818 | 0.93865
4.197 | 0.98835 | 4.182 | 0.93914
4.1972 | 0.98749 | 4.1822 | 0.93959
4.1974 | 0.98664 | 4.1824 | 0.94002
4.1976 | 0.98578 | 4.1826 | 0.94041
4.1978 | 0.98616 | 4.1828 | 0.94077
4.198 | 0.9855 | 4.183 | 0.94013
4.1982 | 0.98711 | 4.1832 | 0.94063
4.1984 | 0.98768 | 4.1834 | 0.94108
4.1986 | 0.98822 | 4.1836 | 0.94149
4.1988 | 0.98854 | 4.1838 | 0.94186
4.199 | 0.98861 | 4.184 | 0.94219
4.1992 | 0.98845 | 4.1842 | 0.94248
4.1994 | 0.98805 | 4.1844 | 0.94273
4.1996 | 0.98764 | 4.1846 | 0.94294
4.1998 | 0.98847 | 4.1848 | 0.94311
4.2 | 0.98929 | 4.185 | 0.94323
4.2002 | 0.98909 | 4.1852 | 0.94332
4.2004 | 0.98786 | 4.1854 | 0.94336
4.2006 | 0.98788 | 4.1856 | 0.94337
4.2008 | 0.98687 | 4.1858 | 0.94333
4.201 | 0.9871 | 4.186 | 0.94325
4.2012 | 0.98753 | 4.1862 | 0.94314
4.2014 | 0.98819 | 4.1864 | 0.94298
4.2016 | 0.99008 | 4.1866 | 0.94278
4.2018 | 0.99197 | 4.1868 | 0.94254
4.202 | 0.99387 | 4.187 | 0.94226
4.2022 | 0.99474 | 4.1872 | 0.94193
4.2024 | 0.99459 | 4.1874 | 0.94157
4.2026 | 0.99549 | 4.1876 | 0.94117
4.2028 | 0.99512 | 4.1878 | 0.94189
4.203 | 0.99579 | 4.188 | 0.94162
4.2032 | 0.99623 | 4.1882 | 0.94132
4.2034 | 0.99644 | 4.1884 | 0.94098
4.2036 | 0.99643 | 4.1886 | 0.94062
4.2038 | 0.99618 | 4.1888 | 0.94022
4.204 | 0.9957 | 4.189 | 0.93978
4.2042 | 0.99397 | 4.1892 | 0.93932
4.2044 | 0.99348 | 4.1894 | 0.93882
4.2046 | 0.99194 | 4.1896 | 0.93829
4.2048 | 0.99038 | 4.1898 | 0.93773
4.205 | 0.98878 | 4.19 | 0.93617
4.2052 | 0.98841 | 4.1902 | 0.93575
4.2054 | 0.98822 | 4.1904 | 0.93528
4.2056 | 0.98696 | 4.1906 | 0.93593
4.2058 | 0.98691 | 4.1908 | 0.93677
4.206 | 0.98703 | 4.191 | 0.93662
4.2062 | 0.98733 | 4.1912 | 0.93761
4.2064 | 0.9878 | 4.1914 | 0.93762
4.2066 | 0.9872 | 4.1916 | 0.93762
4.2068 | 0.98882 | 4.1918 | 0.93761
4.207 | 0.98914 | 4.192 | 0.93758
4.2072 | 0.99045 | 4.1922 | 0.93753
4.2074 | 0.99068 | 4.1924 | 0.93746
4.2076 | 0.99213 | 4.1926 | 0.93738
4.2078 | 0.99252 | 4.1928 | 0.93728
4.208 | 0.99413 | 4.193 | 0.93717
4.2082 | 0.99469 | 4.1932 | 0.9382
4.2084 | 0.99419 | 4.1934 | 0.93827
4.2086 | 0.99492 | 4.1936 | 0.93834
4.2088 | 0.99459 | 4.1938 | 0.93743
4.209 | 0.99525 | 4.194 | 0.93767
4.2092 | 0.99461 | 4.1942 | 0.93694
4.2094 | 0.99496 | 4.1944 | 0.93735
4.2096 | 0.994 | 4.1946 | 0.93678
4.2098 | 0.99424 | 4.1948 | 0.93735
4.21 | 0.99339 | 4.195 | 0.93788
4.2102 | 0.99248 | 4.1952 | 0.93837
4.2104 | 0.99274 | 4.1954 | 0.93884
4.2106 | 0.99316 | 4.1956 | 0.93927
4.2108 | 0.99476 | 4.1958 | 0.93967
4.211 | 0.9963 | 4.196 | 0.94004
4.2112 | 0.99777 | 4.1962 | 0.93941
4.2114 | 0.9992 | 4.1964 | 0.93991
4.2116 | 1.00059 | 4.1966 | 0.94038
4.2118 | 1.00069 | 4.1968 | 0.9408
4.212 | 0.99951 | 4.197 | 0.94117
4.2122 | 0.99828 | 4.1972 | 0.94151
4.2124 | 0.9993 | 4.1974 | 0.94181
4.2126 | 1.00027 | 4.1976 | 0.94207
4.2128 | 0.99996 | 4.1978 | 0.94228
4.213 | 1.00065 | 4.198 | 0.94246
4.2132 | 1.00006 | 4.1982 | 0.94259
4.2134 | 0.99819 | 4.1984 | 0.94269
4.2136 | 0.99733 | 4.1986 | 0.94274
4.2138 | 0.99621 | 4.1988 | 0.94275
4.214 | 0.9938 | 4.199 | 0.94272
4.2142 | 0.99238 | 4.1992 | 0.9417
4.2144 | 0.99196 | 4.1994 | 0.94083
4.2146 | 0.99048 | 4.1996 | 0.94011
4.2148 | 0.99022 | 4.1998 | 0.93953
4.215 | 0.98994 | 4.2 | 0.94005
4.2152 | 0.98965 | 4.2002 | 0.94166
4.2154 | 0.98831 | 4.2004 | 0.94225
4.2156 | 0.9872 | 4.2006 | 0.94277
4.2158 | 0.98631 | 4.2008 | 0.94323
4.216 | 0.98667 | 4.201 | 0.94362
4.2162 | 0.986 | 4.2012 | 0.94395
4.2164 | 0.9866 | 4.2014 | 0.94421
4.2166 | 0.9872 | 4.2016 | 0.9444
4.2168 | 0.9868 | 4.2018 | 0.94453
4.217 | 0.98538 | 4.202 | 0.9446
4.2172 | 0.98398 | 4.2022 | 0.9446
4.2174 | 0.98362 | 4.2024 | 0.94453
4.2176 | 0.98429 | 4.2026 | 0.9444
4.2178 | 0.98372 | 4.2028 | 0.94421
4.218 | 0.98316 | 4.203 | 0.94395
4.2182 | 0.98262 | 4.2032 | 0.94362
4.2184 | 0.98312 | 4.2034 | 0.94323
4.2186 | 0.98364 | 4.2036 | 0.94277
4.2188 | 0.98316 | 4.2038 | 0.94225
4.219 | 0.98397 | 4.204 | 0.94283
4.2192 | 0.98356 | 4.2042 | 0.94239
4.2194 | 0.98319 | 4.2044 | 0.94307
4.2196 | 0.98183 | 4.2046 | 0.94273
4.2198 | 0.98176 | 4.2048 | 0.94352
4.22 | 0.98297 | 4.205 | 0.9433
4.2202 | 0.98319 | 4.2052 | 0.94304
4.2204 | 0.98367 | 4.2054 | 0.94275
4.2206 | 0.98442 | 4.2056 | 0.94241
4.2208 | 0.98543 | 4.2058 | 0.94203
4.221 | 0.98545 | 4.206 | 0.94161
4.2212 | 0.9855 | 4.2062 | 0.94115
4.2214 | 0.98556 | 4.2064 | 0.94181
4.2216 | 0.98565 | 4.2066 | 0.94149
4.2218 | 0.98573 | 4.2068 | 0.94113
4.222 | 0.98582 | 4.207 | 0.94074
4.2222 | 0.98714 | 4.2072 | 0.94031
4.2224 | 0.98868 | 4.2074 | 0.93985
4.2226 | 0.98917 | 4.2076 | 0.93936
4.2228 | 0.98964 | 4.2078 | 0.93884
4.223 | 0.99008 | 4.208 | 0.93733
4.2232 | 0.99151 | 4.2082 | 0.93694
4.2234 | 0.99165 | 4.2084 | 0.93651
4.2236 | 0.99299 | 4.2086 | 0.93508
4.2238 | 0.99326 | 4.2088 | 0.93477
4.224 | 0.9945 | 4.209 | 0.93442
4.2242 | 0.99568 | 4.2092 | 0.93401
4.2244 | 0.99577 | 4.2094 | 0.93472
4.2246 | 0.99579 | 4.2096 | 0.9356
4.2248 | 0.997 | 4.2098 | 0.93665
4.225 | 0.9971 | 4.21 | 0.93789
4.2252 | 0.99712 | 4.2102 | 0.93815
4.2254 | 0.99704 | 4.2104 | 0.93839
4.2256 | 0.99916 | 4.2106 | 0.93862
4.2258 | 1.00015 | 4.2108 | 0.93883
4.226 | 1.00127 | 4.211 | 0.93807
4.2262 | 1.00126 | 4.2112 | 0.93845
4.2264 | 1.00241 | 4.2114 | 0.9388
4.2266 | 1.00243 | 4.2116 | 0.93817
4.2268 | 1.00234 | 4.2118 | 0.93868
4.227 | 1.00338 | 4.212 | 0.93915
4.2272 | 1.00453 | 4.2122 | 0.93863
4.2274 | 1.00579 | 4.2124 | 0.93924
4.2276 | 1.00693 | 4.2126 | 0.93981
4.2278 | 1.00773 | 4.2128 | 0.94033
4.228 | 1.00714 | 4.213 | 0.93986
4.2282 | 1.00769 | 4.2132 | 0.94051
4.2284 | 1.00708 | 4.2134 | 0.9411
4.2286 | 1.00633 | 4.2136 | 0.94165
4.2288 | 1.00544 | 4.2138 | 0.94214
4.229 | 1.00669 | 4.214 | 0.94259
4.2292 | 1.00653 | 4.2142 | 0.94203
4.2294 | 1.006 | 4.2144 | 0.94258
4.2296 | 1.00636 | 4.2146 | 0.94308
4.2298 | 1.00659 | 4.2148 | 0.94351
4.23 | 1.00565 | 4.215 | 0.94293
4.2302 | 1.00355 | 4.2152 | 0.94346
4.2304 | 1.00258 | 4.2154 | 0.94391
4.2306 | 1.00169 | 4.2156 | 0.9443
4.2308 | 1.00089 | 4.2158 | 0.94463
4.231 | 1.00018 | 4.216 | 0.94489
4.2312 | 1.00059 | 4.2162 | 0.94509
4.2314 | 1.00087 | 4.2164 | 0.94522
4.2316 | 1.00103 | 4.2166 | 0.94528
4.2318 | 1.00109 | 4.2168 | 0.94528
4.232 | 1.00104 | 4.217 | 0.94522
4.2322 | 1.0009 | 4.2172 | 0.94509
4.2324 | 1.00068 | 4.2174 | 0.94489
4.2326 | 1.00038 | 4.2176 | 0.94463
4.2328 | 1.00001 | 4.2178 | 0.9443
4.233 | 0.99959 | 4.218 | 0.94391
4.2332 | 0.99912 | 4.2182 | 0.94462
4.2334 | 0.99736 | 4.2184 | 0.94432
4.2336 | 0.99659 | 4.2186 | 0.94395
4.2338 | 0.99578 | 4.2188 | 0.9447
4.234 | 0.99496 | 4.219 | 0.94444
4.2342 | 0.99183 | 4.2192 | 0.94413
4.2344 | 0.98993 | 4.2194 | 0.94377
4.2346 | 0.98928 | 4.2196 | 0.94336
4.2348 | 0.9886 | 4.2198 | 0.94291
4.235 | 0.98793 | 4.22 | 0.9424
4.2352 | 0.98622 | 4.2202 | 0.94185
4.2354 | 0.98578 | 4.2204 | 0.94124
4.2356 | 0.98535 | 4.2206 | 0.94059
4.2358 | 0.98265 | 4.2208 | 0.93989
4.236 | 0.98226 | 4.221 | 0.93914
4.2362 | 0.98188 | 4.2212 | 0.93951
4.2364 | 0.98051 | 4.2214 | 0.93887
4.2366 | 0.98042 | 4.2216 | 0.9382
4.2368 | 0.98037 | 4.2218 | 0.93866
4.237 | 0.98037 | 4.222 | 0.93812
4.2372 | 0.98043 | 4.2222 | 0.93755
4.2374 | 0.98056 | 4.2224 | 0.93811
4.2376 | 0.98076 | 4.2226 | 0.93769
4.2378 | 0.97875 | 4.2228 | 0.93724
4.238 | 0.97785 | 4.223 | 0.93678
4.2382 | 0.97805 | 4.2232 | 0.93745
4.2384 | 0.97834 | 4.2234 | 0.93715
4.2386 | 0.97873 | 4.2236 | 0.93683
4.2388 | 0.97921 | 4.2238 | 0.9365
4.239 | 0.97981 | 4.224 | 0.93614
4.2392 | 0.97926 | 4.2242 | 0.93578
4.2394 | 0.97861 | 4.2244 | 0.93656
4.2396 | 0.97785 | 4.2246 | 0.93638
4.2398 | 0.97596 | 4.2248 | 0.93619
4.24 | 0.97417 | 4.225 | 0.93599
4.2402 | 0.97375 | 4.2252 | 0.93695
4.2404 | 0.97468 | 4.2254 | 0.93695
4.2406 | 0.97469 | 4.2256 | 0.93695
4.2408 | 0.97503 | 4.2258 | 0.93695
4.241 | 0.97674 | 4.226 | 0.93695
4.2412 | 0.97754 | 4.2262 | 0.93695
4.2414 | 0.97845 | 4.2264 | 0.93695
4.2416 | 0.97823 | 4.2266 | 0.93695
4.2418 | 0.97811 | 4.2268 | 0.93695
4.242 | 0.9781 | 4.227 | 0.93599
4.2422 | 0.97818 | 4.2272 | 0.93619
4.2424 | 0.97937 | 4.2274 | 0.93638
4.2426 | 0.97939 | 4.2276 | 0.93656
4.2428 | 0.97949 | 4.2278 | 0.93674
4.243 | 0.97965 | 4.228 | 0.9369
4.2432 | 0.97987 | 4.2282 | 0.93706
4.2434 | 0.98014 | 4.2284 | 0.93721
4.2436 | 0.98044 | 4.2286 | 0.93736
4.2438 | 0.98078 | 4.2288 | 0.93749
4.244 | 0.98114 | 4.229 | 0.93762
4.2442 | 0.98255 | 4.2292 | 0.93774
4.2444 | 0.98397 | 4.2294 | 0.93785
4.2446 | 0.98562 | 4.2296 | 0.93795
4.2448 | 0.98626 | 4.2298 | 0.93804
4.245 | 0.9869 | 4.23 | 0.93813
4.2452 | 0.98753 | 4.2302 | 0.9382
4.2454 | 0.98942 | 4.2304 | 0.93827
4.2456 | 0.99025 | 4.2306 | 0.93834
4.2458 | 0.99106 | 4.2308 | 0.93839
4.246 | 0.99413 | 4.231 | 0.93843
4.2462 | 0.99593 | 4.2312 | 0.93847
4.2464 | 0.99747 | 4.2314 | 0.9385
4.2466 | 0.999 | 4.2316 | 0.93852
4.2468 | 0.99947 | 4.2318 | 0.93853
4.247 | 1.00094 | 4.232 | 0.93854
4.2472 | 1.00112 | 4.2322 | 0.93853
4.2474 | 1.00127 | 4.2324 | 0.93852
4.2476 | 1.00136 | 4.2326 | 0.9385
4.2478 | 1.0014 | 4.2328 | 0.93847
4.248 | 1.00263 | 4.233 | 0.93747
4.2482 | 1.0038 | 4.2332 | 0.93763
4.2484 | 1.00467 | 4.2334 | 0.93777
4.2486 | 1.00526 | 4.2336 | 0.93789
4.2488 | 1.00452 | 4.2338 | 0.938
4.249 | 1.0037 | 4.234 | 0.93809
4.2492 | 1.00281 | 4.2342 | 0.93816
4.2494 | 1.00285 | 4.2344 | 0.93822
4.2496 | 1.00154 | 4.2346 | 0.93826
4.2498 | 1.00117 | 4.2348 | 0.93828
4.25 | 1.00173 | 4.235 | 0.93829
4.2502 | 1.00116 | 4.2352 | 0.93828
4.2504 | 1.00073 | 4.2354 | 0.93826
4.2506 | 0.99917 | 4.2356 | 0.93822
4.2508 | 0.99876 | 4.2358 | 0.93816
4.251 | 0.99848 | 4.236 | 0.93809
4.2512 | 0.9981 | 4.2362 | 0.938
4.2514 | 0.99865 | 4.2364 | 0.93789
4.2516 | 0.99785 | 4.2366 | 0.93777
4.2518 | 0.99799 | 4.2368 | 0.93763
4.252 | 0.99805 | 4.237 | 0.93747
4.2522 | 0.99803 | 4.2372 | 0.93847
4.2524 | 0.99692 | 4.2374 | 0.9385
4.2526 | 0.99573 | 4.2376 | 0.93852
4.2528 | 0.99552 | 4.2378 | 0.93853
4.253 | 0.99525 | 4.238 | 0.93854
4.2532 | 0.99493 | 4.2382 | 0.93853
4.2534 | 0.99457 | 4.2384 | 0.93852
4.2536 | 0.99418 | 4.2386 | 0.9385
4.2538 | 0.99377 | 4.2388 | 0.93847
4.254 | 0.99231 | 4.239 | 0.93843
4.2542 | 0.99106 | 4.2392 | 0.93839
4.2544 | 0.9898 | 4.2394 | 0.93834
4.2546 | 0.98852 | 4.2396 | 0.93827
4.2548 | 0.98746 | 4.2398 | 0.9382
4.255 | 0.98661 | 4.24 | 0.93813
4.2552 | 0.98597 | 4.2402 | 0.93804
4.2554 | 0.98554 | 4.2404 | 0.93795
4.2556 | 0.98532 | 4.2406 | 0.93785
4.2558 | 0.98634 | 4.2408 | 0.93774
4.256 | 0.98633 | 4.241 | 0.93762
4.2562 | 0.98631 | 4.2412 | 0.93749
4.2564 | 0.98606 | 4.2414 | 0.93736
4.2566 | 0.98559 | 4.2416 | 0.93721
4.2568 | 0.98614 | 4.2418 | 0.93706
4.257 | 0.9867 | 4.242 | 0.9369
4.2572 | 0.98602 | 4.2422 | 0.93674
4.2574 | 0.98638 | 4.2424 | 0.93656
4.2576 | 0.98573 | 4.2426 | 0.93542
4.2578 | 0.98636 | 4.2428 | 0.93543
4.258 | 0.98702 | 4.243 | 0.93542
4.2582 | 0.98772 | 4.2432 | 0.93656
4.2584 | 0.98617 | 4.2434 | 0.93674
4.2586 | 0.98467 | 4.2436 | 0.9369
4.2588 | 0.98423 | 4.2438 | 0.93706
4.259 | 0.98486 | 4.244 | 0.93721
4.2592 | 0.98552 | 4.2442 | 0.93736
4.2594 | 0.9852 | 4.2444 | 0.93749
4.2596 | 0.98389 | 4.2446 | 0.93762
4.2598 | 0.98388 | 4.2448 | 0.93774
4.26 | 0.98288 | 4.245 | 0.93785
4.2602 | 0.98191 | 4.2452 | 0.93795
4.2604 | 0.98222 | 4.2454 | 0.93804
4.2606 | 0.98277 | 4.2456 | 0.93813
4.2608 | 0.9846 | 4.2458 | 0.9382
4.261 | 0.98647 | 4.246 | 0.93827
4.2612 | 0.98837 | 4.2462 | 0.93834
4.2614 | 0.98907 | 4.2464 | 0.93839
4.2616 | 0.98958 | 4.2466 | 0.93843
4.2618 | 0.98889 | 4.2468 | 0.93847
4.262 | 0.98928 | 4.247 | 0.9385
4.2622 | 0.98844 | 4.2472 | 0.93852
4.2624 | 0.98764 | 4.2474 | 0.93853
4.2626 | 0.98914 | 4.2476 | 0.93854
4.2628 | 0.98839 | 4.2478 | 0.93853
4.263 | 0.98869 | 4.248 | 0.93852
4.2632 | 0.98776 | 4.2482 | 0.9385
4.2634 | 0.98788 | 4.2484 | 0.93847
4.2636 | 0.98675 | 4.2486 | 0.93843
4.2638 | 0.98665 | 4.2488 | 0.93839
4.264 | 0.98531 | 4.249 | 0.93834
4.2642 | 0.98625 | 4.2492 | 0.93827
4.2644 | 0.98719 | 4.2494 | 0.9382
4.2646 | 0.98586 | 4.2496 | 0.93813
4.2648 | 0.98579 | 4.2498 | 0.93804
4.265 | 0.98698 | 4.25 | 0.93795
4.2652 | 0.98716 | 4.2502 | 0.93785
4.2654 | 0.98756 | 4.2504 | 0.93774
4.2656 | 0.98821 | 4.2506 | 0.93762
4.2658 | 0.99013 | 4.2508 | 0.93749
4.266 | 0.99081 | 4.251 | 0.93736
4.2662 | 0.99254 | 4.2512 | 0.93721
4.2664 | 0.99305 | 4.2514 | 0.93706
4.2666 | 0.99337 | 4.2516 | 0.9369
4.2668 | 0.99349 | 4.2518 | 0.93674
4.267 | 0.99342 | 4.252 | 0.93656
4.2672 | 0.99316 | 4.2522 | 0.93638
4.2674 | 0.99167 | 4.2524 | 0.93619
4.2676 | 0.99123 | 4.2526 | 0.93599
4.2678 | 0.99185 | 4.2528 | 0.93695
4.268 | 0.99125 | 4.253 | 0.93695
4.2682 | 0.99045 | 4.2532 | 0.93695
4.2684 | 0.98842 | 4.2534 | 0.93695
4.2686 | 0.98871 | 4.2536 | 0.93695
4.2688 | 0.98799 | 4.2538 | 0.93695
4.269 | 0.98627 | 4.254 | 0.93695
4.2692 | 0.98458 | 4.2542 | 0.93695
4.2694 | 0.98393 | 4.2544 | 0.93695
4.2696 | 0.98432 | 4.2546 | 0.93695
4.2698 | 0.98474 | 4.2548 | 0.93695
4.27 | 0.98519 | 4.255 | 0.93695
4.2702 | 0.98568 | 4.2552 | 0.93695
4.2704 | 0.98621 | 4.2554 | 0.93695
4.2706 | 0.98681 | 4.2556 | 0.93695
4.2708 | 0.98747 | 4.2558 | 0.93695
4.271 | 0.98591 | 4.256 | 0.93695
4.2712 | 0.98442 | 4.2562 | 0.9379
4.2714 | 0.98402 | 4.2564 | 0.9377
4.2716 | 0.98346 | 4.2566 | 0.93751
4.2718 | 0.98169 | 4.2568 | 0.93733
4.272 | 0.98123 | 4.257 | 0.93715
4.2722 | 0.98081 | 4.2572 | 0.93699
4.2724 | 0.98045 | 4.2574 | 0.93683
4.2726 | 0.98036 | 4.2576 | 0.93668
4.2728 | 0.97928 | 4.2578 | 0.93653
4.273 | 0.9795 | 4.258 | 0.9364
4.2732 | 0.97872 | 4.2582 | 0.93627
4.2734 | 0.97924 | 4.2584 | 0.93616
4.2736 | 0.97875 | 4.2586 | 0.93604
4.2738 | 0.98057 | 4.2588 | 0.9369
4.274 | 0.98014 | 4.259 | 0.93661
4.2742 | 0.98098 | 4.2592 | 0.93633
4.2744 | 0.98081 | 4.2594 | 0.93607
4.2746 | 0.98066 | 4.2596 | 0.93583
4.2748 | 0.98177 | 4.2598 | 0.9356
4.275 | 0.9831 | 4.26 | 0.93539
4.2752 | 0.98341 | 4.2602 | 0.93519
4.2754 | 0.98497 | 4.2604 | 0.93501
4.2756 | 0.98675 | 4.2606 | 0.93485
4.2758 | 0.98875 | 4.2608 | 0.9347
4.276 | 0.98971 | 4.261 | 0.93457
4.2762 | 0.99066 | 4.2612 | 0.93446
4.2764 | 0.99158 | 4.2614 | 0.93436
4.2766 | 0.99248 | 4.2616 | 0.93428
4.2768 | 0.99334 | 4.2618 | 0.93421
4.277 | 0.99414 | 4.262 | 0.93416
4.2772 | 0.99593 | 4.2622 | 0.93413
4.2774 | 0.9964 | 4.2624 | 0.93411
4.2776 | 0.99806 | 4.2626 | 0.93411
4.2778 | 0.99965 | 4.2628 | 0.93317
4.278 | 0.99993 | 4.263 | 0.9334
4.2782 | 1.00012 | 4.2632 | 0.93364
4.2784 | 1.00024 | 4.2634 | 0.93389
4.2786 | 1.00151 | 4.2636 | 0.93415
4.2788 | 1.00167 | 4.2638 | 0.93441
4.279 | 1.00298 | 4.264 | 0.93469
4.2792 | 1.00544 | 4.2642 | 0.93497
4.2794 | 1.00782 | 4.2644 | 0.93526
4.2796 | 1.00885 | 4.2646 | 0.93556
4.2798 | 1.00854 | 4.2648 | 0.93586
4.28 | 1.00814 | 4.265 | 0.93618
4.2802 | 1.00764 | 4.2652 | 0.9365
4.2804 | 1.00703 | 4.2654 | 0.93683
4.2806 | 1.00733 | 4.2656 | 0.93717
4.2808 | 1.00729 | 4.2658 | 0.93751
4.281 | 1.00691 | 4.266 | 0.93787
4.2812 | 1.00641 | 4.2662 | 0.93823
4.2814 | 1.00601 | 4.2664 | 0.93743
4.2816 | 1.00446 | 4.2666 | 0.9376
4.2818 | 1.00279 | 4.2668 | 0.93776
4.282 | 1.00223 | 4.267 | 0.93792
4.2822 | 1.0028 | 4.2672 | 0.93809
4.2824 | 1.00095 | 4.2674 | 0.93825
4.2826 | 1.00126 | 4.2676 | 0.93841
4.2828 | 1.00143 | 4.2678 | 0.93858
4.283 | 1.00149 | 4.268 | 0.93874
4.2832 | 1.00144 | 4.2682 | 0.9389
4.2834 | 1.00129 | 4.2684 | 0.93907
4.2836 | 1.00104 | 4.2686 | 0.93923
4.2838 | 1.00071 | 4.2688 | 0.93939
4.284 | 0.99905 | 4.269 | 0.93839
4.2842 | 0.99835 | 4.2692 | 0.93834
4.2844 | 0.99758 | 4.2694 | 0.93827
4.2846 | 0.99676 | 4.2696 | 0.93916
4.2848 | 0.99588 | 4.2698 | 0.93889
4.285 | 0.99497 | 4.27 | 0.93861
4.2852 | 0.99402 | 4.2702 | 0.93833
4.2854 | 0.99306 | 4.2704 | 0.93805
4.2856 | 0.99105 | 4.2706 | 0.93682
4.2858 | 0.99028 | 4.2708 | 0.93674
4.286 | 0.98951 | 4.271 | 0.93666
4.2862 | 0.98874 | 4.2712 | 0.93656
4.2864 | 0.98798 | 4.2714 | 0.93646
4.2866 | 0.98725 | 4.2716 | 0.93635
4.2868 | 0.98655 | 4.2718 | 0.93623
4.287 | 0.98588 | 4.272 | 0.9361
4.2872 | 0.98527 | 4.2722 | 0.93597
4.2874 | 0.98346 | 4.2724 | 0.93583
4.2876 | 0.98273 | 4.2726 | 0.93568
4.2878 | 0.98207 | 4.2728 | 0.93552
4.288 | 0.98023 | 4.273 | 0.93652
4.2882 | 0.9795 | 4.2732 | 0.93656
4.2884 | 0.97885 | 4.2734 | 0.9366
4.2886 | 0.97829 | 4.2736 | 0.93664
4.2888 | 0.97784 | 4.2738 | 0.93668
4.289 | 0.97749 | 4.274 | 0.93672
4.2892 | 0.97726 | 4.2742 | 0.93676
4.2894 | 0.97487 | 4.2744 | 0.9368
4.2896 | 0.9726 | 4.2746 | 0.93684
4.2898 | 0.97044 | 4.2748 | 0.93688
4.29 | 0.96963 | 4.275 | 0.93693
4.2902 | 0.96915 | 4.2752 | 0.93697
4.2904 | 0.97003 | 4.2754 | 0.93701
4.2906 | 0.96999 | 4.2756 | 0.93705
4.2908 | 0.96902 | 4.2758 | 0.93709
4.291 | 0.96815 | 4.276 | 0.93713
4.2912 | 0.96738 | 4.2762 | 0.93717
4.2914 | 0.96795 | 4.2764 | 0.93625
4.2916 | 0.96882 | 4.2766 | 0.93649
4.2918 | 0.97 | 4.2768 | 0.93672
4.292 | 0.97149 | 4.277 | 0.93695
4.2922 | 0.97329 | 4.2772 | 0.93716
4.2924 | 0.97414 | 4.2774 | 0.93737
4.2926 | 0.97632 | 4.2776 | 0.93757
4.2928 | 0.97754 | 4.2778 | 0.93776
4.293 | 0.97882 | 4.278 | 0.93795
4.2932 | 0.98017 | 4.2782 | 0.93812
4.2934 | 0.98156 | 4.2784 | 0.93829
4.2936 | 0.98299 | 4.2786 | 0.93845
4.2938 | 0.98445 | 4.2788 | 0.9386
4.294 | 0.98594 | 4.279 | 0.93874
4.2942 | 0.98744 | 4.2792 | 0.93888
4.2944 | 0.98894 | 4.2794 | 0.939
4.2946 | 0.99044 | 4.2796 | 0.93912
4.2948 | 0.99295 | 4.2798 | 0.93807
4.295 | 0.9942 | 4.28 | 0.93795
4.2952 | 0.99543 | 4.2802 | 0.93782
4.2954 | 0.99662 | 4.2804 | 0.93767
4.2956 | 0.99777 | 4.2806 | 0.93751
4.2958 | 1.00014 | 4.2808 | 0.9385
4.296 | 1.00142 | 4.281 | 0.93852
4.2962 | 1.00265 | 4.2812 | 0.93853
4.2964 | 1.00381 | 4.2814 | 0.93854
4.2966 | 1.00489 | 4.2816 | 0.93853
4.2968 | 1.00589 | 4.2818 | 0.93852
4.297 | 1.00783 | 4.282 | 0.93754
4.2972 | 1.00843 | 4.2822 | 0.93771
4.2974 | 1.00892 | 4.2824 | 0.93787
4.2976 | 1.0093 | 4.2826 | 0.938
4.2978 | 1.00956 | 4.2828 | 0.93813
4.298 | 1.0097 | 4.283 | 0.93823
4.2982 | 1.0097 | 4.2832 | 0.93832
4.2984 | 1.00955 | 4.2834 | 0.9384
4.2986 | 1.00925 | 4.2836 | 0.93845
4.2988 | 1.00879 | 4.2838 | 0.93849
4.299 | 1.00815 | 4.284 | 0.93852
4.2992 | 1.00734 | 4.2842 | 0.93853
4.2994 | 1.00634 | 4.2844 | 0.93852
4.2996 | 1.00639 | 4.2846 | 0.93849
4.2998 | 1.00648 | 4.2848 | 0.93845
4.3 | 1.00659 | 4.285 | 0.9384
4.3002 | 1.00776 | 4.2852 | 0.93832
4.3004 | 1.00874 | 4.2854 | 0.93823
4.3006 | 1.00725 | 4.2856 | 0.93813
4.3008 | 1.00786 | 4.2858 | 0.938
4.301 | 1.00829 | 4.286 | 0.93787
4.3012 | 1.00855 | 4.2862 | 0.93771
4.3014 | 1.00865 | 4.2864 | 0.93754
4.3016 | 1.00859 | 4.2866 | 0.93852
4.3018 | 1.00839 | 4.2868 | 0.93853
4.302 | 1.00702 | 4.287 | 0.93854
4.3022 | 1.00574 | 4.2872 | 0.93853
4.3024 | 1.00558 | 4.2874 | 0.93852
4.3026 | 1.00425 | 4.2876 | 0.9385
4.3028 | 1.00303 | 4.2878 | 0.93847
4.303 | 1.00293 | 4.288 | 0.93843
4.3032 | 1.00272 | 4.2882 | 0.93839
4.3034 | 1.00239 | 4.2884 | 0.93834
4.3036 | 1.00197 | 4.2886 | 0.93827
4.3038 | 1.00145 | 4.2888 | 0.9382
4.304 | 1.00085 | 4.289 | 0.93813
4.3042 | 1.00017 | 4.2892 | 0.93804
4.3044 | 0.9984 | 4.2894 | 0.93795
4.3046 | 0.99781 | 4.2896 | 0.93785
4.3048 | 0.99717 | 4.2898 | 0.93774
4.305 | 0.99523 | 4.29 | 0.93762
4.3052 | 0.99426 | 4.2902 | 0.93749
4.3054 | 0.99223 | 4.2904 | 0.93736
4.3056 | 0.99141 | 4.2906 | 0.93817
4.3058 | 0.99057 | 4.2908 | 0.93782
4.306 | 0.98866 | 4.291 | 0.93747
4.3062 | 0.988 | 4.2912 | 0.93712
4.3064 | 0.98628 | 4.2914 | 0.93677
4.3066 | 0.98478 | 4.2916 | 0.93642
4.3068 | 0.98349 | 4.2918 | 0.93607
4.307 | 0.98241 | 4.292 | 0.93572
4.3072 | 0.98131 | 4.2922 | 0.93653
4.3074 | 0.98124 | 4.2924 | 0.9364
4.3076 | 0.98116 | 4.2926 | 0.93627
4.3078 | 0.98005 | 4.2928 | 0.93616
4.308 | 0.98021 | 4.293 | 0.93604
4.3082 | 0.97934 | 4.2932 | 0.93594
4.3084 | 0.97975 | 4.2934 | 0.93585
4.3086 | 0.98017 | 4.2936 | 0.93576
4.3088 | 0.98063 | 4.2938 | 0.93569
4.309 | 0.98113 | 4.294 | 0.93562
4.3092 | 0.98168 | 4.2942 | 0.93556
4.3094 | 0.98228 | 4.2944 | 0.9355
4.3096 | 0.98191 | 4.2946 | 0.93546
4.3098 | 0.98184 | 4.2948 | 0.93446
4.31 | 0.98205 | 4.295 | 0.93463
4.3102 | 0.98256 | 4.2952 | 0.9348
4.3104 | 0.9821 | 4.2954 | 0.93498
4.3106 | 0.98169 | 4.2956 | 0.93515
4.3108 | 0.98259 | 4.2958 | 0.93532
4.311 | 0.98251 | 4.296 | 0.93549
4.3112 | 0.98246 | 4.2962 | 0.9347
4.3114 | 0.98245 | 4.2964 | 0.93411
4.3116 | 0.98246 | 4.2966 | 0.93372
4.3118 | 0.98248 | 4.2968 | 0.9335
4.312 | 0.98354 | 4.297 | 0.93347
4.3122 | 0.9846 | 4.2972 | 0.93456
4.3124 | 0.98693 | 4.2974 | 0.9356
4.3126 | 0.98801 | 4.2976 | 0.93661
4.3128 | 0.99014 | 4.2978 | 0.93758
4.313 | 0.99125 | 4.298 | 0.9385
4.3132 | 0.99136 | 4.2982 | 0.93939
4.3134 | 0.99147 | 4.2984 | 0.94023
4.3136 | 0.9916 | 4.2986 | 0.94104
4.3138 | 0.99171 | 4.2988 | 0.9418
4.314 | 0.99182 | 4.299 | 0.94252
4.3142 | 0.9919 | 4.2992 | 0.9432
4.3144 | 0.99299 | 4.2994 | 0.94384
4.3146 | 0.99404 | 4.2996 | 0.94444
4.3148 | 0.99507 | 4.2998 | 0.945
4.315 | 0.9948 | 4.3 | 0.94552
4.3152 | 0.9945 | 4.3002 | 0.946
4.3154 | 0.99414 | 4.3004 | 0.94643
4.3156 | 0.99499 | 4.3006 | 0.94683
4.3158 | 0.99578 | 4.3008 | 0.94602
4.316 | 0.99629 | 4.301 | 0.94611
4.3162 | 0.99675 | 4.3012 | 0.94616
4.3164 | 0.99611 | 4.3014 | 0.94616
4.3166 | 0.99769 | 4.3016 | 0.94611
4.3168 | 0.99922 | 4.3018 | 0.94602
4.317 | 0.99967 | 4.302 | 0.94587
4.3172 | 1.0003 | 4.3022 | 0.94567
4.3174 | 0.99984 | 4.3024 | 0.94543
4.3176 | 0.99932 | 4.3026 | 0.94513
4.3178 | 0.99978 | 4.3028 | 0.94479
4.318 | 1.00016 | 4.303 | 0.9444
4.3182 | 0.99945 | 4.3032 | 0.94396
4.3184 | 1.00095 | 4.3034 | 0.94347
4.3186 | 1.00113 | 4.3036 | 0.94197
4.3188 | 1.00102 | 4.3038 | 0.94159
4.319 | 1.00062 | 4.304 | 0.94018
4.3192 | 0.99993 | 4.3042 | 0.93988
4.3194 | 0.99895 | 4.3044 | 0.93951
4.3196 | 0.99768 | 4.3046 | 0.93908
4.3198 | 0.99738 | 4.3048 | 0.93858
4.32 | 0.99702 | 4.305 | 0.93919
4.3202 | 0.99871 | 4.3052 | 0.93878
4.3204 | 0.99858 | 4.3054 | 0.93831
4.3206 | 0.99822 | 4.3056 | 0.93778
4.3208 | 0.99763 | 4.3058 | 0.9372
4.321 | 0.99807 | 4.306 | 0.93656
4.3212 | 0.99852 | 4.3062 | 0.93586
4.3214 | 0.99669 | 4.3064 | 0.93627
4.3216 | 0.99486 | 4.3066 | 0.93684
4.3218 | 0.99302 | 4.3068 | 0.93758
4.322 | 0.99118 | 4.307 | 0.9385
4.3222 | 0.9916 | 4.3072 | 0.93959
4.3224 | 0.98972 | 4.3074 | 0.93972
4.3226 | 0.98781 | 4.3076 | 0.93982
4.3228 | 0.98817 | 4.3078 | 0.93991
4.323 | 0.98725 | 4.308 | 0.93999
4.3232 | 0.98734 | 4.3082 | 0.94004
4.3234 | 0.98741 | 4.3084 | 0.94008
4.3236 | 0.98645 | 4.3086 | 0.94011
4.3238 | 0.98674 | 4.3088 | 0.94012
4.324 | 0.98475 | 4.309 | 0.94011
4.3242 | 0.984 | 4.3092 | 0.94008
4.3244 | 0.98451 | 4.3094 | 0.94004
4.3246 | 0.98503 | 4.3096 | 0.93999
4.3248 | 0.98327 | 4.3098 | 0.93991
4.325 | 0.98276 | 4.31 | 0.93982
4.3252 | 0.98353 | 4.3102 | 0.93972
4.3254 | 0.9843 | 4.3104 | 0.93959
4.3256 | 0.9828 | 4.3106 | 0.93946
4.3258 | 0.98258 | 4.3108 | 0.9393
4.326 | 0.98259 | 4.311 | 0.93913
4.3262 | 0.98388 | 4.3112 | 0.93894
4.3264 | 0.98518 | 4.3114 | 0.93874
4.3266 | 0.98549 | 4.3116 | 0.93852
4.3268 | 0.98708 | 4.3118 | 0.93828
4.327 | 0.98745 | 4.312 | 0.93803
4.3272 | 0.98764 | 4.3122 | 0.93776
4.3274 | 0.98787 | 4.3124 | 0.93747
4.3276 | 0.98814 | 4.3126 | 0.93621
4.3278 | 0.98822 | 4.3128 | 0.93609
4.328 | 0.98812 | 4.313 | 0.93595
4.3282 | 0.98783 | 4.3132 | 0.93578
4.3284 | 0.98759 | 4.3134 | 0.93559
4.3286 | 0.98738 | 4.3136 | 0.93538
4.3288 | 0.98825 | 4.3138 | 0.9363
4.329 | 0.98916 | 4.314 | 0.93625
4.3292 | 0.99014 | 4.3142 | 0.93736
4.3294 | 0.99117 | 4.3144 | 0.93749
4.3296 | 0.98999 | 4.3146 | 0.93762
4.3298 | 0.98992 | 4.3148 | 0.93774
4.33 | 0.98864 | 4.315 | 0.93785
4.3302 | 0.98743 | 4.3152 | 0.93795
4.3304 | 0.98627 | 4.3154 | 0.93804
4.3306 | 0.98514 | 4.3156 | 0.93813
4.3308 | 0.98405 | 4.3158 | 0.9382
4.331 | 0.98297 | 4.316 | 0.93827
4.3312 | 0.98191 | 4.3162 | 0.93834
4.3314 | 0.98086 | 4.3164 | 0.93839
4.3316 | 0.98105 | 4.3166 | 0.93843
4.3318 | 0.98251 | 4.3168 | 0.93847
4.332 | 0.98293 | 4.317 | 0.9385
4.3322 | 0.98358 | 4.3172 | 0.93852
4.3324 | 0.9832 | 4.3174 | 0.93853
4.3326 | 0.98407 | 4.3176 | 0.93949
4.3328 | 0.98517 | 4.3178 | 0.94025
4.333 | 0.98522 | 4.318 | 0.93985
4.3332 | 0.98527 | 4.3182 | 0.93945
4.3334 | 0.98529 | 4.3184 | 0.93906
4.3336 | 0.98528 | 4.3186 | 0.93868
4.3338 | 0.98649 | 4.3188 | 0.93831
4.334 | 0.98662 | 4.319 | 0.93891
4.3342 | 0.98797 | 4.3192 | 0.93835
4.3344 | 0.98949 | 4.3194 | 0.93878
4.3346 | 0.98993 | 4.3196 | 0.93901
4.3348 | 0.99031 | 4.3198 | 0.93907
4.335 | 0.99188 | 4.32 | 0.93897
4.3352 | 0.99361 | 4.3202 | 0.93775
4.3354 | 0.99424 | 4.3204 | 0.93657
4.3356 | 0.9948 | 4.3206 | 0.93545
4.3358 | 0.99757 | 4.3208 | 0.93533
4.336 | 1.00026 | 4.321 | 0.9341
4.3362 | 1.00288 | 4.3212 | 0.93293
4.3364 | 1.00316 | 4.3214 | 0.93278
4.3366 | 1.0044 | 4.3216 | 0.93152
4.3368 | 1.00558 | 4.3218 | 0.93129
4.337 | 1.00669 | 4.322 | 0.92996
4.3372 | 1.00751 | 4.3222 | 0.92867
4.3374 | 1.00804 | 4.3224 | 0.92746
4.3376 | 1.00954 | 4.3226 | 0.92632
4.3378 | 1.00973 | 4.3228 | 0.92646
4.338 | 1.00963 | 4.323 | 0.92668
4.3382 | 1.00925 | 4.3232 | 0.92678
4.3384 | 1.00859 | 4.3234 | 0.92578
4.3386 | 1.00891 | 4.3236 | 0.92587
4.3388 | 1.00792 | 4.3238 | 0.92586
4.339 | 1.00666 | 4.324 | 0.92574
4.3392 | 1.00513 | 4.3242 | 0.92455
4.3394 | 1.00332 | 4.3244 | 0.92448
4.3396 | 1.00124 | 4.3246 | 0.92433
4.3398 | 1.00015 | 4.3248 | 0.9241
4.34 | 0.99776 | 4.325 | 0.92282
4.3402 | 0.99636 | 4.3252 | 0.92268
4.3404 | 0.99493 | 4.3254 | 0.9215
4.3406 | 0.99348 | 4.3256 | 0.92147
4.3408 | 0.99202 | 4.3258 | 0.92139
4.341 | 0.99053 | 4.326 | 0.92029
4.3412 | 0.98903 | 4.3262 | 0.92035
4.3414 | 0.98756 | 4.3264 | 0.91939
4.3416 | 0.9861 | 4.3266 | 0.9196
4.3418 | 0.98468 | 4.3268 | 0.91881
4.342 | 0.98201 | 4.327 | 0.9192
4.3422 | 0.98044 | 4.3272 | 0.91957
4.3424 | 0.97891 | 4.3274 | 0.91994
4.3426 | 0.97745 | 4.3276 | 0.92032
4.3428 | 0.97605 | 4.3278 | 0.9195
4.343 | 0.97473 | 4.328 | 0.91848
4.3432 | 0.97349 | 4.3282 | 0.91847
4.3434 | 0.97235 | 4.3284 | 0.91847
4.3436 | 0.97131 | 4.3286 | 0.91851
4.3438 | 0.97038 | 4.3288 | 0.91858
4.344 | 0.96958 | 4.329 | 0.9187
4.3442 | 0.9689 | 4.3292 | 0.91767
4.3444 | 0.96837 | 4.3294 | 0.91768
4.3446 | 0.96798 | 4.3296 | 0.91557
4.3448 | 0.96774 | 4.3298 | 0.9145
4.345 | 0.96768 | 4.33 | 0.91327
4.3452 | 0.96779 | 4.3302 | 0.91188
4.3454 | 0.96808 | 4.3304 | 0.91054
4.3456 | 0.96856 | 4.3306 | 0.91046
4.3458 | 0.96925 | 4.3308 | 0.90946
4.346 | 0.96886 | 4.331 | 0.90852
4.3462 | 0.96846 | 4.3312 | 0.90863
4.3464 | 0.96804 | 4.3314 | 0.90782
4.3466 | 0.96888 | 4.3316 | 0.90609
4.3468 | 0.96866 | 4.3318 | 0.90663
4.347 | 0.96972 | 4.332 | 0.90602
4.3472 | 0.97077 | 4.3322 | 0.90648
4.3474 | 0.97055 | 4.3324 | 0.90702
4.3476 | 0.97034 | 4.3326 | 0.90765
4.3478 | 0.97014 | 4.3328 | 0.90837
4.348 | 0.96995 | 4.333 | 0.9092
4.3482 | 0.96976 | 4.3332 | 0.90894
4.3484 | 0.96959 | 4.3334 | 0.90759
4.3486 | 0.96942 | 4.3336 | 0.90854
4.3488 | 0.96927 | 4.3338 | 0.90839
4.349 | 0.96912 | 4.334 | 0.90815
4.3492 | 0.96898 | 4.3342 | 0.90781
4.3494 | 0.96885 | 4.3344 | 0.90856
4.3496 | 0.96873 | 4.3346 | 0.90824
4.3498 | 0.96862 | 4.3348 | 0.90782
4.35 | 0.96851 | 4.335 | 0.90732
4.3502 | 0.96842 | 4.3352 | 0.90792
4.3504 | 0.96833 | 4.3354 | 0.90745
4.3506 | 0.96826 | 4.3356 | 0.90809
4.3508 | 0.96819 | 4.3358 | 0.90768
4.351 | 0.96813 | 4.336 | 0.90817
4.3512 | 0.96808 | 4.3362 | 0.9086
4.3514 | 0.96804 | 4.3364 | 0.90799
4.3516 | 0.96801 | 4.3366 | 0.90851
4.3518 | 0.96799 | 4.3368 | 0.908
4.352 | 0.96798 | 4.337 | 0.90864
4.3522 | 0.96797 | 4.3372 | 0.90825
4.3524 | 0.96798 | 4.3374 | 0.90782
4.3526 | 0.96799 | 4.3376 | 0.90734
4.3528 | 0.96801 | 4.3378 | 0.90682
4.353 | 0.96804 | 4.338 | 0.90627
4.3532 | 0.96808 | 4.3382 | 0.90566
4.3534 | 0.96813 | 4.3384 | 0.90502
4.3536 | 0.96924 | 4.3386 | 0.90533
4.3538 | 0.96909 | 4.3388 | 0.90439
4.354 | 0.96896 | 4.339 | 0.90343
4.3542 | 0.96884 | 4.3392 | 0.90243
4.3544 | 0.96874 | 4.3394 | 0.90139
4.3546 | 0.96866 | 4.3396 | 0.90131
4.3548 | 0.9686 | 4.3398 | 0.90121
4.355 | 0.96855 | 4.34 | 0.9001
4.3552 | 0.96853 | 4.3402 | 0.89897
4.3554 | 0.96852 | 4.3404 | 0.89783
4.3556 | 0.96853 | 4.3406 | 0.89787
4.3558 | 0.96855 | 4.3408 | 0.89692
4.356 | 0.9686 | 4.341 | 0.89716
4.3562 | 0.96866 | 4.3412 | 0.89641
4.3564 | 0.9698 | 4.3414 | 0.89566
4.3566 | 0.97073 | 4.3416 | 0.89711
4.3568 | 0.97042 | 4.3418 | 0.89758
4.357 | 0.97119 | 4.342 | 0.89709
4.3572 | 0.97073 | 4.3422 | 0.89662
4.3574 | 0.96903 | 4.3424 | 0.89618
4.3576 | 0.96842 | 4.3426 | 0.89576
4.3578 | 0.96785 | 4.3428 | 0.89537
4.358 | 0.96836 | 4.343 | 0.89501
4.3582 | 0.9687 | 4.3432 | 0.89467
4.3584 | 0.96885 | 4.3434 | 0.89435
4.3586 | 0.96885 | 4.3436 | 0.89526
4.3588 | 0.96763 | 4.3438 | 0.89522
4.359 | 0.96648 | 4.344 | 0.89521
4.3592 | 0.9654 | 4.3442 | 0.89524
4.3594 | 0.9644 | 4.3444 | 0.8953
4.3596 | 0.96452 | 4.3446 | 0.89539
4.3598 | 0.9645 | 4.3448 | 0.89552
4.36 | 0.96433 | 4.345 | 0.89666
4.3602 | 0.96404 | 4.3452 | 0.89665
4.3604 | 0.96362 | 4.3454 | 0.89767
4.3606 | 0.96309 | 4.3456 | 0.89754
4.3608 | 0.96246 | 4.3458 | 0.89844
4.361 | 0.96173 | 4.346 | 0.89919
4.3612 | 0.96092 | 4.3462 | 0.8976
4.3614 | 0.96004 | 4.3464 | 0.89706
4.3616 | 0.95908 | 4.3466 | 0.89657
4.3618 | 0.95807 | 4.3468 | 0.89615
4.362 | 0.95701 | 4.347 | 0.89578
4.3622 | 0.95591 | 4.3472 | 0.89548
4.3624 | 0.95477 | 4.3474 | 0.89523
4.3626 | 0.95362 | 4.3476 | 0.89504
4.3628 | 0.95245 | 4.3478 | 0.8959
4.363 | 0.95127 | 4.348 | 0.89562
4.3632 | 0.95011 | 4.3482 | 0.89541
4.3634 | 0.94895 | 4.3484 | 0.89527
4.3636 | 0.94676 | 4.3486 | 0.89519
4.3638 | 0.9446 | 4.3488 | 0.89497
4.364 | 0.94351 | 4.349 | 0.89559
4.3642 | 0.94245 | 4.3492 | 0.89607
4.3644 | 0.94143 | 4.3494 | 0.89543
4.3646 | 0.94047 | 4.3496 | 0.89586
4.3648 | 0.93956 | 4.3498 | 0.89398
4.365 | 0.93872 | 4.35 | 0.89318
4.3652 | 0.93795 | 4.3502 | 0.89344
4.3654 | 0.93727 | 4.3504 | 0.89359
4.3656 | 0.93668 | 4.3506 | 0.89263
4.3658 | 0.9362 | 4.3508 | 0.89177
4.366 | 0.93583 | 4.351 | 0.89102
4.3662 | 0.93558 | 4.3512 | 0.89036
4.3664 | 0.93546 | 4.3514 | 0.89079
4.3666 | 0.93419 | 4.3516 | 0.89112
4.3668 | 0.93284 | 4.3518 | 0.89015
4.367 | 0.93268 | 4.352 | 0.89007
4.3672 | 0.93138 | 4.3522 | 0.8899
4.3674 | 0.93129 | 4.3524 | 0.88966
4.3676 | 0.93135 | 4.3526 | 0.88934
4.3678 | 0.93158 | 4.3528 | 0.88896
4.368 | 0.93093 | 4.353 | 0.88852
4.3682 | 0.93046 | 4.3532 | 0.88804
4.3684 | 0.92993 | 4.3534 | 0.88752
4.3686 | 0.92935 | 4.3536 | 0.88697
4.3688 | 0.92871 | 4.3538 | 0.8864
4.369 | 0.9293 | 4.354 | 0.88582
4.3692 | 0.93008 | 4.3542 | 0.88523
4.3694 | 0.93105 | 4.3544 | 0.88465
4.3696 | 0.93222 | 4.3546 | 0.88407
4.3698 | 0.93232 | 4.3548 | 0.88353
4.37 | 0.9324 | 4.355 | 0.88301
4.3702 | 0.93246 | 4.3552 | 0.88132
4.3704 | 0.93251 | 4.3554 | 0.88066
4.3706 | 0.93253 | 4.3556 | 0.87885
4.3708 | 0.93254 | 4.3558 | 0.87807
4.371 | 0.93253 | 4.356 | 0.87614
4.3712 | 0.93251 | 4.3562 | 0.87405
4.3714 | 0.93246 | 4.3564 | 0.873
4.3716 | 0.9324 | 4.3566 | 0.87301
4.3718 | 0.93232 | 4.3568 | 0.87189
4.372 | 0.93222 | 4.357 | 0.87185
4.3722 | 0.9321 | 4.3572 | 0.87071
4.3724 | 0.93197 | 4.3574 | 0.86969
4.3726 | 0.93182 | 4.3576 | 0.86879
4.3728 | 0.93165 | 4.3578 | 0.86802
4.373 | 0.93146 | 4.358 | 0.86618
4.3732 | 0.93125 | 4.3582 | 0.86547
4.3734 | 0.93103 | 4.3584 | 0.86491
4.3736 | 0.93078 | 4.3586 | 0.86549
4.3738 | 0.93181 | 4.3588 | 0.86504
4.374 | 0.93282 | 4.359 | 0.86357
4.3742 | 0.93255 | 4.3592 | 0.86207
4.3744 | 0.93228 | 4.3594 | 0.86053
4.3746 | 0.93201 | 4.3596 | 0.86115
4.3748 | 0.93175 | 4.3598 | 0.85956
4.375 | 0.93148 | 4.36 | 0.86014
4.3752 | 0.93226 | 4.3602 | 0.86073
4.3754 | 0.93177 | 4.3604 | 0.86013
4.3756 | 0.93129 | 4.3606 | 0.85934
4.3758 | 0.93082 | 4.3608 | 0.85957
4.376 | 0.93036 | 4.361 | 0.85887
4.3762 | 0.92991 | 4.3612 | 0.85943
4.3764 | 0.92946 | 4.3614 | 0.86006
4.3766 | 0.92903 | 4.3616 | 0.85859
4.3768 | 0.9286 | 4.3618 | 0.85722
4.377 | 0.92819 | 4.362 | 0.85594
4.3772 | 0.92778 | 4.3622 | 0.85475
4.3774 | 0.92738 | 4.3624 | 0.85365
4.3776 | 0.92699 | 4.3626 | 0.85265
4.3778 | 0.92661 | 4.3628 | 0.85173
4.378 | 0.92624 | 4.363 | 0.85091
4.3782 | 0.92716 | 4.3632 | 0.85019
4.3784 | 0.92704 | 4.3634 | 0.85054
4.3786 | 0.928 | 4.3636 | 0.84979
4.3788 | 0.9277 | 4.3638 | 0.84915
4.379 | 0.92848 | 4.364 | 0.8486
4.3792 | 0.92801 | 4.3642 | 0.84914
4.3794 | 0.92758 | 4.3644 | 0.84859
4.3796 | 0.92824 | 4.3646 | 0.84914
4.3798 | 0.92766 | 4.3648 | 0.84959
4.38 | 0.92713 | 4.365 | 0.84995
4.3802 | 0.92664 | 4.3652 | 0.85023
4.3804 | 0.92725 | 4.3654 | 0.84946
4.3806 | 0.92769 | 4.3656 | 0.84981
4.3808 | 0.92796 | 4.3658 | 0.8501
4.381 | 0.92701 | 4.366 | 0.85034
4.3812 | 0.92614 | 4.3662 | 0.85053
4.3814 | 0.92535 | 4.3664 | 0.85068
4.3816 | 0.92462 | 4.3666 | 0.8508
4.3818 | 0.92397 | 4.3668 | 0.8497
4.382 | 0.92444 | 4.367 | 0.84957
4.3822 | 0.92371 | 4.3672 | 0.84822
4.3824 | 0.92306 | 4.3674 | 0.84785
4.3826 | 0.92249 | 4.3676 | 0.84648
4.3828 | 0.922 | 4.3678 | 0.84631
4.383 | 0.92159 | 4.368 | 0.84615
4.3832 | 0.92126 | 4.3682 | 0.846
4.3834 | 0.92207 | 4.3684 | 0.84587
4.3836 | 0.92274 | 4.3686 | 0.84478
4.3838 | 0.92222 | 4.3688 | 0.84372
4.384 | 0.92286 | 4.369 | 0.84368
4.3842 | 0.92104 | 4.3692 | 0.84368
4.3844 | 0.92143 | 4.3694 | 0.84372
4.3846 | 0.92064 | 4.3696 | 0.84382
4.3848 | 0.91996 | 4.3698 | 0.84278
4.385 | 0.92044 | 4.37 | 0.84279
4.3852 | 0.91975 | 4.3702 | 0.84167
4.3854 | 0.9179 | 4.3704 | 0.8404
4.3856 | 0.91721 | 4.3706 | 0.83899
4.3858 | 0.91768 | 4.3708 | 0.83744
4.386 | 0.91698 | 4.371 | 0.83575
4.3862 | 0.91641 | 4.3712 | 0.83512
4.3864 | 0.91594 | 4.3714 | 0.83435
4.3866 | 0.9156 | 4.3716 | 0.83225
4.3868 | 0.91537 | 4.3718 | 0.83123
4.387 | 0.91526 | 4.372 | 0.83031
4.3872 | 0.91526 | 4.3722 | 0.82949
4.3874 | 0.91644 | 4.3724 | 0.82878
4.3876 | 0.91646 | 4.3726 | 0.8282
4.3878 | 0.91765 | 4.3728 | 0.82775
4.388 | 0.9177 | 4.373 | 0.82743
4.3882 | 0.91789 | 4.3732 | 0.82727
4.3884 | 0.91926 | 4.3734 | 0.82725
4.3886 | 0.92055 | 4.3736 | 0.82719
4.3888 | 0.92048 | 4.3738 | 0.82709
4.389 | 0.92138 | 4.374 | 0.82815
4.3892 | 0.92094 | 4.3742 | 0.82821
4.3894 | 0.92148 | 4.3744 | 0.82728
4.3896 | 0.92197 | 4.3746 | 0.82852
4.3898 | 0.92112 | 4.3748 | 0.82857
4.39 | 0.92128 | 4.375 | 0.82744
4.3902 | 0.9214 | 4.3752 | 0.82632
4.3904 | 0.92148 | 4.3754 | 0.82522
4.3906 | 0.92026 | 4.3756 | 0.82633
4.3908 | 0.91879 | 4.3758 | 0.82626
4.391 | 0.91707 | 4.376 | 0.82504
4.3912 | 0.91638 | 4.3762 | 0.82386
4.3914 | 0.91568 | 4.3764 | 0.82272
4.3916 | 0.91497 | 4.3766 | 0.82163
4.3918 | 0.91427 | 4.3768 | 0.82057
4.392 | 0.91358 | 4.377 | 0.82055
4.3922 | 0.91163 | 4.3772 | 0.81937
4.3924 | 0.91075 | 4.3774 | 0.81923
4.3926 | 0.90991 | 4.3776 | 0.81795
4.3928 | 0.90911 | 4.3778 | 0.81793
4.393 | 0.90836 | 4.378 | 0.81699
4.3932 | 0.90766 | 4.3782 | 0.81612
4.3934 | 0.90704 | 4.3784 | 0.8163
4.3936 | 0.9052 | 4.3786 | 0.81634
4.3938 | 0.90427 | 4.3788 | 0.81745
4.394 | 0.9032 | 4.379 | 0.81747
4.3942 | 0.90093 | 4.3792 | 0.81738
4.3944 | 0.89982 | 4.3794 | 0.81719
4.3946 | 0.89752 | 4.3796 | 0.81592
4.3948 | 0.89638 | 4.3798 | 0.81577
4.395 | 0.89641 | 4.38 | 0.81455
4.3952 | 0.89401 | 4.3802 | 0.81446
4.3954 | 0.89384 | 4.3804 | 0.81429
4.3956 | 0.89253 | 4.3806 | 0.81307
4.3958 | 0.89139 | 4.3808 | 0.81299
4.396 | 0.88912 | 4.381 | 0.81286
4.3962 | 0.88808 | 4.3812 | 0.81268
4.3964 | 0.88721 | 4.3814 | 0.81246
4.3966 | 0.88652 | 4.3816 | 0.81101
4.3968 | 0.88603 | 4.3818 | 0.80953
4.397 | 0.88574 | 4.382 | 0.80923
4.3972 | 0.88566 | 4.3822 | 0.8089
4.3974 | 0.8858 | 4.3824 | 0.80856
4.3976 | 0.88489 | 4.3826 | 0.80822
4.3978 | 0.88526 | 4.3828 | 0.80788
4.398 | 0.88458 | 4.383 | 0.80755
4.3982 | 0.88519 | 4.3832 | 0.80725
4.3984 | 0.88606 | 4.3834 | 0.80697
4.3986 | 0.88589 | 4.3836 | 0.80574
4.3988 | 0.88575 | 4.3838 | 0.80455
4.399 | 0.88564 | 4.384 | 0.80439
4.3992 | 0.88555 | 4.3842 | 0.80307
4.3994 | 0.8855 | 4.3844 | 0.80279
4.3996 | 0.88546 | 4.3846 | 0.80256
4.3998 | 0.88546 | 4.3848 | 0.80119
4.4 | 0.88548 | 4.385 | 0.79967
4.4002 | 0.88659 | 4.3852 | 0.80018
4.4004 | 0.8875 | 4.3854 | 0.79958
4.4006 | 0.88717 | 4.3856 | 0.80005
4.4008 | 0.88794 | 4.3858 | 0.79921
4.401 | 0.88748 | 4.386 | 0.79806
4.4012 | 0.88708 | 4.3862 | 0.7978
4.4014 | 0.88673 | 4.3864 | 0.79746
4.4016 | 0.88644 | 4.3866 | 0.79707
4.4018 | 0.88619 | 4.3868 | 0.79565
4.402 | 0.88601 | 4.387 | 0.79539
4.4022 | 0.88587 | 4.3872 | 0.79293
4.4024 | 0.88684 | 4.3874 | 0.79165
4.4026 | 0.88765 | 4.3876 | 0.79037
4.4028 | 0.8883 | 4.3878 | 0.79007
4.403 | 0.88881 | 4.388 | 0.78979
4.4032 | 0.88812 | 4.3882 | 0.78955
4.4034 | 0.88857 | 4.3884 | 0.78836
4.4036 | 0.88889 | 4.3886 | 0.78724
4.4038 | 0.8891 | 4.3888 | 0.78597
4.404 | 0.8879 | 4.389 | 0.78455
4.4042 | 0.88765 | 4.3892 | 0.78301
4.4044 | 0.8873 | 4.3894 | 0.78135
4.4046 | 0.8858 | 4.3896 | 0.77957
4.4048 | 0.88443 | 4.3898 | 0.77889
4.405 | 0.88425 | 4.39 | 0.77714
4.4052 | 0.88165 | 4.3902 | 0.77651
4.4054 | 0.88024 | 4.3904 | 0.77482
4.4056 | 0.87873 | 4.3906 | 0.77308
4.4058 | 0.87819 | 4.3908 | 0.7725
4.406 | 0.87756 | 4.391 | 0.7709
4.4062 | 0.87685 | 4.3912 | 0.76928
4.4064 | 0.87607 | 4.3914 | 0.76765
4.4066 | 0.87419 | 4.3916 | 0.76601
4.4068 | 0.87247 | 4.3918 | 0.76437
4.407 | 0.87198 | 4.392 | 0.76396
4.4072 | 0.87144 | 4.3922 | 0.76258
4.4074 | 0.87085 | 4.3924 | 0.76124
4.4076 | 0.87024 | 4.3926 | 0.75995
4.4078 | 0.86961 | 4.3928 | 0.75871
4.408 | 0.86896 | 4.393 | 0.75753
4.4082 | 0.8683 | 4.3932 | 0.75643
4.4084 | 0.86765 | 4.3934 | 0.7554
4.4086 | 0.86702 | 4.3936 | 0.75447
4.4088 | 0.86641 | 4.3938 | 0.75483
4.409 | 0.86582 | 4.394 | 0.75432
4.4092 | 0.86528 | 4.3942 | 0.75294
4.4094 | 0.86584 | 4.3944 | 0.7519
4.4096 | 0.86625 | 4.3946 | 0.75119
4.4098 | 0.86545 | 4.3948 | 0.75181
4.41 | 0.86475 | 4.395 | 0.75256
4.4102 | 0.86415 | 4.3952 | 0.75345
4.4104 | 0.86237 | 4.3954 | 0.75328
4.4106 | 0.86049 | 4.3956 | 0.75425
4.4108 | 0.85977 | 4.3958 | 0.75417
4.411 | 0.85788 | 4.396 | 0.75403
4.4112 | 0.85718 | 4.3962 | 0.75383
4.4114 | 0.8566 | 4.3964 | 0.75357
4.4116 | 0.85616 | 4.3966 | 0.75326
4.4118 | 0.85587 | 4.3968 | 0.7519
4.412 | 0.85574 | 4.397 | 0.75287
4.4122 | 0.85577 | 4.3972 | 0.7528
4.4124 | 0.85598 | 4.3974 | 0.75387
4.4126 | 0.85614 | 4.3976 | 0.75511
4.4128 | 0.85498 | 4.3978 | 0.75433
4.413 | 0.85379 | 4.398 | 0.7547
4.4132 | 0.85256 | 4.3982 | 0.75502
4.4134 | 0.85363 | 4.3984 | 0.75528
4.4136 | 0.85235 | 4.3986 | 0.75671
4.4138 | 0.85211 | 4.3988 | 0.7571
4.414 | 0.85162 | 4.399 | 0.75744
4.4142 | 0.84986 | 4.3992 | 0.75775
4.4144 | 0.84809 | 4.3994 | 0.75802
4.4146 | 0.84632 | 4.3996 | 0.75824
4.4148 | 0.8469 | 4.3998 | 0.75842
4.415 | 0.84643 | 4.4 | 0.75856
4.4152 | 0.84599 | 4.4002 | 0.75866
4.4154 | 0.84664 | 4.4004 | 0.75871
4.4156 | 0.84629 | 4.4006 | 0.75872
4.4158 | 0.84495 | 4.4008 | 0.75869
4.416 | 0.84368 | 4.401 | 0.75961
4.4162 | 0.84246 | 4.4012 | 0.75929
4.4164 | 0.84131 | 4.4014 | 0.75993
4.4166 | 0.84022 | 4.4016 | 0.75933
4.4168 | 0.84048 | 4.4018 | 0.75872
4.417 | 0.84103 | 4.402 | 0.75807
4.4172 | 0.84062 | 4.4022 | 0.7574
4.4174 | 0.84028 | 4.4024 | 0.75671
4.4176 | 0.84108 | 4.4026 | 0.75698
4.4178 | 0.84174 | 4.4028 | 0.75702
4.418 | 0.84227 | 4.403 | 0.75585
4.4182 | 0.84268 | 4.4032 | 0.75467
4.4184 | 0.84192 | 4.4034 | 0.75447
4.4186 | 0.84128 | 4.4036 | 0.75306
4.4188 | 0.84181 | 4.4038 | 0.75265
4.419 | 0.84224 | 4.404 | 0.75203
4.4192 | 0.84257 | 4.4042 | 0.75121
4.4194 | 0.84282 | 4.4044 | 0.7514
4.4196 | 0.8417 | 4.4046 | 0.75164
4.4198 | 0.84029 | 4.4048 | 0.75194
4.42 | 0.83985 | 4.405 | 0.7511
4.4202 | 0.83934 | 4.4052 | 0.75014
4.4204 | 0.83772 | 4.4054 | 0.74906
4.4206 | 0.83733 | 4.4056 | 0.74786
4.4208 | 0.83689 | 4.4058 | 0.74656
4.421 | 0.8364 | 4.406 | 0.74516
4.4212 | 0.83484 | 4.4062 | 0.74368
4.4214 | 0.83452 | 4.4064 | 0.74211
4.4216 | 0.83418 | 4.4066 | 0.74047
4.4218 | 0.83277 | 4.4068 | 0.73877
4.422 | 0.83263 | 4.407 | 0.73822
4.4222 | 0.83249 | 4.4072 | 0.73664
4.4224 | 0.83235 | 4.4074 | 0.73503
4.4226 | 0.83223 | 4.4076 | 0.7334
4.4228 | 0.83084 | 4.4078 | 0.73176
4.423 | 0.83053 | 4.408 | 0.73132
4.4232 | 0.83026 | 4.4082 | 0.7299
4.4234 | 0.83002 | 4.4084 | 0.7285
4.4236 | 0.82855 | 4.4086 | 0.72713
4.4238 | 0.82818 | 4.4088 | 0.7258
4.424 | 0.82659 | 4.409 | 0.72452
4.4242 | 0.82483 | 4.4092 | 0.72329
4.4244 | 0.82523 | 4.4094 | 0.72212
4.4246 | 0.82549 | 4.4096 | 0.72102
4.4248 | 0.82561 | 4.4098 | 0.72001
4.425 | 0.82432 | 4.41 | 0.71908
4.4252 | 0.82399 | 4.4102 | 0.71825
4.4254 | 0.82228 | 4.4104 | 0.71752
4.4256 | 0.82027 | 4.4106 | 0.71691
4.4258 | 0.81923 | 4.4108 | 0.71642
4.426 | 0.81814 | 4.411 | 0.71606
4.4262 | 0.81702 | 4.4112 | 0.71464
4.4264 | 0.81482 | 4.4114 | 0.71434
4.4266 | 0.8139 | 4.4116 | 0.71298
4.4268 | 0.81299 | 4.4118 | 0.71277
4.427 | 0.8121 | 4.412 | 0.71271
4.4272 | 0.81126 | 4.4122 | 0.71281
4.4274 | 0.81049 | 4.4124 | 0.71308
4.4276 | 0.80979 | 4.4126 | 0.71354
4.4278 | 0.80791 | 4.4128 | 0.71298
4.428 | 0.8059 | 4.413 | 0.71239
4.4282 | 0.80379 | 4.4132 | 0.71299
4.4284 | 0.80157 | 4.4134 | 0.71378
4.4286 | 0.80054 | 4.4136 | 0.71357
4.4288 | 0.79966 | 4.4138 | 0.71456
4.429 | 0.79767 | 4.414 | 0.71456
4.4292 | 0.79563 | 4.4142 | 0.71456
4.4294 | 0.79355 | 4.4144 | 0.71456
4.4296 | 0.79144 | 4.4146 | 0.71456
4.4298 | 0.78931 | 4.4148 | 0.71456
4.43 | 0.78716 | 4.415 | 0.71456
4.4302 | 0.78501 | 4.4152 | 0.71456
4.4304 | 0.78287 | 4.4154 | 0.71456
4.4306 | 0.78202 | 4.4156 | 0.71456
4.4308 | 0.78014 | 4.4158 | 0.71456
4.431 | 0.77831 | 4.416 | 0.71456
4.4312 | 0.77653 | 4.4162 | 0.71456
4.4314 | 0.77608 | 4.4164 | 0.71456
4.4316 | 0.77466 | 4.4166 | 0.71456
4.4318 | 0.77333 | 4.4168 | 0.71456
4.432 | 0.77337 | 4.417 | 0.71456
4.4322 | 0.77247 | 4.4172 | 0.71456
4.4324 | 0.77169 | 4.4174 | 0.71456
4.4326 | 0.77104 | 4.4176 | 0.71456
4.4328 | 0.77053 | 4.4178 | 0.71456
4.433 | 0.77017 | 4.418 | 0.71456
4.4332 | 0.76997 | 4.4182 | 0.71555
4.4334 | 0.76993 | 4.4184 | 0.71633
4.4336 | 0.77006 | 4.4186 | 0.71691
4.4338 | 0.77038 | 4.4188 | 0.71632
4.434 | 0.77089 | 4.419 | 0.71575
4.4342 | 0.77161 | 4.4192 | 0.7162
4.4344 | 0.77358 | 4.4194 | 0.71548
4.4346 | 0.77323 | 4.4196 | 0.71479
4.4348 | 0.77287 | 4.4198 | 0.71512
4.435 | 0.77251 | 4.42 | 0.71429
4.4352 | 0.77215 | 4.4202 | 0.7145
4.4354 | 0.77179 | 4.4204 | 0.71355
4.4356 | 0.77143 | 4.4206 | 0.71364
4.4358 | 0.77107 | 4.4208 | 0.71357
4.436 | 0.77177 | 4.421 | 0.71336
4.4362 | 0.77119 | 4.4212 | 0.713
4.4364 | 0.77168 | 4.4214 | 0.71252
4.4366 | 0.77323 | 4.4216 | 0.71192
4.4368 | 0.77249 | 4.4218 | 0.71021
4.437 | 0.77284 | 4.422 | 0.70959
4.4372 | 0.773 | 4.4222 | 0.70887
4.4374 | 0.77299 | 4.4224 | 0.70805
4.4376 | 0.77281 | 4.4226 | 0.70715
4.4378 | 0.77142 | 4.4228 | 0.70616
4.438 | 0.77115 | 4.423 | 0.7051
4.4382 | 0.77074 | 4.4232 | 0.70398
4.4384 | 0.76914 | 4.4234 | 0.70281
4.4386 | 0.76762 | 4.4236 | 0.70158
4.4388 | 0.76725 | 4.4238 | 0.70032
4.439 | 0.76675 | 4.424 | 0.69904
4.4392 | 0.76613 | 4.4242 | 0.69773
4.4394 | 0.76539 | 4.4244 | 0.6964
4.4396 | 0.76456 | 4.4246 | 0.69508
4.4398 | 0.76363 | 4.4248 | 0.69375
4.44 | 0.76261 | 4.425 | 0.69244
4.4402 | 0.76152 | 4.4252 | 0.69115
4.4404 | 0.76036 | 4.4254 | 0.68989
4.4406 | 0.75914 | 4.4256 | 0.68867
4.4408 | 0.75787 | 4.4258 | 0.6875
4.441 | 0.75656 | 4.426 | 0.68638
4.4412 | 0.75522 | 4.4262 | 0.68532
4.4414 | 0.75386 | 4.4264 | 0.68433
4.4416 | 0.75248 | 4.4266 | 0.68342
4.4418 | 0.75111 | 4.4268 | 0.68261
4.442 | 0.74973 | 4.427 | 0.68188
4.4422 | 0.74837 | 4.4272 | 0.68127
4.4424 | 0.74703 | 4.4274 | 0.68076
4.4426 | 0.74572 | 4.4276 | 0.68038
4.4428 | 0.74445 | 4.4278 | 0.68013
4.443 | 0.74323 | 4.428 | 0.68002
4.4432 | 0.74207 | 4.4282 | 0.68005
4.4434 | 0.74204 | 4.4284 | 0.68003
4.4436 | 0.74185 | 4.4286 | 0.67974
4.4438 | 0.74155 | 4.4288 | 0.67821
4.444 | 0.74008 | 4.429 | 0.67783
4.4442 | 0.73979 | 4.4292 | 0.67764
4.4444 | 0.73943 | 4.4294 | 0.67643
4.4446 | 0.73772 | 4.4296 | 0.67641
4.4448 | 0.737 | 4.4298 | 0.67657
4.445 | 0.7352 | 4.43 | 0.67575
4.4452 | 0.7336 | 4.4302 | 0.67611
4.4454 | 0.73221 | 4.4304 | 0.67648
4.4456 | 0.73105 | 4.4306 | 0.67685
4.4458 | 0.7301 | 4.4308 | 0.67626
4.446 | 0.7294 | 4.431 | 0.67568
4.4462 | 0.72766 | 4.4312 | 0.67511
4.4464 | 0.72828 | 4.4314 | 0.67556
4.4466 | 0.72659 | 4.4316 | 0.67482
4.4468 | 0.726 | 4.4318 | 0.6751
4.447 | 0.7265 | 4.432 | 0.6764
4.4472 | 0.72578 | 4.4322 | 0.67556
4.4474 | 0.72491 | 4.4324 | 0.67576
4.4476 | 0.72284 | 4.4326 | 0.6758
4.4478 | 0.7219 | 4.4328 | 0.6757
4.448 | 0.7221 | 4.433 | 0.67545
4.4482 | 0.72113 | 4.4332 | 0.67508
4.4484 | 0.72004 | 4.4334 | 0.67458
4.4486 | 0.72014 | 4.4336 | 0.67398
4.4488 | 0.72038 | 4.4338 | 0.67326
4.449 | 0.7195 | 4.434 | 0.67245
4.4492 | 0.71855 | 4.4342 | 0.67155
4.4494 | 0.71756 | 4.4344 | 0.67058
4.4496 | 0.71653 | 4.4346 | 0.66953
4.4498 | 0.71547 | 4.4348 | 0.66841
4.45 | 0.71439 | 4.435 | 0.66725
4.4502 | 0.71329 | 4.4352 | 0.66603
4.4504 | 0.71219 | 4.4354 | 0.66478
4.4506 | 0.71109 | 4.4356 | 0.6635
4.4508 | 0.71001 | 4.4358 | 0.6622
4.451 | 0.70895 | 4.436 | 0.66089
4.4512 | 0.70792 | 4.4362 | 0.65957
4.4514 | 0.70693 | 4.4364 | 0.65825
4.4516 | 0.70599 | 4.4366 | 0.65695
4.4518 | 0.7051 | 4.4368 | 0.65567
4.452 | 0.70429 | 4.437 | 0.65442
4.4522 | 0.70355 | 4.4372 | 0.6532
4.4524 | 0.7029 | 4.4374 | 0.65204
4.4526 | 0.70234 | 4.4376 | 0.65093
4.4528 | 0.70188 | 4.4378 | 0.64988
4.453 | 0.70154 | 4.438 | 0.6489
4.4532 | 0.70131 | 4.4382 | 0.648
4.4534 | 0.70122 | 4.4384 | 0.64719
4.4536 | 0.69998 | 4.4386 | 0.64527
4.4538 | 0.69865 | 4.4388 | 0.64324
4.454 | 0.69724 | 4.439 | 0.64229
4.4542 | 0.69701 | 4.4392 | 0.64243
4.4544 | 0.69566 | 4.4394 | 0.6415
4.4546 | 0.69422 | 4.4396 | 0.64069
4.4548 | 0.6927 | 4.4398 | 0.64101
4.455 | 0.6911 | 4.44 | 0.64128
4.4552 | 0.69175 | 4.4402 | 0.64051
4.4554 | 0.69235 | 4.4404 | 0.64091
4.4556 | 0.6929 | 4.4406 | 0.6391
4.4558 | 0.69236 | 4.4408 | 0.63947
4.456 | 0.6931 | 4.441 | 0.63885
4.4562 | 0.69383 | 4.4412 | 0.63845
4.4564 | 0.69352 | 4.4414 | 0.63828
4.4566 | 0.69325 | 4.4416 | 0.63814
4.4568 | 0.69406 | 4.4418 | 0.63902
4.457 | 0.69364 | 4.442 | 0.63875
4.4572 | 0.69306 | 4.4422 | 0.63832
4.4574 | 0.69232 | 4.4424 | 0.63895
4.4576 | 0.69144 | 4.4426 | 0.63846
4.4578 | 0.69169 | 4.4428 | 0.63785
4.458 | 0.69078 | 4.443 | 0.63712
4.4582 | 0.68975 | 4.4432 | 0.6353
4.4584 | 0.68861 | 4.4434 | 0.63458
4.4586 | 0.68738 | 4.4436 | 0.63376
4.4588 | 0.68713 | 4.4438 | 0.63285
4.459 | 0.68657 | 4.444 | 0.63088
4.4592 | 0.68574 | 4.4442 | 0.62904
4.4594 | 0.68465 | 4.4444 | 0.62832
4.4596 | 0.68226 | 4.4446 | 0.62753
4.4598 | 0.68092 | 4.4448 | 0.62569
4.46 | 0.67937 | 4.445 | 0.624
4.4602 | 0.67761 | 4.4452 | 0.62247
4.4604 | 0.67568 | 4.4454 | 0.62108
4.4606 | 0.67359 | 4.4456 | 0.62083
4.4608 | 0.67136 | 4.4458 | 0.62053
4.461 | 0.669 | 4.446 | 0.62018
4.4612 | 0.66653 | 4.4462 | 0.6198
4.4614 | 0.66397 | 4.4464 | 0.61938
4.4616 | 0.66134 | 4.4466 | 0.61895
4.4618 | 0.65866 | 4.4468 | 0.6185
4.462 | 0.65594 | 4.447 | 0.61804
4.4622 | 0.6532 | 4.4472 | 0.6176
4.4624 | 0.65046 | 4.4474 | 0.61716
4.4626 | 0.64774 | 4.4476 | 0.61674
4.4628 | 0.64506 | 4.4478 | 0.61636
4.463 | 0.64243 | 4.448 | 0.61601
4.4632 | 0.64093 | 4.4482 | 0.61571
4.4634 | 0.63824 | 4.4484 | 0.61546
4.4636 | 0.63567 | 4.4486 | 0.61528
4.4638 | 0.63323 | 4.4488 | 0.61517
4.464 | 0.63095 | 4.449 | 0.61513
4.4642 | 0.62883 | 4.4492 | 0.61519
4.4644 | 0.62796 | 4.4494 | 0.61414
4.4646 | 0.62602 | 4.4496 | 0.61417
4.4648 | 0.62537 | 4.4498 | 0.61431
4.465 | 0.62475 | 4.45 | 0.61336
4.4652 | 0.62419 | 4.4502 | 0.61231
4.4654 | 0.62243 | 4.4504 | 0.61236
4.4656 | 0.62054 | 4.4506 | 0.61133
4.4658 | 0.61855 | 4.4508 | 0.61141
4.466 | 0.6167 | 4.451 | 0.61042
4.4662 | 0.615 | 4.4512 | 0.61055
4.4664 | 0.61325 | 4.4514 | 0.61082
4.4666 | 0.61274 | 4.4516 | 0.61222
4.4668 | 0.61118 | 4.4518 | 0.61236
4.467 | 0.60962 | 4.452 | 0.61127
4.4672 | 0.60809 | 4.4522 | 0.61013
4.4674 | 0.6066 | 4.4524 | 0.60994
4.4676 | 0.60518 | 4.4526 | 0.6095
4.4678 | 0.60383 | 4.4528 | 0.60783
4.468 | 0.60259 | 4.453 | 0.60712
4.4682 | 0.60146 | 4.4532 | 0.60619
4.4684 | 0.60047 | 4.4534 | 0.60623
4.4686 | 0.59963 | 4.4536 | 0.60409
4.4688 | 0.59895 | 4.4538 | 0.60295
4.469 | 0.59719 | 4.454 | 0.60062
4.4692 | 0.59539 | 4.4542 | 0.6005
4.4694 | 0.59463 | 4.4544 | 0.60042
4.4696 | 0.59258 | 4.4546 | 0.59918
4.4698 | 0.59181 | 4.4548 | 0.59778
4.47 | 0.59107 | 4.455 | 0.59744
4.4702 | 0.58908 | 4.4552 | 0.59719
4.4704 | 0.58715 | 4.4554 | 0.59704
4.4706 | 0.58632 | 4.4556 | 0.597
4.4708 | 0.58429 | 4.4558 | 0.5959
4.471 | 0.5834 | 4.456 | 0.59472
4.4712 | 0.58239 | 4.4562 | 0.59348
4.4714 | 0.58126 | 4.4564 | 0.59219
4.4716 | 0.58005 | 4.4566 | 0.59085
4.4718 | 0.57771 | 4.4568 | 0.58947
4.472 | 0.57659 | 4.457 | 0.58806
4.4722 | 0.57543 | 4.4572 | 0.58664
4.4724 | 0.57424 | 4.4574 | 0.5852
4.4726 | 0.57304 | 4.4576 | 0.58375
4.4728 | 0.57185 | 4.4578 | 0.58231
4.473 | 0.57068 | 4.458 | 0.58088
4.4732 | 0.56956 | 4.4582 | 0.57948
4.4734 | 0.56722 | 4.4584 | 0.5781
4.4736 | 0.56601 | 4.4586 | 0.57676
4.4738 | 0.56489 | 4.4588 | 0.57547
4.474 | 0.56387 | 4.459 | 0.57423
4.4742 | 0.56298 | 4.4592 | 0.57305
4.4744 | 0.56223 | 4.4594 | 0.57195
4.4746 | 0.56037 | 4.4596 | 0.57092
4.4748 | 0.55972 | 4.4598 | 0.56999
4.475 | 0.55904 | 4.46 | 0.56915
4.4752 | 0.55705 | 4.4602 | 0.56841
4.4754 | 0.5561 | 4.4604 | 0.56779
4.4756 | 0.55387 | 4.4606 | 0.56729
4.4758 | 0.55166 | 4.4608 | 0.56692
4.476 | 0.55052 | 4.461 | 0.56669
4.4762 | 0.55048 | 4.4612 | 0.56661
4.4764 | 0.54922 | 4.4614 | 0.56668
4.4766 | 0.54782 | 4.4616 | 0.56692
4.4768 | 0.54629 | 4.4618 | 0.56612
4.477 | 0.54466 | 4.462 | 0.56529
4.4772 | 0.54293 | 4.4622 | 0.56561
4.4774 | 0.54114 | 4.4624 | 0.56612
4.4776 | 0.53929 | 4.4626 | 0.56561
4.4778 | 0.5374 | 4.4628 | 0.56508
4.478 | 0.53655 | 4.463 | 0.56572
4.4782 | 0.53443 | 4.4632 | 0.56536
4.4784 | 0.53233 | 4.4634 | 0.56498
4.4786 | 0.53028 | 4.4636 | 0.56458
4.4788 | 0.52829 | 4.4638 | 0.56538
4.479 | 0.52639 | 4.464 | 0.56517
4.4792 | 0.52458 | 4.4642 | 0.56616
4.4794 | 0.52394 | 4.4644 | 0.56616
4.4796 | 0.52193 | 4.4646 | 0.56616
4.4798 | 0.52091 | 4.4648 | 0.56616
4.48 | 0.51985 | 4.465 | 0.56616
4.4802 | 0.5175 | 4.4652 | 0.56616
4.4804 | 0.5162 | 4.4654 | 0.56616
4.4806 | 0.51493 | 4.4656 | 0.56715
4.4808 | 0.51244 | 4.4658 | 0.56694
4.481 | 0.51108 | 4.466 | 0.56674
4.4812 | 0.50854 | 4.4662 | 0.56754
4.4814 | 0.5059 | 4.4664 | 0.56716
4.4816 | 0.50316 | 4.4666 | 0.56679
4.4818 | 0.50035 | 4.4668 | 0.56643
4.482 | 0.49877 | 4.467 | 0.5661
4.4822 | 0.49716 | 4.4672 | 0.56578
4.4824 | 0.49427 | 4.4674 | 0.56646
4.4826 | 0.4914 | 4.4676 | 0.56696
4.4828 | 0.48857 | 4.4678 | 0.56728
4.483 | 0.48578 | 4.468 | 0.56742
4.4832 | 0.48307 | 4.4682 | 0.5674
4.4834 | 0.48151 | 4.4684 | 0.56722
4.4836 | 0.47983 | 4.4686 | 0.5669
4.4838 | 0.47807 | 4.4688 | 0.56644
4.484 | 0.47624 | 4.469 | 0.56585
4.4842 | 0.47439 | 4.4692 | 0.56513
4.4844 | 0.47253 | 4.4694 | 0.56431
4.4846 | 0.4707 | 4.4696 | 0.56338
4.4848 | 0.46891 | 4.4698 | 0.56235
4.485 | 0.4672 | 4.47 | 0.56123
4.4852 | 0.46326 | 4.4702 | 0.56003
4.4854 | 0.46176 | 4.4704 | 0.55877
4.4856 | 0.45912 | 4.4706 | 0.55743
4.4858 | 0.45875 | 4.4708 | 0.55605
4.486 | 0.45729 | 4.471 | 0.55462
4.4862 | 0.45581 | 4.4712 | 0.55315
4.4864 | 0.45308 | 4.4714 | 0.55165
4.4866 | 0.45143 | 4.4716 | 0.55013
4.4868 | 0.44856 | 4.4718 | 0.54859
4.487 | 0.44577 | 4.472 | 0.54706
4.4872 | 0.44309 | 4.4722 | 0.54552
4.4874 | 0.44157 | 4.4724 | 0.544
4.4876 | 0.43997 | 4.4726 | 0.54251
4.4878 | 0.43725 | 4.4728 | 0.54104
4.488 | 0.43578 | 4.473 | 0.5396
4.4882 | 0.43196 | 4.4732 | 0.53822
4.4884 | 0.42941 | 4.4734 | 0.53787
4.4886 | 0.42816 | 4.4736 | 0.5364
4.4888 | 0.42696 | 4.4738 | 0.53501
4.489 | 0.42582 | 4.474 | 0.5337
4.4892 | 0.42477 | 4.4742 | 0.53249
4.4894 | 0.42384 | 4.4744 | 0.53139
4.4896 | 0.42178 | 4.4746 | 0.5304
4.4898 | 0.42071 | 4.4748 | 0.52953
4.49 | 0.41938 | 4.475 | 0.52978
4.4902 | 0.41676 | 4.4752 | 0.52897
4.4904 | 0.41414 | 4.4754 | 0.52931
4.4906 | 0.41261 | 4.4756 | 0.52862
4.4908 | 0.4109 | 4.4758 | 0.52789
4.491 | 0.40798 | 4.476 | 0.52813
4.4912 | 0.40517 | 4.4762 | 0.52836
4.4914 | 0.40247 | 4.4764 | 0.5264
4.4916 | 0.39991 | 4.4766 | 0.52566
4.4918 | 0.39855 | 4.4768 | 0.52614
4.492 | 0.39715 | 4.477 | 0.52665
4.4922 | 0.39572 | 4.4772 | 0.52721
4.4924 | 0.39302 | 4.4774 | 0.52783
4.4926 | 0.39139 | 4.4776 | 0.52734
4.4928 | 0.38981 | 4.4778 | 0.52673
4.493 | 0.3883 | 4.478 | 0.526
4.4932 | 0.3869 | 4.4782 | 0.52419
4.4934 | 0.38563 | 4.4784 | 0.52346
4.4936 | 0.38429 | 4.4786 | 0.52265
4.4938 | 0.38268 | 4.4788 | 0.52174
4.494 | 0.37976 | 4.479 | 0.52075
4.4942 | 0.37684 | 4.4792 | 0.51969
4.4944 | 0.37394 | 4.4794 | 0.51857
4.4946 | 0.37214 | 4.4796 | 0.5174
4.4948 | 0.37016 | 4.4798 | 0.51618
4.495 | 0.36805 | 4.48 | 0.51492
4.4952 | 0.36477 | 4.4802 | 0.51363
4.4954 | 0.36396 | 4.4804 | 0.51232
4.4956 | 0.36204 | 4.4806 | 0.511
4.4958 | 0.35903 | 4.4808 | 0.50967
4.496 | 0.35601 | 4.481 | 0.50835
4.4962 | 0.35405 | 4.4812 | 0.50704
4.4964 | 0.35084 | 4.4814 | 0.50575
4.4966 | 0.34873 | 4.4816 | 0.50449
4.4968 | 0.34542 | 4.4818 | 0.50327
4.497 | 0.34325 | 4.482 | 0.50209
4.4972 | 0.3412 | 4.4822 | 0.50097
4.4974 | 0.3393 | 4.4824 | 0.49991
4.4976 | 0.3363 | 4.4826 | 0.49893
4.4978 | 0.33325 | 4.4828 | 0.49802
4.498 | 0.33148 | 4.483 | 0.4972
4.4982 | 0.32866 | 4.4832 | 0.49648
4.4984 | 0.32714 | 4.4834 | 0.49586
4.4986 | 0.32591 | 4.4836 | 0.49416
4.4988 | 0.32476 | 4.4838 | 0.49355
4.499 | 0.32349 | 4.484 | 0.49307
4.4992 | 0.32107 | 4.4842 | 0.49272
4.4994 | 0.31881 | 4.4844 | 0.4925
4.4996 | 0.31671 | 4.4846 | 0.49244
4.4998 | 0.3148 | 4.4848 | 0.49253
4.5 | 0.31182 | 4.485 | 0.49278
4.5002 | 0.30882 | 4.4852 | 0.492
4.5004 | 0.30815 | 4.4854 | 0.49239
4.5006 | 0.30751 | 4.4856 | 0.49175
4.5008 | 0.30563 | 4.4858 | 0.49228
4.501 | 0.30254 | 4.486 | 0.49179
4.5012 | 0.30186 | 4.4862 | 0.49129
4.5014 | 0.30023 | 4.4864 | 0.49075
4.5016 | 0.30001 | 4.4866 | 0.4914
4.5018 | 0.29887 | 4.4868 | 0.49224
4.502 | 0.29791 | 4.487 | 0.49208
4.5022 | 0.29584 | 4.4872 | 0.49192
4.5024 | 0.29502 | 4.4874 | 0.49175
4.5026 | 0.29313 | 4.4876 | 0.49156
4.5028 | 0.29146 | 4.4878 | 0.49138
4.503 | 0.29107 | 4.488 | 0.49118
4.5032 | 0.2907 | 4.4882 | 0.49097
4.5034 | 0.29037 | 4.4884 | 0.49196
4.5036 | 0.29009 | 4.4886 | 0.49196
4.5038 | 0.2886 | 4.4888 | 0.49196
4.504 | 0.28696 | 4.489 | 0.49196
4.5042 | 0.28646 | 4.4892 | 0.49196
4.5044 | 0.28607 | 4.4894 | 0.49196
4.5046 | 0.28581 | 4.4896 | 0.49196
4.5048 | 0.28441 | 4.4898 | 0.49196
4.505 | 0.28398 | 4.49 | 0.49196
4.5052 | 0.28222 | 4.4902 | 0.49196
4.5054 | 0.28274 | 4.4904 | 0.49295
4.5056 | 0.2809 | 4.4906 | 0.49274
4.5058 | 0.28011 | 4.4908 | 0.49255
4.506 | 0.27932 | 4.491 | 0.49236
4.5062 | 0.27749 | 4.4912 | 0.49316
4.5064 | 0.27675 | 4.4914 | 0.49279
4.5066 | 0.27584 | 4.4916 | 0.49242
4.5068 | 0.2737 | 4.4918 | 0.49208
4.507 | 0.2727 | 4.492 | 0.49274
4.5072 | 0.27156 | 4.4922 | 0.49222
4.5074 | 0.27031 | 4.4924 | 0.49272
4.5076 | 0.26896 | 4.4926 | 0.49205
4.5078 | 0.26753 | 4.4928 | 0.4924
4.508 | 0.26603 | 4.493 | 0.49257
4.5082 | 0.26449 | 4.4932 | 0.49259
4.5084 | 0.26292 | 4.4934 | 0.49245
4.5086 | 0.26135 | 4.4936 | 0.49216
4.5088 | 0.25978 | 4.4938 | 0.49173
4.509 | 0.25696 | 4.494 | 0.49117
4.5092 | 0.25394 | 4.4942 | 0.49049
4.5094 | 0.25202 | 4.4944 | 0.4897
4.5096 | 0.25017 | 4.4946 | 0.4888
4.5098 | 0.2484 | 4.4948 | 0.4878
4.51 | 0.24778 | 4.495 | 0.48771
4.5102 | 0.246 | 4.4952 | 0.48634
4.5104 | 0.24436 | 4.4954 | 0.48491
4.5106 | 0.24161 | 4.4956 | 0.48342
4.5108 | 0.23985 | 4.4958 | 0.48288
4.511 | 0.23676 | 4.496 | 0.48209
4.5112 | 0.23493 | 4.4962 | 0.48107
4.5114 | 0.23309 | 4.4964 | 0.47787
4.5116 | 0.23125 | 4.4966 | 0.47588
4.5118 | 0.22837 | 4.4968 | 0.47488
4.512 | 0.22681 | 4.497 | 0.4737
4.5122 | 0.22425 | 4.4972 | 0.47137
4.5124 | 0.22303 | 4.4974 | 0.46909
4.5126 | 0.22083 | 4.4976 | 0.46786
4.5128 | 0.22 | 4.4978 | 0.46649
4.513 | 0.22055 | 4.498 | 0.46501
4.5132 | 0.21995 | 4.4982 | 0.46343
4.5134 | 0.21927 | 4.4984 | 0.45979
4.5136 | 0.21853 | 4.4986 | 0.45649
4.5138 | 0.21774 | 4.4988 | 0.45551
4.514 | 0.21587 | 4.499 | 0.45447
4.5142 | 0.21421 | 4.4992 | 0.45337
4.5144 | 0.21383 | 4.4994 | 0.45126
4.5146 | 0.21346 | 4.4996 | 0.45032
4.5148 | 0.21205 | 4.4998 | 0.44937
4.515 | 0.21197 | 4.5 | 0.44843
4.5152 | 0.21066 | 4.5002 | 0.44751
4.5154 | 0.21046 | 4.5004 | 0.44664
4.5156 | 0.20906 | 4.5006 | 0.44463
4.5158 | 0.20881 | 4.5008 | 0.44367
4.516 | 0.20738 | 4.501 | 0.44279
4.5162 | 0.20712 | 4.5012 | 0.44201
4.5164 | 0.207 | 4.5014 | 0.44015
4.5166 | 0.20575 | 4.5016 | 0.43941
4.5168 | 0.20442 | 4.5018 | 0.4388
4.517 | 0.20433 | 4.502 | 0.43836
4.5172 | 0.20313 | 4.5022 | 0.43689
4.5174 | 0.20191 | 4.5024 | 0.43659
4.5176 | 0.20067 | 4.5026 | 0.4353
4.5178 | 0.19835 | 4.5028 | 0.4352
4.518 | 0.19731 | 4.503 | 0.43412
4.5182 | 0.19626 | 4.5032 | 0.43307
4.5184 | 0.19522 | 4.5034 | 0.43303
4.5186 | 0.19419 | 4.5036 | 0.43184
4.5188 | 0.19318 | 4.5038 | 0.4307
4.519 | 0.1922 | 4.504 | 0.42963
4.5192 | 0.19127 | 4.5042 | 0.42862
4.5194 | 0.19038 | 4.5044 | 0.42869
4.5196 | 0.18955 | 4.5046 | 0.42765
4.5198 | 0.18879 | 4.5048 | 0.42671
4.52 | 0.18811 | 4.505 | 0.42589
4.5202 | 0.18622 | 4.5052 | 0.42398
4.5204 | 0.18548 | 4.5054 | 0.42319
4.5206 | 0.18483 | 4.5056 | 0.42253
4.5208 | 0.18428 | 4.5058 | 0.422
4.521 | 0.18257 | 4.506 | 0.42042
4.5212 | 0.18202 | 4.5062 | 0.41976
4.5214 | 0.18053 | 4.5064 | 0.41784
4.5216 | 0.17917 | 4.5066 | 0.42025
4.5218 | 0.17898 | 4.5068 | 0.41945
4.522 | 0.17892 | 4.507 | 0.41863
4.5222 | 0.17901 | 4.5072 | 0.41759
4.5224 | 0.17924 | 4.5074 | 0.41654
4.5226 | 0.17962 | 4.5076 | 0.41671
4.5228 | 0.18017 | 4.5078 | 0.41571
4.523 | 0.1809 | 4.508 | 0.41353
4.5232 | 0.18053 | 4.5082 | 0.41238
4.5234 | 0.18011 | 4.5084 | 0.41105
4.5236 | 0.17965 | 4.5086 | 0.41196
4.5238 | 0.17914 | 4.5088 | 0.41317
4.524 | 0.17859 | 4.509 | 0.41228
4.5242 | 0.18033 | 4.5092 | 0.41129
4.5244 | 0.18099 | 4.5094 | 0.40922
4.5246 | 0.18058 | 4.5096 | 0.40945
4.5248 | 0.18015 | 4.5098 | 0.40861
4.525 | 0.18099 | 4.51 | 0.40672
4.5252 | 0.18181 | 4.5102 | 0.40595
4.5254 | 0.18135 | 4.5104 | 0.40513
4.5256 | 0.18195 | 4.5106 | 0.40326
4.5258 | 0.18127 | 4.5108 | 0.40254
4.526 | 0.18061 | 4.511 | 0.40078
4.5262 | 0.181 | 4.5112 | 0.40018
4.5264 | 0.18013 | 4.5114 | 0.39855
4.5266 | 0.17928 | 4.5116 | 0.39809
4.5268 | 0.1795 | 4.5118 | 0.39661
4.527 | 0.17952 | 4.512 | 0.39631
4.5272 | 0.17935 | 4.5122 | 0.39598
4.5274 | 0.17793 | 4.5124 | 0.39564
4.5276 | 0.17762 | 4.5126 | 0.3953
4.5278 | 0.17713 | 4.5128 | 0.39496
4.528 | 0.17671 | 4.513 | 0.39463
4.5282 | 0.1753 | 4.5132 | 0.39433
4.5284 | 0.17396 | 4.5134 | 0.39405
4.5286 | 0.17376 | 4.5136 | 0.39261
4.5288 | 0.17234 | 4.5138 | 0.39121
4.529 | 0.17207 | 4.514 | 0.39104
4.5292 | 0.17165 | 4.5142 | 0.39093
4.5294 | 0.1711 | 4.5144 | 0.39086
4.5296 | 0.17044 | 4.5146 | 0.38966
4.5298 | 0.16966 | 4.5148 | 0.38951
4.53 | 0.16878 | 4.515 | 0.38943
4.5302 | 0.1678 | 4.5152 | 0.38943
4.5304 | 0.16674 | 4.5154 | 0.38952
4.5306 | 0.1656 | 4.5156 | 0.38971
4.5308 | 0.1644 | 4.5158 | 0.39
4.531 | 0.16208 | 4.516 | 0.3904
4.5312 | 0.16098 | 4.5162 | 0.39093
4.5314 | 0.15984 | 4.5164 | 0.39137
4.5316 | 0.15889 | 4.5166 | 0.39174
4.5318 | 0.15813 | 4.5168 | 0.39083
4.532 | 0.15735 | 4.517 | 0.39085
4.5322 | 0.15656 | 4.5172 | 0.38982
4.5324 | 0.15576 | 4.5174 | 0.38873
4.5326 | 0.15497 | 4.5176 | 0.38978
4.5328 | 0.15419 | 4.5178 | 0.38859
4.533 | 0.15344 | 4.518 | 0.38736
4.5332 | 0.15271 | 4.5182 | 0.38828
4.5334 | 0.15202 | 4.5184 | 0.38797
4.5336 | 0.15139 | 4.5186 | 0.38644
4.5338 | 0.15081 | 4.5188 | 0.38588
4.534 | 0.1503 | 4.519 | 0.38411
4.5342 | 0.15092 | 4.5192 | 0.38233
4.5344 | 0.14907 | 4.5194 | 0.38154
4.5346 | 0.14837 | 4.5196 | 0.38173
4.5348 | 0.14777 | 4.5198 | 0.38073
4.535 | 0.14728 | 4.52 | 0.37955
4.5352 | 0.14691 | 4.5202 | 0.37938
4.5354 | 0.14539 | 4.5204 | 0.37807
4.5356 | 0.14611 | 4.5206 | 0.3766
4.5358 | 0.14547 | 4.5208 | 0.37619
4.536 | 0.14475 | 4.521 | 0.37465
4.5362 | 0.1442 | 4.5212 | 0.3742
4.5364 | 0.14254 | 4.5214 | 0.37266
4.5366 | 0.14211 | 4.5216 | 0.37222
4.5368 | 0.14187 | 4.5218 | 0.37071
4.537 | 0.14053 | 4.522 | 0.37033
4.5372 | 0.13916 | 4.5222 | 0.36891
4.5374 | 0.13775 | 4.5224 | 0.36745
4.5376 | 0.13759 | 4.5226 | 0.36594
4.5378 | 0.1374 | 4.5228 | 0.36441
4.538 | 0.13592 | 4.523 | 0.36286
4.5382 | 0.13569 | 4.5232 | 0.36129
4.5384 | 0.13569 | 4.5234 | 0.35972
4.5386 | 0.13591 | 4.5236 | 0.35815
4.5388 | 0.13615 | 4.5238 | 0.35759
4.539 | 0.1364 | 4.524 | 0.35804
4.5392 | 0.13563 | 4.5242 | 0.35734
4.5394 | 0.13488 | 4.5244 | 0.35651
4.5396 | 0.13415 | 4.5246 | 0.35554
4.5398 | 0.13346 | 4.5248 | 0.35447
4.54 | 0.13279 | 4.525 | 0.3533
4.5402 | 0.13215 | 4.5252 | 0.35107
4.5404 | 0.13154 | 4.5254 | 0.34998
4.5406 | 0.13095 | 4.5256 | 0.34784
4.5408 | 0.13039 | 4.5258 | 0.34687
4.541 | 0.12986 | 4.526 | 0.34587
4.5412 | 0.13063 | 4.5262 | 0.34388
4.5414 | 0.13039 | 4.5264 | 0.34308
4.5416 | 0.13018 | 4.5266 | 0.3411
4.5418 | 0.1313 | 4.5268 | 0.34014
4.542 | 0.1314 | 4.527 | 0.33801
4.5422 | 0.13155 | 4.5272 | 0.33693
4.5424 | 0.13174 | 4.5274 | 0.33591
4.5426 | 0.13198 | 4.5276 | 0.33398
4.5428 | 0.13226 | 4.5278 | 0.33215
4.543 | 0.13259 | 4.528 | 0.33141
4.5432 | 0.13296 | 4.5282 | 0.33079
4.5434 | 0.13443 | 4.5284 | 0.32909
4.5436 | 0.13573 | 4.5286 | 0.32634
4.5438 | 0.13686 | 4.5288 | 0.32592
4.544 | 0.13783 | 4.529 | 0.32446
4.5442 | 0.13866 | 4.5292 | 0.32416
4.5444 | 0.13806 | 4.5294 | 0.32305
4.5446 | 0.13838 | 4.5296 | 0.32213
4.5448 | 0.13857 | 4.5298 | 0.32121
4.545 | 0.13864 | 4.53 | 0.31929
4.5452 | 0.13859 | 4.5302 | 0.31856
4.5454 | 0.13845 | 4.5304 | 0.31785
4.5456 | 0.13821 | 4.5306 | 0.31714
4.5458 | 0.1366 | 4.5308 | 0.31646
4.546 | 0.13467 | 4.531 | 0.3158
4.5462 | 0.13372 | 4.5312 | 0.3142
4.5464 | 0.13269 | 4.5314 | 0.31383
4.5466 | 0.13159 | 4.5316 | 0.31351
4.5468 | 0.13044 | 4.5318 | 0.31226
4.547 | 0.12923 | 4.532 | 0.31128
4.5472 | 0.12798 | 4.5322 | 0.31155
4.5474 | 0.12671 | 4.5324 | 0.31189
4.5476 | 0.12541 | 4.5326 | 0.3123
4.5478 | 0.1241 | 4.5328 | 0.31279
4.548 | 0.1215 | 4.533 | 0.31336
4.5482 | 0.11995 | 4.5332 | 0.31404
4.5484 | 0.1184 | 4.5334 | 0.31481
4.5486 | 0.11687 | 4.5336 | 0.31571
4.5488 | 0.11536 | 4.5338 | 0.31672
4.549 | 0.1126 | 4.534 | 0.31666
4.5492 | 0.11092 | 4.5342 | 0.31652
4.5494 | 0.10928 | 4.5344 | 0.31629
4.5496 | 0.1077 | 4.5346 | 0.31598
4.5498 | 0.10617 | 4.5348 | 0.31558
4.55 | 0.10471 | 4.535 | 0.31511
4.5502 | 0.10332 | 4.5352 | 0.31454
4.5504 | 0.10203 | 4.5354 | 0.3151
4.5506 | 0.10082 | 4.5356 | 0.31459
4.5508 | 0.09972 | 4.5358 | 0.31521
4.551 | 0.09873 | 4.536 | 0.31576
4.5512 | 0.09786 | 4.5362 | 0.31604
4.5514 | 0.09712 | 4.5364 | 0.31725
4.5516 | 0.09652 | 4.5366 | 0.31625
4.5518 | 0.09607 | 4.5368 | 0.3152
4.552 | 0.09577 | 4.537 | 0.31512
4.5522 | 0.09565 | 4.5372 | 0.3138
4.5524 | 0.09569 | 4.5374 | 0.31246
4.5526 | 0.09592 | 4.5376 | 0.31109
4.5528 | 0.09634 | 4.5378 | 0.31091
4.553 | 0.09591 | 4.538 | 0.3107
4.5532 | 0.09697 | 4.5382 | 0.30929
4.5534 | 0.09823 | 4.5384 | 0.30885
4.5536 | 0.09843 | 4.5386 | 0.30721
4.5538 | 0.09863 | 4.5388 | 0.30776
4.554 | 0.09881 | 4.539 | 0.30713
4.5542 | 0.09899 | 4.5392 | 0.30631
4.5544 | 0.09915 | 4.5394 | 0.3053
4.5546 | 0.09931 | 4.5396 | 0.30434
4.5548 | 0.09946 | 4.5398 | 0.30343
4.555 | 0.09959 | 4.54 | 0.30236
4.5552 | 0.09972 | 4.5402 | 0.30235
4.5554 | 0.09985 | 4.5404 | 0.30122
4.5556 | 0.09996 | 4.5406 | 0.29997
4.5558 | 0.10006 | 4.5408 | 0.29861
4.556 | 0.10016 | 4.541 | 0.29714
4.5562 | 0.10024 | 4.5412 | 0.29557
4.5564 | 0.10032 | 4.5414 | 0.29512
4.5566 | 0.10038 | 4.5416 | 0.29361
4.5568 | 0.10044 | 4.5418 | 0.29203
4.557 | 0.10049 | 4.542 | 0.29161
4.5572 | 0.10053 | 4.5422 | 0.29136
4.5574 | 0.10056 | 4.5424 | 0.2901
4.5576 | 0.10059 | 4.5426 | 0.28883
4.5578 | 0.1006 | 4.5428 | 0.28755
4.558 | 0.10166 | 4.543 | 0.28628
4.5582 | 0.10143 | 4.5432 | 0.28502
4.5584 | 0.10121 | 4.5434 | 0.28378
4.5586 | 0.10099 | 4.5436 | 0.28257
4.5588 | 0.10076 | 4.5438 | 0.2814
4.559 | 0.10054 | 4.544 | 0.28027
4.5592 | 0.10031 | 4.5442 | 0.2792
4.5594 | 0.10009 | 4.5444 | 0.2782
4.5596 | 0.09986 | 4.5446 | 0.27726
4.5598 | 0.09964 | 4.5448 | 0.2764
4.56 | 0.09942 | 4.545 | 0.27564
4.5602 | 0.10025 | 4.5452 | 0.27496
4.5604 | 0.0998 | 4.5454 | 0.2744
4.5606 | 0.09937 | 4.5456 | 0.27395
4.5608 | 0.09894 | 4.5458 | 0.27361
4.561 | 0.09853 | 4.546 | 0.27341
4.5612 | 0.09917 | 4.5462 | 0.27215
4.5614 | 0.09855 | 4.5464 | 0.27081
4.5616 | 0.09795 | 4.5466 | 0.26939
4.5618 | 0.09737 | 4.5468 | 0.2691
4.562 | 0.0968 | 4.547 | 0.26896
4.5622 | 0.09626 | 4.5472 | 0.26777
4.5624 | 0.09573 | 4.5474 | 0.26773
4.5626 | 0.09522 | 4.5476 | 0.26785
4.5628 | 0.09472 | 4.5478 | 0.26814
4.563 | 0.0953 | 4.548 | 0.26861
4.5632 | 0.09591 | 4.5482 | 0.26807
4.5634 | 0.09655 | 4.5484 | 0.2687
4.5636 | 0.09596 | 4.5486 | 0.26833
4.5638 | 0.0954 | 4.5488 | 0.26915
4.564 | 0.09595 | 4.549 | 0.26897
4.5642 | 0.09527 | 4.5492 | 0.26878
4.5644 | 0.09464 | 4.5494 | 0.26858
4.5646 | 0.09512 | 4.5496 | 0.26837
4.5648 | 0.09438 | 4.5498 | 0.26936
4.565 | 0.09371 | 4.55 | 0.26936
4.5652 | 0.09309 | 4.5502 | 0.26936
4.5654 | 0.09254 | 4.5504 | 0.26936
4.5656 | 0.09205 | 4.5506 | 0.26936
4.5658 | 0.09163 | 4.5508 | 0.26936
4.566 | 0.09126 | 4.551 | 0.26936
4.5662 | 0.09096 | 4.5512 | 0.26936
4.5664 | 0.09073 | 4.5514 | 0.26936
4.5666 | 0.09055 | 4.5516 | 0.26936
4.5668 | 0.09044 | 4.5518 | 0.26936
4.567 | 0.09039 | 4.552 | 0.26936
4.5672 | 0.0904 | 4.5522 | 0.26936
4.5674 | 0.09048 | 4.5524 | 0.26936
4.5676 | 0.09062 | 4.5526 | 0.26936
4.5678 | 0.09082 | 4.5528 | 0.26936
4.568 | 0.09108 | 4.553 | 0.26936
4.5682 | 0.09013 | 4.5532 | 0.26936
4.5684 | 0.09028 | 4.5534 | 0.26936
4.5686 | 0.09049 | 4.5536 | 0.26936
4.5688 | 0.09075 | 4.5538 | 0.26936
4.569 | 0.09106 | 4.554 | 0.26936
4.5692 | 0.09143 | 4.5542 | 0.27035
4.5694 | 0.09185 | 4.5544 | 0.27014
4.5696 | 0.09232 | 4.5546 | 0.26995
4.5698 | 0.09285 | 4.5548 | 0.26976
4.57 | 0.09344 | 4.555 | 0.27057
4.5702 | 0.09407 | 4.5552 | 0.27118
4.5704 | 0.09348 | 4.5554 | 0.27061
4.5706 | 0.09399 | 4.5556 | 0.27007
4.5708 | 0.09454 | 4.5558 | 0.26955
4.571 | 0.09513 | 4.556 | 0.26906
4.5712 | 0.09578 | 4.5562 | 0.26859
4.5714 | 0.09518 | 4.5564 | 0.26815
4.5716 | 0.09567 | 4.5566 | 0.26872
4.5718 | 0.0962 | 4.5568 | 0.26911
4.572 | 0.09677 | 4.557 | 0.26933
4.5722 | 0.09737 | 4.5572 | 0.26939
4.5724 | 0.098 | 4.5574 | 0.2683
4.5726 | 0.09973 | 4.5576 | 0.26727
4.5728 | 0.10022 | 4.5578 | 0.26729
4.573 | 0.10075 | 4.558 | 0.26716
4.5732 | 0.10005 | 4.5582 | 0.26689
4.5734 | 0.10043 | 4.5584 | 0.26551
4.5736 | 0.09957 | 4.5586 | 0.26519
4.5738 | 0.09979 | 4.5588 | 0.26475
4.574 | 0.10004 | 4.559 | 0.26421
4.5742 | 0.10008 | 4.5592 | 0.26355
4.5744 | 0.10098 | 4.5594 | 0.2628
4.5746 | 0.10168 | 4.5596 | 0.26196
4.5748 | 0.09987 | 4.5598 | 0.26104
4.575 | 0.09914 | 4.56 | 0.26005
4.5752 | 0.09845 | 4.5602 | 0.259
4.5754 | 0.09885 | 4.5604 | 0.25789
4.5756 | 0.09907 | 4.5606 | 0.25673
4.5758 | 0.09911 | 4.5608 | 0.25554
4.576 | 0.09898 | 4.561 | 0.25432
4.5762 | 0.0987 | 4.5612 | 0.25308
4.5764 | 0.09827 | 4.5614 | 0.25182
4.5766 | 0.09665 | 4.5616 | 0.25056
4.5768 | 0.09617 | 4.5618 | 0.2493
4.577 | 0.09451 | 4.562 | 0.24806
4.5772 | 0.094 | 4.5622 | 0.24684
4.5774 | 0.09337 | 4.5624 | 0.24565
4.5776 | 0.09262 | 4.5626 | 0.24449
4.5778 | 0.09178 | 4.5628 | 0.24338
4.578 | 0.09084 | 4.563 | 0.24233
4.5782 | 0.08981 | 4.5632 | 0.24134
4.5784 | 0.08765 | 4.5634 | 0.24042
4.5786 | 0.0867 | 4.5636 | 0.23958
4.5788 | 0.08569 | 4.5638 | 0.23883
4.579 | 0.08461 | 4.564 | 0.23817
4.5792 | 0.08243 | 4.5642 | 0.23664
4.5794 | 0.08149 | 4.5644 | 0.2352
4.5796 | 0.0805 | 4.5646 | 0.23486
4.5798 | 0.07949 | 4.5648 | 0.23464
4.58 | 0.07845 | 4.565 | 0.23453
4.5802 | 0.07739 | 4.5652 | 0.23336
4.5804 | 0.07634 | 4.5654 | 0.2321
4.5806 | 0.07528 | 4.5656 | 0.23196
4.5808 | 0.07425 | 4.5658 | 0.23195
4.581 | 0.07323 | 4.566 | 0.2321
4.5812 | 0.07224 | 4.5662 | 0.23239
4.5814 | 0.0713 | 4.5664 | 0.23286
4.5816 | 0.0704 | 4.5666 | 0.23349
4.5818 | 0.06956 | 4.5668 | 0.23311
4.582 | 0.06774 | 4.567 | 0.23269
4.5822 | 0.06727 | 4.5672 | 0.23223
4.5824 | 0.06687 | 4.5674 | 0.23174
4.5826 | 0.06655 | 4.5676 | 0.23243
4.5828 | 0.06505 | 4.5678 | 0.2333
4.583 | 0.0647 | 4.568 | 0.23316
4.5832 | 0.06445 | 4.5682 | 0.23301
4.5834 | 0.06431 | 4.5684 | 0.23284
4.5836 | 0.06429 | 4.5686 | 0.23386
4.5838 | 0.06441 | 4.5688 | 0.23388
4.584 | 0.0636 | 4.569 | 0.23389
4.5842 | 0.06422 | 4.5692 | 0.2339
4.5844 | 0.06265 | 4.5694 | 0.23389
4.5846 | 0.06122 | 4.5696 | 0.23388
4.5848 | 0.06098 | 4.5698 | 0.23485
4.585 | 0.06191 | 4.57 | 0.23461
4.5852 | 0.06299 | 4.5702 | 0.23438
4.5854 | 0.06422 | 4.5704 | 0.23414
4.5856 | 0.06431 | 4.5706 | 0.23391
4.5858 | 0.06329 | 4.5708 | 0.23367
4.586 | 0.06241 | 4.571 | 0.23344
4.5862 | 0.06272 | 4.5712 | 0.2332
4.5864 | 0.06189 | 4.5714 | 0.23297
4.5866 | 0.06119 | 4.5716 | 0.23273
4.5868 | 0.06295 | 4.5718 | 0.2325
4.587 | 0.06355 | 4.572 | 0.23226
4.5872 | 0.06534 | 4.5722 | 0.23203
4.5874 | 0.06599 | 4.5724 | 0.23278
4.5876 | 0.06655 | 4.5726 | 0.23333
4.5878 | 0.06701 | 4.5728 | 0.23368
4.588 | 0.06739 | 4.573 | 0.23384
4.5882 | 0.06768 | 4.5732 | 0.23283
4.5884 | 0.06787 | 4.5734 | 0.23185
4.5886 | 0.06821 | 4.5736 | 0.2319
4.5888 | 0.06868 | 4.5738 | 0.23079
4.589 | 0.06907 | 4.574 | 0.2307
4.5892 | 0.06831 | 4.5742 | 0.23046
4.5894 | 0.07002 | 4.5744 | 0.23126
4.5896 | 0.06953 | 4.5746 | 0.22994
4.5898 | 0.06917 | 4.5748 | 0.2287
4.59 | 0.06893 | 4.575 | 0.22754
4.5902 | 0.06881 | 4.5752 | 0.22744
4.5904 | 0.06878 | 4.5754 | 0.22622
4.5906 | 0.06885 | 4.5756 | 0.22607
4.5908 | 0.06901 | 4.5758 | 0.2258
4.591 | 0.0703 | 4.576 | 0.22542
4.5912 | 0.07038 | 4.5762 | 0.22395
4.5914 | 0.07052 | 4.5764 | 0.22357
4.5916 | 0.07178 | 4.5766 | 0.2231
4.5918 | 0.07182 | 4.5768 | 0.22155
4.592 | 0.07296 | 4.577 | 0.22012
4.5922 | 0.0752 | 4.5772 | 0.21981
4.5924 | 0.07622 | 4.5774 | 0.21843
4.5926 | 0.07706 | 4.5776 | 0.21818
4.5928 | 0.07774 | 4.5778 | 0.21785
4.593 | 0.07825 | 4.578 | 0.21746
4.5932 | 0.07858 | 4.5782 | 0.21702
4.5934 | 0.07875 | 4.5784 | 0.21653
4.5936 | 0.07875 | 4.5786 | 0.216
4.5938 | 0.07857 | 4.5788 | 0.21544
4.594 | 0.07823 | 4.579 | 0.21387
4.5942 | 0.07899 | 4.5792 | 0.21349
4.5944 | 0.07854 | 4.5794 | 0.21309
4.5946 | 0.07922 | 4.5796 | 0.21269
4.5948 | 0.07997 | 4.5798 | 0.21229
4.595 | 0.07952 | 4.58 | 0.20971
4.5952 | 0.07893 | 4.5802 | 0.20834
4.5954 | 0.07819 | 4.5804 | 0.20818
4.5956 | 0.07626 | 4.5806 | 0.20803
4.5958 | 0.07546 | 4.5808 | 0.20691
4.596 | 0.07579 | 4.581 | 0.20702
4.5962 | 0.0762 | 4.5812 | 0.20715
4.5964 | 0.07542 | 4.5814 | 0.20732
4.5966 | 0.0758 | 4.5816 | 0.20754
4.5968 | 0.07627 | 4.5818 | 0.20782
4.597 | 0.07558 | 4.582 | 0.20815
4.5972 | 0.07477 | 4.5822 | 0.20856
4.5974 | 0.07384 | 4.5824 | 0.20905
4.5976 | 0.07279 | 4.5826 | 0.20842
4.5978 | 0.07163 | 4.5828 | 0.20767
4.598 | 0.07035 | 4.583 | 0.20679
4.5982 | 0.06896 | 4.5832 | 0.20579
4.5984 | 0.06745 | 4.5834 | 0.20586
4.5986 | 0.06582 | 4.5836 | 0.20603
4.5988 | 0.06536 | 4.5838 | 0.2051
4.599 | 0.06374 | 4.584 | 0.20527
4.5992 | 0.06095 | 4.5842 | 0.20335
4.5994 | 0.06062 | 4.5844 | 0.20254
4.5996 | 0.05912 | 4.5846 | 0.20161
4.5998 | 0.0588 | 4.5848 | 0.20177
4.6 | 0.05861 | 4.585 | 0.20205
4.6002 | 0.05855 | 4.5852 | 0.20245
4.6004 | 0.05865 | 4.5854 | 0.20178
4.6006 | 0.0589 | 4.5856 | 0.20222
4.6008 | 0.05932 | 4.5858 | 0.20161
4.601 | 0.05886 | 4.586 | 0.20091
4.6012 | 0.05857 | 4.5862 | 0.20014
4.6014 | 0.05951 | 4.5864 | 0.2005
4.6016 | 0.06064 | 4.5866 | 0.1998
4.6018 | 0.06067 | 4.5868 | 0.19904
4.602 | 0.06196 | 4.587 | 0.19941
4.6022 | 0.06216 | 4.5872 | 0.19994
4.6024 | 0.06233 | 4.5874 | 0.19942
4.6026 | 0.06248 | 4.5876 | 0.20006
4.6028 | 0.06155 | 4.5878 | 0.19967
4.603 | 0.06081 | 4.588 | 0.19924
4.6032 | 0.0613 | 4.5882 | 0.19876
4.6034 | 0.06176 | 4.5884 | 0.19825
4.6036 | 0.06217 | 4.5886 | 0.19769
4.6038 | 0.06253 | 4.5888 | 0.19709
4.604 | 0.06285 | 4.589 | 0.19645
4.6042 | 0.06312 | 4.5892 | 0.19696
4.6044 | 0.06335 | 4.5894 | 0.19646
4.6046 | 0.06353 | 4.5896 | 0.19592
4.6048 | 0.06367 | 4.5898 | 0.19535
4.605 | 0.06377 | 4.59 | 0.19474
4.6052 | 0.06382 | 4.5902 | 0.1963
4.6054 | 0.06382 | 4.5904 | 0.19684
4.6056 | 0.06378 | 4.5906 | 0.19639
4.6058 | 0.06498 | 4.5908 | 0.19594
4.606 | 0.06509 | 4.591 | 0.19667
4.6062 | 0.06516 | 4.5912 | 0.19642
4.6064 | 0.06519 | 4.5914 | 0.19617
4.6066 | 0.06519 | 4.5916 | 0.19592
4.6068 | 0.06516 | 4.5918 | 0.19566
4.607 | 0.06509 | 4.592 | 0.19541
4.6072 | 0.06498 | 4.5922 | 0.19516
4.6074 | 0.06483 | 4.5924 | 0.1959
4.6076 | 0.06465 | 4.5926 | 0.19544
4.6078 | 0.06444 | 4.5928 | 0.19499
4.608 | 0.06419 | 4.593 | 0.19455
4.6082 | 0.0639 | 4.5932 | 0.19411
4.6084 | 0.06358 | 4.5934 | 0.19369
4.6086 | 0.06322 | 4.5936 | 0.19327
4.6088 | 0.06283 | 4.5938 | 0.19287
4.609 | 0.06345 | 4.594 | 0.19247
4.6092 | 0.06276 | 4.5942 | 0.19208
4.6094 | 0.06333 | 4.5944 | 0.19388
4.6096 | 0.06283 | 4.5946 | 0.19452
4.6098 | 0.06231 | 4.5948 | 0.19398
4.61 | 0.06177 | 4.595 | 0.19446
4.6102 | 0.06122 | 4.5952 | 0.19379
4.6104 | 0.06064 | 4.5954 | 0.19414
4.6106 | 0.06005 | 4.5956 | 0.19334
4.6108 | 0.05944 | 4.5958 | 0.19358
4.611 | 0.05882 | 4.596 | 0.19268
4.6112 | 0.05945 | 4.5962 | 0.19183
4.6114 | 0.05903 | 4.5964 | 0.19204
4.6116 | 0.05859 | 4.5966 | 0.1911
4.6118 | 0.05815 | 4.5968 | 0.19024
4.612 | 0.0577 | 4.597 | 0.18944
4.6122 | 0.05723 | 4.5972 | 0.1897
4.6124 | 0.05676 | 4.5974 | 0.18982
4.6126 | 0.05628 | 4.5976 | 0.1898
4.6128 | 0.05579 | 4.5978 | 0.18868
4.613 | 0.05763 | 4.598 | 0.18864
4.6132 | 0.05948 | 4.5982 | 0.1875
4.6134 | 0.05902 | 4.5984 | 0.18646
4.6136 | 0.05859 | 4.5986 | 0.1865
4.6138 | 0.05818 | 4.5988 | 0.18546
4.614 | 0.0578 | 4.599 | 0.18551
4.6142 | 0.05744 | 4.5992 | 0.18447
4.6144 | 0.05712 | 4.5994 | 0.18356
4.6146 | 0.05682 | 4.5996 | 0.18276
4.6148 | 0.05654 | 4.5998 | 0.18208
4.615 | 0.0563 | 4.6 | 0.18152
4.6152 | 0.05608 | 4.6002 | 0.18107
4.6154 | 0.05694 | 4.6004 | 0.17954
4.6156 | 0.05655 | 4.6006 | 0.17911
4.6158 | 0.05726 | 4.6008 | 0.17879
4.616 | 0.05778 | 4.601 | 0.17857
4.6162 | 0.05812 | 4.6012 | 0.17847
4.6164 | 0.05725 | 4.6014 | 0.17946
4.6166 | 0.05644 | 4.6016 | 0.18035
4.6168 | 0.05569 | 4.6018 | 0.18116
4.617 | 0.055 | 4.602 | 0.18189
4.6172 | 0.05438 | 4.6022 | 0.18255
4.6174 | 0.05382 | 4.6024 | 0.18314
4.6176 | 0.05227 | 4.6026 | 0.18248
4.6178 | 0.05205 | 4.6028 | 0.18274
4.618 | 0.05189 | 4.603 | 0.18297
4.6182 | 0.05178 | 4.6032 | 0.18315
4.6184 | 0.05173 | 4.6034 | 0.18232
4.6186 | 0.05173 | 4.6036 | 0.18266
4.6188 | 0.05178 | 4.6038 | 0.18298
4.619 | 0.05295 | 4.604 | 0.18329
4.6192 | 0.05161 | 4.6042 | 0.18359
4.6194 | 0.05137 | 4.6044 | 0.1839
4.6196 | 0.05119 | 4.6046 | 0.18302
4.6198 | 0.05107 | 4.6048 | 0.18194
4.62 | 0.051 | 4.605 | 0.18185
4.6202 | 0.05098 | 4.6052 | 0.18059
4.6204 | 0.05101 | 4.6054 | 0.18033
4.6206 | 0.05216 | 4.6056 | 0.1789
4.6208 | 0.05208 | 4.6058 | 0.17849
4.621 | 0.05207 | 4.606 | 0.17692
4.6212 | 0.05212 | 4.6062 | 0.17736
4.6214 | 0.05223 | 4.6064 | 0.17665
4.6216 | 0.0524 | 4.6066 | 0.1748
4.6218 | 0.0537 | 4.6068 | 0.174
4.622 | 0.05378 | 4.607 | 0.17328
4.6222 | 0.05393 | 4.6072 | 0.17362
4.6224 | 0.05415 | 4.6074 | 0.17165
4.6226 | 0.05445 | 4.6076 | 0.17056
4.6228 | 0.05482 | 4.6078 | 0.16815
4.623 | 0.05526 | 4.608 | 0.16683
4.6232 | 0.05448 | 4.6082 | 0.16443
4.6234 | 0.05355 | 4.6084 | 0.16412
4.6236 | 0.05372 | 4.6086 | 0.16372
4.6238 | 0.05394 | 4.6088 | 0.16205
4.624 | 0.05422 | 4.609 | 0.16132
4.6242 | 0.05455 | 4.6092 | 0.15933
4.6244 | 0.05494 | 4.6094 | 0.15831
4.6246 | 0.05643 | 4.6096 | 0.15726
4.6248 | 0.0567 | 4.6098 | 0.15523
4.625 | 0.05598 | 4.61 | 0.15441
4.6252 | 0.0566 | 4.6102 | 0.15262
4.6254 | 0.05728 | 4.6104 | 0.15207
4.6256 | 0.05777 | 4.6106 | 0.15157
4.6258 | 0.05915 | 4.6108 | 0.15015
4.626 | 0.05908 | 4.611 | 0.15001
4.6262 | 0.05861 | 4.6112 | 0.14996
4.6264 | 0.05775 | 4.6114 | 0.15003
4.6266 | 0.05778 | 4.6116 | 0.14802
4.6268 | 0.05765 | 4.6118 | 0.14713
4.627 | 0.05632 | 4.612 | 0.14616
4.6272 | 0.05612 | 4.6122 | 0.14512
4.6274 | 0.05473 | 4.6124 | 0.14402
4.6276 | 0.05343 | 4.6126 | 0.14286
4.6278 | 0.05456 | 4.6128 | 0.14165
4.628 | 0.05451 | 4.613 | 0.14041
4.6282 | 0.0533 | 4.6132 | 0.13914
4.6284 | 0.05325 | 4.6134 | 0.13784
4.6286 | 0.05205 | 4.6136 | 0.13774
4.6288 | 0.05098 | 4.6138 | 0.13665
4.629 | 0.05108 | 4.614 | 0.13459
4.6292 | 0.04981 | 4.6142 | 0.13374
4.6294 | 0.04949 | 4.6144 | 0.13291
4.6296 | 0.0491 | 4.6146 | 0.13212
4.6298 | 0.04862 | 4.6148 | 0.13136
4.63 | 0.04808 | 4.615 | 0.13064
4.6302 | 0.04748 | 4.6152 | 0.12998
4.6304 | 0.04683 | 4.6154 | 0.12939
4.6306 | 0.04614 | 4.6156 | 0.12886
4.6308 | 0.04414 | 4.6158 | 0.12842
4.631 | 0.04316 | 4.616 | 0.12806
4.6312 | 0.04215 | 4.6162 | 0.1278
4.6314 | 0.04114 | 4.6164 | 0.12645
4.6316 | 0.04012 | 4.6166 | 0.12618
4.6318 | 0.0391 | 4.6168 | 0.12603
4.632 | 0.03681 | 4.617 | 0.126
4.6322 | 0.0356 | 4.6172 | 0.12611
4.6324 | 0.03334 | 4.6174 | 0.12514
4.6326 | 0.0324 | 4.6176 | 0.12531
4.6328 | 0.03043 | 4.6178 | 0.12442
4.633 | 0.02872 | 4.618 | 0.12466
4.6332 | 0.02833 | 4.6182 | 0.12506
4.6334 | 0.02798 | 4.6184 | 0.12661
4.6336 | 0.02767 | 4.6186 | 0.12693
4.6338 | 0.02637 | 4.6188 | 0.12602
4.634 | 0.02641 | 4.619 | 0.12607
4.6342 | 0.02652 | 4.6192 | 0.12589
4.6344 | 0.02565 | 4.6194 | 0.1245
4.6346 | 0.02614 | 4.6196 | 0.1231
4.6348 | 0.02438 | 4.6198 | 0.12268
4.635 | 0.02503 | 4.62 | 0.12325
4.6352 | 0.02705 | 4.6202 | 0.12263
4.6354 | 0.02812 | 4.6204 | 0.12204
4.6356 | 0.0293 | 4.6206 | 0.12148
4.6358 | 0.02932 | 4.6208 | 0.11976
4.636 | 0.02817 | 4.621 | 0.11929
4.6362 | 0.02714 | 4.6212 | 0.11887
4.6364 | 0.02621 | 4.6214 | 0.11829
4.6366 | 0.02538 | 4.6216 | 0.11756
4.6368 | 0.02463 | 4.6218 | 0.1179
4.637 | 0.02501 | 4.622 | 0.11713
4.6372 | 0.02547 | 4.6222 | 0.11624
4.6374 | 0.026 | 4.6224 | 0.11525
4.6376 | 0.02661 | 4.6226 | 0.11416
4.6378 | 0.02752 | 4.6228 | 0.11299
4.638 | 0.02746 | 4.623 | 0.11173
4.6382 | 0.02746 | 4.6232 | 0.10942
4.6384 | 0.02881 | 4.6234 | 0.10823
4.6386 | 0.02916 | 4.6236 | 0.10699
4.6388 | 0.03189 | 4.6238 | 0.10568
4.639 | 0.03469 | 4.624 | 0.10434
4.6392 | 0.03626 | 4.6242 | 0.10415
4.6394 | 0.03663 | 4.6244 | 0.10296
4.6396 | 0.0381 | 4.6246 | 0.10176
4.6398 | 0.03835 | 4.6248 | 0.10055
4.64 | 0.0397 | 4.625 | 0.09934
4.6402 | 0.04088 | 4.6252 | 0.09815
4.6404 | 0.04187 | 4.6254 | 0.09698
4.6406 | 0.04163 | 4.6256 | 0.09583
4.6408 | 0.04249 | 4.6258 | 0.09473
4.641 | 0.04316 | 4.626 | 0.09367
4.6412 | 0.04364 | 4.6262 | 0.09267
4.6414 | 0.04288 | 4.6264 | 0.09173
4.6416 | 0.04214 | 4.6266 | 0.09086
4.6418 | 0.04143 | 4.6268 | 0.09007
4.642 | 0.04074 | 4.627 | 0.08937
4.6422 | 0.04005 | 4.6272 | 0.08877
4.6424 | 0.04041 | 4.6274 | 0.08827
4.6426 | 0.04182 | 4.6276 | 0.08788
4.6428 | 0.04195 | 4.6278 | 0.08762
4.643 | 0.04313 | 4.628 | 0.08748
4.6432 | 0.04434 | 4.6282 | 0.08749
4.6434 | 0.04428 | 4.6284 | 0.08764
4.6436 | 0.04401 | 4.6286 | 0.08675
4.6438 | 0.04354 | 4.6288 | 0.08579
4.644 | 0.04415 | 4.629 | 0.08598
4.6442 | 0.0435 | 4.6292 | 0.08513
4.6444 | 0.04266 | 4.6294 | 0.08423
4.6446 | 0.0429 | 4.6296 | 0.08449
4.6448 | 0.0419 | 4.6298 | 0.08491
4.645 | 0.042 | 4.63 | 0.08431
4.6452 | 0.04086 | 4.6302 | 0.08368
4.6454 | 0.03954 | 4.6304 | 0.08302
4.6456 | 0.03805 | 4.6306 | 0.08353
4.6458 | 0.03637 | 4.6308 | 0.08302
4.646 | 0.03451 | 4.631 | 0.08369
4.6462 | 0.03376 | 4.6312 | 0.08455
4.6464 | 0.03307 | 4.6314 | 0.08442
4.6466 | 0.03244 | 4.6316 | 0.08428
4.6468 | 0.03189 | 4.6318 | 0.08414
4.647 | 0.03142 | 4.632 | 0.08398
4.6472 | 0.02977 | 4.6322 | 0.08382
4.6474 | 0.02926 | 4.6324 | 0.08365
4.6476 | 0.02758 | 4.6326 | 0.08346
4.6478 | 0.02705 | 4.6328 | 0.08328
4.648 | 0.02664 | 4.633 | 0.08308
4.6482 | 0.02529 | 4.6332 | 0.08287
4.6484 | 0.02534 | 4.6334 | 0.08386
4.6486 | 0.02553 | 4.6336 | 0.08386
4.6488 | 0.02585 | 4.6338 | 0.08386
4.649 | 0.02398 | 4.634 | 0.08386
4.6492 | 0.02331 | 4.6342 | 0.08386
4.6494 | 0.02255 | 4.6344 | 0.08386
4.6496 | 0.02298 | 4.6346 | 0.08386
4.6498 | 0.02228 | 4.6348 | 0.08386
4.65 | 0.02277 | 4.635 | 0.08386
4.6502 | 0.02215 | 4.6352 | 0.08386
4.6504 | 0.02145 | 4.6354 | 0.08386
4.6506 | 0.02068 | 4.6356 | 0.08386
4.6508 | 0.02112 | 4.6358 | 0.08386
4.651 | 0.02044 | 4.636 | 0.08386
4.6512 | 0.0197 | 4.6362 | 0.08386
4.6514 | 0.0189 | 4.6364 | 0.08386
4.6516 | 0.01932 | 4.6366 | 0.08386
4.6518 | 0.01991 | 4.6368 | 0.08386
4.652 | 0.02068 | 4.637 | 0.08386
4.6522 | 0.02165 | 4.6372 | 0.08386
4.6524 | 0.02282 | 4.6374 | 0.08386
4.6526 | 0.02187 | 4.6376 | 0.08386
4.6528 | 0.02217 | 4.6378 | 0.08386
4.653 | 0.02244 | 4.638 | 0.08386
4.6532 | 0.02164 | 4.6382 | 0.08386
4.6534 | 0.02207 | 4.6384 | 0.08386
4.6536 | 0.02248 | 4.6386 | 0.08386
4.6538 | 0.02285 | 4.6388 | 0.08386
4.654 | 0.02318 | 4.639 | 0.08386
4.6542 | 0.02347 | 4.6392 | 0.08386
4.6544 | 0.02268 | 4.6394 | 0.08386
4.6546 | 0.02207 | 4.6396 | 0.08386
4.6548 | 0.02269 | 4.6398 | 0.08386
4.655 | 0.02325 | 4.64 | 0.08386
4.6552 | 0.02376 | 4.6402 | 0.08386
4.6554 | 0.02422 | 4.6404 | 0.08485
4.6556 | 0.02462 | 4.6406 | 0.08464
4.6558 | 0.02392 | 4.6408 | 0.08445
4.656 | 0.02443 | 4.641 | 0.08426
4.6562 | 0.02383 | 4.6412 | 0.08408
4.6564 | 0.02444 | 4.6414 | 0.0839
4.6566 | 0.02393 | 4.6416 | 0.08374
4.6568 | 0.02461 | 4.6418 | 0.08358
4.657 | 0.02416 | 4.642 | 0.08344
4.6572 | 0.02491 | 4.6422 | 0.0833
4.6574 | 0.02451 | 4.6424 | 0.08317
4.6576 | 0.02424 | 4.6426 | 0.08305
4.6578 | 0.02409 | 4.6428 | 0.08293
4.658 | 0.02405 | 4.643 | 0.08283
4.6582 | 0.02517 | 4.6432 | 0.08273
4.6584 | 0.02745 | 4.6434 | 0.08264
4.6586 | 0.02856 | 4.6436 | 0.08256
4.6588 | 0.02955 | 4.6438 | 0.08249
4.659 | 0.03042 | 4.644 | 0.08243
4.6592 | 0.03246 | 4.6442 | 0.08237
4.6594 | 0.03334 | 4.6444 | 0.08332
4.6596 | 0.03411 | 4.6446 | 0.08307
4.6598 | 0.03478 | 4.6448 | 0.08285
4.66 | 0.03533 | 4.645 | 0.08264
4.6602 | 0.03578 | 4.6452 | 0.08244
4.6604 | 0.03612 | 4.6454 | 0.08227
4.6606 | 0.03635 | 4.6456 | 0.08211
4.6608 | 0.03648 | 4.6458 | 0.08295
4.661 | 0.0365 | 4.646 | 0.08262
4.6612 | 0.03641 | 4.6462 | 0.08231
4.6614 | 0.03516 | 4.6464 | 0.08302
4.6616 | 0.03507 | 4.6466 | 0.08256
4.6618 | 0.03487 | 4.6468 | 0.08312
4.662 | 0.03455 | 4.647 | 0.08252
4.6622 | 0.03412 | 4.6472 | 0.08196
4.6624 | 0.03356 | 4.6474 | 0.08144
4.6626 | 0.0329 | 4.6476 | 0.08097
4.6628 | 0.03339 | 4.6478 | 0.08053
4.663 | 0.03168 | 4.648 | 0.08014
4.6632 | 0.03113 | 4.6482 | 0.07979
4.6634 | 0.03174 | 4.6484 | 0.07949
4.6636 | 0.03119 | 4.6486 | 0.07922
4.6638 | 0.03054 | 4.6488 | 0.079
4.664 | 0.02978 | 4.649 | 0.07882
4.6642 | 0.02891 | 4.6492 | 0.07868
4.6644 | 0.02793 | 4.6494 | 0.07858
4.6646 | 0.02813 | 4.6496 | 0.07853
4.6648 | 0.02846 | 4.6498 | 0.07852
4.665 | 0.02764 | 4.65 | 0.07855
4.6652 | 0.02674 | 4.6502 | 0.07862
4.6654 | 0.02574 | 4.6504 | 0.07873
4.6656 | 0.02466 | 4.6506 | 0.07768
4.6658 | 0.02348 | 4.6508 | 0.07766
4.666 | 0.0235 | 4.651 | 0.07767
4.6662 | 0.02238 | 4.6512 | 0.07771
4.6664 | 0.02247 | 4.6514 | 0.07778
4.6666 | 0.02143 | 4.6516 | 0.07789
4.6668 | 0.0216 | 4.6518 | 0.07804
4.667 | 0.02066 | 4.652 | 0.0792
4.6672 | 0.02093 | 4.6522 | 0.07921
4.6674 | 0.0201 | 4.6524 | 0.07925
4.6676 | 0.02049 | 4.6526 | 0.07934
4.6678 | 0.02107 | 4.6528 | 0.07947
4.668 | 0.02184 | 4.653 | 0.07964
4.6682 | 0.02282 | 4.6532 | 0.07986
4.6684 | 0.02272 | 4.6534 | 0.08011
4.6686 | 0.0226 | 4.6536 | 0.08041
4.6688 | 0.02247 | 4.6538 | 0.08075
4.669 | 0.02231 | 4.654 | 0.08113
4.6692 | 0.02214 | 4.6542 | 0.08156
4.6694 | 0.02196 | 4.6544 | 0.08202
4.6696 | 0.02175 | 4.6546 | 0.08133
4.6698 | 0.02152 | 4.6548 | 0.08166
4.67 | 0.02128 | 4.655 | 0.08202
4.6702 | 0.02102 | 4.6552 | 0.08241
4.6704 | 0.02075 | 4.6554 | 0.08284
4.6706 | 0.02045 | 4.6556 | 0.08429
4.6708 | 0.02014 | 4.6558 | 0.08557
4.671 | 0.0198 | 4.656 | 0.08449
4.6712 | 0.01945 | 4.6562 | 0.08544
4.6714 | 0.01909 | 4.6564 | 0.08621
4.6716 | 0.01998 | 4.6566 | 0.08465
4.6718 | 0.01876 | 4.6568 | 0.08412
4.672 | 0.01775 | 4.657 | 0.08342
4.6722 | 0.01695 | 4.6572 | 0.08356
4.6724 | 0.01739 | 4.6574 | 0.08254
4.6726 | 0.01779 | 4.6576 | 0.08159
4.6728 | 0.0171 | 4.6578 | 0.08069
4.673 | 0.0166 | 4.658 | 0.07986
4.6732 | 0.01861 | 4.6582 | 0.07908
4.6734 | 0.01952 | 4.6584 | 0.07836
4.6736 | 0.02038 | 4.6586 | 0.0777
4.6738 | 0.0212 | 4.6588 | 0.0771
4.674 | 0.02198 | 4.659 | 0.07755
4.6742 | 0.02271 | 4.6592 | 0.07785
4.6744 | 0.0234 | 4.6594 | 0.07702
4.6746 | 0.02404 | 4.6596 | 0.07627
4.6748 | 0.02463 | 4.6598 | 0.07559
4.675 | 0.02518 | 4.66 | 0.07499
4.6752 | 0.02569 | 4.6602 | 0.07545
4.6754 | 0.02615 | 4.6604 | 0.0748
4.6756 | 0.02657 | 4.6606 | 0.07522
4.6758 | 0.02694 | 4.6608 | 0.07551
4.676 | 0.02727 | 4.661 | 0.07569
4.6762 | 0.02755 | 4.6612 | 0.07478
4.6764 | 0.02779 | 4.6614 | 0.07497
4.6766 | 0.02798 | 4.6616 | 0.07505
4.6768 | 0.02813 | 4.6618 | 0.07407
4.677 | 0.02823 | 4.662 | 0.07321
4.6772 | 0.02829 | 4.6622 | 0.07127
4.6774 | 0.0283 | 4.6624 | 0.07142
4.6776 | 0.02827 | 4.6626 | 0.0705
4.6778 | 0.0282 | 4.6628 | 0.06971
4.678 | 0.02808 | 4.663 | 0.07003
4.6782 | 0.02791 | 4.6632 | 0.07027
4.6784 | 0.0277 | 4.6634 | 0.06945
4.6786 | 0.02744 | 4.6636 | 0.06976
4.6788 | 0.02714 | 4.6638 | 0.06902
4.679 | 0.0268 | 4.664 | 0.06844
4.6792 | 0.02641 | 4.6642 | 0.068
4.6794 | 0.02597 | 4.6644 | 0.06771
4.6796 | 0.02549 | 4.6646 | 0.06758
4.6798 | 0.02497 | 4.6648 | 0.0676
4.68 | 0.0244 | 4.665 | 0.06776
4.6802 | 0.02379 | 4.6652 | 0.06808
4.6804 | 0.02313 | 4.6654 | 0.06855
4.6806 | 0.02242 | 4.6656 | 0.06918
4.6808 | 0.02167 | 4.6658 | 0.06875
4.681 | 0.02088 | 4.666 | 0.06825
4.6812 | 0.02004 | 4.6662 | 0.06887
4.6814 | 0.01916 | 4.6664 | 0.06842
4.6816 | 0.01823 | 4.6666 | 0.06789
4.6818 | 0.01726 | 4.6668 | 0.06846
4.682 | 0.01752 | 4.667 | 0.07013
4.6822 | 0.01798 | 4.6672 | 0.07052
4.6824 | 0.01864 | 4.6674 | 0.07061
4.6826 | 0.01823 | 4.6676 | 0.0706
4.6828 | 0.0178 | 4.6678 | 0.07072
4.683 | 0.01863 | 4.668 | 0.07097
4.6832 | 0.01969 | 4.6682 | 0.07134
4.6834 | 0.01969 | 4.6684 | 0.07184
4.6836 | 0.01969 | 4.6686 | 0.07346
4.6838 | 0.01969 | 4.6688 | 0.07401
4.684 | 0.01969 | 4.669 | 0.07469
4.6842 | 0.01969 | 4.6692 | 0.0743
4.6844 | 0.01863 | 4.6694 | 0.07382
4.6846 | 0.01885 | 4.6696 | 0.07445
4.6848 | 0.01906 | 4.6698 | 0.07619
4.685 | 0.01927 | 4.67 | 0.07685
4.6852 | 0.01946 | 4.6702 | 0.07862
4.6854 | 0.01964 | 4.6704 | 0.07813
4.6856 | 0.01982 | 4.6706 | 0.07874
4.6858 | 0.01998 | 4.6708 | 0.07927
4.686 | 0.02014 | 4.671 | 0.0795
4.6862 | 0.02029 | 4.6712 | 0.07942
4.6864 | 0.02043 | 4.6714 | 0.07926
4.6866 | 0.02056 | 4.6716 | 0.07802
4.6868 | 0.02068 | 4.6718 | 0.07767
4.687 | 0.02079 | 4.672 | 0.07723
4.6872 | 0.02089 | 4.6722 | 0.0769
4.6874 | 0.02099 | 4.6724 | 0.07768
4.6876 | 0.02107 | 4.6726 | 0.07716
4.6878 | 0.02115 | 4.6728 | 0.07755
4.688 | 0.02122 | 4.673 | 0.07687
4.6882 | 0.02127 | 4.6732 | 0.07512
4.6884 | 0.02027 | 4.6734 | 0.07328
4.6886 | 0.02053 | 4.6736 | 0.07354
4.6888 | 0.02077 | 4.6738 | 0.07251
4.689 | 0.021 | 4.674 | 0.07237
4.6892 | 0.0212 | 4.6742 | 0.07216
4.6894 | 0.02139 | 4.6744 | 0.07188
4.6896 | 0.02156 | 4.6746 | 0.07153
4.6898 | 0.02171 | 4.6748 | 0.07113
4.69 | 0.02185 | 4.675 | 0.06969
4.6902 | 0.02196 | 4.6752 | 0.06941
4.6904 | 0.02206 | 4.6754 | 0.06909
4.6906 | 0.02214 | 4.6756 | 0.06874
4.6908 | 0.02221 | 4.6758 | 0.06837
4.691 | 0.02225 | 4.676 | 0.06799
4.6912 | 0.02228 | 4.6762 | 0.06662
4.6914 | 0.02229 | 4.6764 | 0.06644
4.6916 | 0.02228 | 4.6766 | 0.06627
4.6918 | 0.02225 | 4.6768 | 0.06611
4.692 | 0.02221 | 4.677 | 0.06597
4.6922 | 0.02214 | 4.6772 | 0.06466
4.6924 | 0.02206 | 4.6774 | 0.06317
4.6926 | 0.02196 | 4.6776 | 0.06149
4.6928 | 0.02185 | 4.6778 | 0.05984
4.693 | 0.02171 | 4.678 | 0.05843
4.6932 | 0.02156 | 4.6782 | 0.05825
4.6934 | 0.02139 | 4.6784 | 0.05713
4.6936 | 0.0212 | 4.6786 | 0.05625
4.6938 | 0.021 | 4.6788 | 0.05443
4.694 | 0.02077 | 4.679 | 0.05384
4.6942 | 0.02053 | 4.6792 | 0.05349
4.6944 | 0.02027 | 4.6794 | 0.05338
4.6946 | 0.02127 | 4.6796 | 0.05352
4.6948 | 0.02122 | 4.6798 | 0.0539
4.695 | 0.02115 | 4.68 | 0.05432
4.6952 | 0.02107 | 4.6802 | 0.05575
4.6954 | 0.02099 | 4.6804 | 0.05601
4.6956 | 0.02089 | 4.6806 | 0.05631
4.6958 | 0.02079 | 4.6808 | 0.05786
4.696 | 0.02173 | 4.681 | 0.05725
4.6962 | 0.02139 | 4.6812 | 0.05768
4.6964 | 0.02105 | 4.6814 | 0.05793
4.6966 | 0.02071 | 4.6816 | 0.0592
4.6968 | 0.02037 | 4.6818 | 0.05953
4.697 | 0.02003 | 4.682 | 0.05892
4.6972 | 0.01969 | 4.6822 | 0.05955
4.6974 | 0.01935 | 4.6824 | 0.06043
4.6976 | 0.01901 | 4.6826 | 0.06037
4.6978 | 0.01972 | 4.6828 | 0.06132
4.698 | 0.01916 | 4.683 | 0.06109
4.6982 | 0.01861 | 4.6832 | 0.06209
4.6984 | 0.01807 | 4.6834 | 0.06432
4.6986 | 0.01987 | 4.6836 | 0.06657
4.6988 | 0.02042 | 4.6838 | 0.06766
4.699 | 0.01972 | 4.684 | 0.06857
4.6992 | 0.01906 | 4.6842 | 0.06831
4.6994 | 0.01843 | 4.6844 | 0.06908
4.6996 | 0.01784 | 4.6846 | 0.06966
4.6998 | 0.01833 | 4.6848 | 0.06907
4.7 | 0.0176 | 4.685 | 0.06948
4.7002 | 0.0169 | 4.6852 | 0.07091
4.7004 | 0.01625 | 4.6854 | 0.07017
4.7006 | 0.01564 | 4.6856 | 0.06946
4.7008 | 0.01508 | 4.6858 | 0.06974
4.701 | 0.01457 | 4.686 | 0.06983
4.7012 | 0.0141 | 4.6862 | 0.06971
4.7014 | 0.01367 | 4.6864 | 0.07059
4.7016 | 0.01329 | 4.6866 | 0.07029
4.7018 | 0.01296 | 4.6868 | 0.0698
4.702 | 0.01266 | 4.687 | 0.06912
4.7022 | 0.01242 | 4.6872 | 0.06824
4.7024 | 0.01222 | 4.6874 | 0.06618
4.7026 | 0.01206 | 4.6876 | 0.06413
4.7028 | 0.01195 | 4.6878 | 0.06308
4.703 | 0.01188 | 4.688 | 0.06203
4.7032 | 0.01186 | 4.6882 | 0.0612
4.7034 | 0.01188 | 4.6884 | 0.06037
4.7036 | 0.01195 | 4.6886 | 0.06053
4.7038 | 0.01206 | 4.6888 | 0.06071
4.704 | 0.01222 | 4.689 | 0.05992
4.7042 | 0.01242 | 4.6892 | 0.06035
4.7044 | 0.01266 | 4.6894 | 0.06082
4.7046 | 0.01296 | 4.6896 | 0.06033
4.7048 | 0.01329 | 4.6898 | 0.06108
4.705 | 0.01367 | 4.69 | 0.06188
4.7052 | 0.0141 | 4.6902 | 0.06153
4.7054 | 0.01457 | 4.6904 | 0.06004
4.7056 | 0.01508 | 4.6906 | 0.05957
4.7058 | 0.01459 | 4.6908 | 0.06015
4.706 | 0.01542 | 4.691 | 0.05957
4.7062 | 0.01499 | 4.6912 | 0.05905
4.7064 | 0.01565 | 4.6914 | 0.05858
4.7066 | 0.01634 | 4.6916 | 0.05796
4.7068 | 0.01705 | 4.6918 | 0.05717
4.707 | 0.01779 | 4.692 | 0.05743
4.7072 | 0.01856 | 4.6922 | 0.05775
4.7074 | 0.01935 | 4.6924 | 0.05814
4.7076 | 0.02017 | 4.6926 | 0.05861
4.7078 | 0.02102 | 4.6928 | 0.05917
4.708 | 0.02061 | 4.693 | 0.05863
4.7082 | 0.02127 | 4.6932 | 0.05916
4.7084 | 0.02195 | 4.6934 | 0.05981
4.7086 | 0.02371 | 4.6936 | 0.05837
4.7088 | 0.02292 | 4.6938 | 0.05803
4.709 | 0.02193 | 4.694 | 0.05758
4.7092 | 0.02199 | 4.6942 | 0.05604
4.7094 | 0.02207 | 4.6944 | 0.05678
4.7096 | 0.02216 | 4.6946 | 0.05642
4.7098 | 0.02225 | 4.6948 | 0.05595
4.71 | 0.02107 | 4.695 | 0.05658
4.7102 | 0.02094 | 4.6952 | 0.05612
4.7104 | 0.02082 | 4.6954 | 0.05556
4.7106 | 0.02069 | 4.6956 | 0.05609
4.7108 | 0.02057 | 4.6958 | 0.05675
4.711 | 0.02044 | 4.696 | 0.05634
4.7112 | 0.02032 | 4.6962 | 0.05585
4.7114 | 0.02019 | 4.6964 | 0.05527
4.7116 | 0.02007 | 4.6966 | 0.0546
4.7118 | 0.01994 | 4.6968 | 0.05386
4.712 | 0.01981 | 4.697 | 0.05302
4.7122 | 0.01969 | 4.6972 | 0.05112
4.7124 | 0.01956 | 4.6974 | 0.05033
4.7126 | 0.01944 | 4.6976 | 0.05064
4.7128 | 0.01931 | 4.6978 | 0.05109
4.713 | 0.01919 | 4.698 | 0.05047
4.7132 | 0.01906 | 4.6982 | 0.05098
4.7134 | 0.01894 | 4.6984 | 0.05164
4.7136 | 0.01881 | 4.6986 | 0.05026
4.7138 | 0.01868 | 4.6988 | 0.04903
4.714 | 0.01856 | 4.699 | 0.04892
4.7142 | 0.01843 | 4.6992 | 0.04895
4.7144 | 0.01936 | 4.6994 | 0.04913
4.7146 | 0.01902 | 4.6996 | 0.04922
4.7148 | 0.01868 | 4.6998 | 0.04946
4.715 | 0.01835 | 4.7 | 0.04884
4.7152 | 0.01909 | 4.7002 | 0.04836
4.7154 | 0.01856 | 4.7004 | 0.04899
4.7156 | 0.0191 | 4.7006 | 0.04973
4.7158 | 0.01839 | 4.7008 | 0.0506
4.716 | 0.01899 | 4.701 | 0.05138
4.7162 | 0.01857 | 4.7012 | 0.05207
4.7164 | 0.01818 | 4.7014 | 0.05287
4.7166 | 0.01783 | 4.7016 | 0.0538
4.7168 | 0.01752 | 4.7018 | 0.05464
4.717 | 0.01829 | 4.702 | 0.05538
4.7172 | 0.01783 | 4.7022 | 0.05603
4.7174 | 0.01742 | 4.7024 | 0.05659
4.7176 | 0.01704 | 4.7026 | 0.05607
4.7178 | 0.01672 | 4.7028 | 0.05566
4.718 | 0.01643 | 4.703 | 0.05634
4.7182 | 0.0162 | 4.7032 | 0.05692
4.7184 | 0.016 | 4.7034 | 0.05739
4.7186 | 0.01586 | 4.7036 | 0.05774
4.7188 | 0.01447 | 4.7038 | 0.05919
4.719 | 0.01417 | 4.704 | 0.05956
4.7192 | 0.01391 | 4.7042 | 0.05982
4.7194 | 0.01369 | 4.7044 | 0.06019
4.7196 | 0.0135 | 4.7046 | 0.06068
4.7198 | 0.01335 | 4.7048 | 0.06008
4.72 | 0.01323 | 4.705 | 0.06057
4.7202 | 0.01421 | 4.7052 | 0.06095
4.7204 | 0.01394 | 4.7054 | 0.06122
4.7206 | 0.01372 | 4.7056 | 0.06139
4.7208 | 0.01355 | 4.7058 | 0.06144
4.721 | 0.01342 | 4.706 | 0.06139
4.7212 | 0.01333 | 4.7062 | 0.06122
4.7214 | 0.01329 | 4.7064 | 0.06095
4.7216 | 0.0133 | 4.7066 | 0.06057
4.7218 | 0.01335 | 4.7068 | 0.06008
4.722 | 0.01344 | 4.707 | 0.05947
4.7222 | 0.01358 | 4.7072 | 0.05876
4.7224 | 0.01376 | 4.7074 | 0.05915
4.7226 | 0.01399 | 4.7076 | 0.05844
4.7228 | 0.01426 | 4.7078 | 0.05764
4.723 | 0.01458 | 4.708 | 0.05673
4.7232 | 0.01495 | 4.7082 | 0.05572
4.7234 | 0.01535 | 4.7084 | 0.05461
4.7236 | 0.01581 | 4.7086 | 0.0534
4.7238 | 0.0163 | 4.7088 | 0.05329
4.724 | 0.01685 | 4.709 | 0.05331
4.7242 | 0.01743 | 4.7092 | 0.05225
4.7244 | 0.01807 | 4.7094 | 0.05231
4.7246 | 0.01851 | 4.7096 | 0.0513
4.7248 | 0.01878 | 4.7098 | 0.05022
4.725 | 0.01909 | 4.71 | 0.05027
4.7252 | 0.01944 | 4.7102 | 0.04948
4.7254 | 0.01856 | 4.7104 | 0.05003
4.7256 | 0.01876 | 4.7106 | 0.04954
4.7258 | 0.01772 | 4.7108 | 0.05019
4.726 | 0.01776 | 4.711 | 0.04981
4.7262 | 0.01783 | 4.7112 | 0.04937
4.7264 | 0.01793 | 4.7114 | 0.04888
4.7266 | 0.01805 | 4.7116 | 0.04955
4.7268 | 0.01819 | 4.7118 | 0.04918
4.727 | 0.01837 | 4.712 | 0.04877
4.7272 | 0.01729 | 4.7122 | 0.04733
4.7274 | 0.01728 | 4.7124 | 0.04705
4.7276 | 0.01729 | 4.7126 | 0.04671
4.7278 | 0.01731 | 4.7128 | 0.04753
4.728 | 0.01736 | 4.713 | 0.04852
4.7282 | 0.01742 | 4.7132 | 0.04848
4.7284 | 0.0175 | 4.7134 | 0.04842
4.7286 | 0.0176 | 4.7136 | 0.04832
4.7288 | 0.01772 | 4.7138 | 0.04818
4.729 | 0.01785 | 4.714 | 0.04801
4.7292 | 0.01906 | 4.7142 | 0.04781
4.7294 | 0.02006 | 4.7144 | 0.04758
4.7296 | 0.02088 | 4.7146 | 0.04851
4.7298 | 0.02045 | 4.7148 | 0.04843
4.73 | 0.02007 | 4.715 | 0.04953
4.7302 | 0.01973 | 4.7152 | 0.04863
4.7304 | 0.01816 | 4.7154 | 0.04792
4.7306 | 0.01768 | 4.7156 | 0.0474
4.7308 | 0.01723 | 4.7158 | 0.04704
4.731 | 0.01681 | 4.716 | 0.04784
4.7312 | 0.01644 | 4.7162 | 0.04859
4.7314 | 0.0161 | 4.7164 | 0.04929
4.7316 | 0.01579 | 4.7166 | 0.04994
4.7318 | 0.01658 | 4.7168 | 0.05053
4.732 | 0.01612 | 4.717 | 0.05108
4.7322 | 0.01572 | 4.7172 | 0.05157
4.7324 | 0.01535 | 4.7174 | 0.05202
4.7326 | 0.01504 | 4.7176 | 0.05241
4.7328 | 0.01476 | 4.7178 | 0.05375
4.733 | 0.01453 | 4.718 | 0.05384
4.7332 | 0.01435 | 4.7182 | 0.05388
4.7334 | 0.01421 | 4.7184 | 0.05389
4.7336 | 0.01412 | 4.7186 | 0.05385
4.7338 | 0.01407 | 4.7188 | 0.05377
4.734 | 0.01406 | 4.719 | 0.05365
4.7342 | 0.0141 | 4.7192 | 0.05348
4.7344 | 0.01419 | 4.7194 | 0.05229
4.7346 | 0.01432 | 4.7196 | 0.05225
4.7348 | 0.01321 | 4.7198 | 0.05215
4.735 | 0.01319 | 4.72 | 0.05201
4.7352 | 0.01321 | 4.7202 | 0.05083
4.7354 | 0.01326 | 4.7204 | 0.05199
4.7356 | 0.01335 | 4.7206 | 0.05212
4.7358 | 0.01348 | 4.7208 | 0.0522
4.736 | 0.01364 | 4.721 | 0.05222
4.7362 | 0.01384 | 4.7212 | 0.0522
4.7364 | 0.01407 | 4.7214 | 0.05212
4.7366 | 0.01434 | 4.7216 | 0.05199
4.7368 | 0.01464 | 4.7218 | 0.05182
4.737 | 0.01499 | 4.722 | 0.05159
4.7372 | 0.01536 | 4.7222 | 0.05131
4.7374 | 0.01577 | 4.7224 | 0.05219
4.7376 | 0.01622 | 4.7226 | 0.05203
4.7378 | 0.01671 | 4.7228 | 0.05183
4.738 | 0.01723 | 4.723 | 0.0516
4.7382 | 0.01778 | 4.7232 | 0.05131
4.7384 | 0.01837 | 4.7234 | 0.05099
4.7386 | 0.019 | 4.7236 | 0.05063
4.7388 | 0.01967 | 4.7238 | 0.05121
4.739 | 0.02036 | 4.724 | 0.05055
4.7392 | 0.0211 | 4.7242 | 0.04986
4.7394 | 0.02059 | 4.7244 | 0.04914
4.7396 | 0.01987 | 4.7246 | 0.04838
4.7398 | 0.0179 | 4.7248 | 0.04759
4.74 | 0.01825 | 4.725 | 0.04677
4.7402 | 0.01861 | 4.7252 | 0.04591
4.7404 | 0.01897 | 4.7254 | 0.04622
4.7406 | 0.01933 | 4.7256 | 0.04672
4.7408 | 0.01969 | 4.7258 | 0.04742
4.741 | 0.01899 | 4.726 | 0.04833
4.7412 | 0.01957 | 4.7262 | 0.04824
4.7414 | 0.02014 | 4.7264 | 0.04816
4.7416 | 0.0207 | 4.7266 | 0.04807
4.7418 | 0.02125 | 4.7268 | 0.04799
4.742 | 0.02051 | 4.727 | 0.04791
4.7422 | 0.02081 | 4.7272 | 0.04782
4.7424 | 0.02109 | 4.7274 | 0.04774
4.7426 | 0.02135 | 4.7276 | 0.04765
4.7428 | 0.02159 | 4.7278 | 0.04757
4.743 | 0.02181 | 4.728 | 0.04628
4.7432 | 0.02202 | 4.7282 | 0.04598
4.7434 | 0.02221 | 4.7284 | 0.04566
4.7436 | 0.02238 | 4.7286 | 0.04534
4.7438 | 0.02253 | 4.7288 | 0.04501
4.744 | 0.02266 | 4.729 | 0.04467
4.7442 | 0.02278 | 4.7292 | 0.04432
4.7444 | 0.02288 | 4.7294 | 0.04396
4.7446 | 0.02296 | 4.7296 | 0.04579
4.7448 | 0.02302 | 4.7298 | 0.04543
4.745 | 0.02307 | 4.73 | 0.04508
4.7452 | 0.02309 | 4.7302 | 0.04474
4.7454 | 0.0231 | 4.7304 | 0.04561
4.7456 | 0.02309 | 4.7306 | 0.04551
4.7458 | 0.02307 | 4.7308 | 0.04543
4.746 | 0.02302 | 4.731 | 0.04536
4.7462 | 0.02401 | 4.7312 | 0.04531
4.7464 | 0.02371 | 4.7314 | 0.04527
4.7466 | 0.0234 | 4.7316 | 0.04526
4.7468 | 0.02309 | 4.7318 | 0.04526
4.747 | 0.02276 | 4.732 | 0.04527
4.7472 | 0.02242 | 4.7322 | 0.04432
4.7474 | 0.02208 | 4.7324 | 0.04458
4.7476 | 0.02172 | 4.7326 | 0.04484
4.7478 | 0.02136 | 4.7328 | 0.04511
4.748 | 0.02099 | 4.733 | 0.0454
4.7482 | 0.02166 | 4.7332 | 0.04569
4.7484 | 0.02105 | 4.7334 | 0.04598
4.7486 | 0.02044 | 4.7336 | 0.04629
4.7488 | 0.01983 | 4.7338 | 0.04661
4.749 | 0.01922 | 4.734 | 0.04573
4.7492 | 0.01861 | 4.7342 | 0.04584
4.7494 | 0.018 | 4.7344 | 0.04496
4.7496 | 0.01739 | 4.7346 | 0.04428
4.7498 | 0.01678 | 4.7348 | 0.0448
4.75 | 0.01746 | 4.735 | 0.04529
4.7502 | 0.01709 | 4.7352 | 0.04577
4.7504 | 0.01672 | 4.7354 | 0.04623
4.7506 | 0.01637 | 4.7356 | 0.04668
4.7508 | 0.01602 | 4.7358 | 0.04711
4.751 | 0.01569 | 4.736 | 0.04752
4.7512 | 0.01664 | 4.7362 | 0.04791
4.7514 | 0.01656 | 4.7364 | 0.04829
4.7516 | 0.0165 | 4.7366 | 0.04865
4.7518 | 0.01645 | 4.7368 | 0.049
4.752 | 0.01643 | 4.737 | 0.04933
4.7522 | 0.01642 | 4.7372 | 0.04964
4.7524 | 0.01643 | 4.7374 | 0.04993
4.7526 | 0.01645 | 4.7376 | 0.05021
4.7528 | 0.0165 | 4.7378 | 0.05047
4.753 | 0.01656 | 4.738 | 0.05071
4.7532 | 0.01664 | 4.7382 | 0.05094
4.7534 | 0.01674 | 4.7384 | 0.05115
4.7536 | 0.01686 | 4.7386 | 0.05134
4.7538 | 0.01699 | 4.7388 | 0.05152
4.754 | 0.01714 | 4.739 | 0.05168
4.7542 | 0.01731 | 4.7392 | 0.05182
4.7544 | 0.0175 | 4.7394 | 0.05195
4.7546 | 0.01771 | 4.7396 | 0.05206
4.7548 | 0.01793 | 4.7398 | 0.05095
4.755 | 0.01818 | 4.74 | 0.0508
4.7552 | 0.01844 | 4.7402 | 0.05063
4.7554 | 0.01871 | 4.7404 | 0.05142
4.7556 | 0.01901 | 4.7406 | 0.05099
4.7558 | 0.01932 | 4.7408 | 0.05054
4.756 | 0.01965 | 4.741 | 0.05008
4.7562 | 0.02 | 4.7412 | 0.0496
4.7564 | 0.01909 | 4.7414 | 0.0501
4.7566 | 0.01924 | 4.7416 | 0.04938
4.7568 | 0.01939 | 4.7418 | 0.04865
4.757 | 0.01956 | 4.742 | 0.04791
4.7572 | 0.01973 | 4.7422 | 0.04717
4.7574 | 0.01992 | 4.7424 | 0.04762
4.7576 | 0.02011 | 4.7426 | 0.04708
4.7578 | 0.02031 | 4.7428 | 0.04753
4.758 | 0.02052 | 4.743 | 0.04679
4.7582 | 0.02074 | 4.7432 | 0.04605
4.7584 | 0.01969 | 4.7434 | 0.04533
4.7586 | 0.01969 | 4.7436 | 0.04461
4.7588 | 0.01969 | 4.7438 | 0.0439
4.759 | 0.01969 | 4.744 | 0.0432
4.7592 | 0.01969 | 4.7442 | 0.0425
4.7594 | 0.01969 | 4.7444 | 0.04182
4.7596 | 0.01969 | 4.7446 | 0.04235
4.7598 | 0.01969 | 4.7448 | 0.0431
4.76 | 0.01969 | 4.745 | 0.0429
4.7602 | 0.01969 | 4.7452 | 0.04272
4.7604 | 0.01969 | 4.7454 | 0.04256
4.7606 | 0.01969 | 4.7456 | 0.04243
4.7608 | 0.01969 | 4.7458 | 0.04233
4.761 | 0.01969 | 4.746 | 0.04225
4.7612 | 0.01969 | 4.7462 | 0.04219
4.7614 | 0.01969 | 4.7464 | 0.04216
4.7616 | 0.01969 | 4.7466 | 0.04216
4.7618 | 0.01969 | 4.7468 | 0.04218
4.762 | 0.01969 | 4.747 | 0.04222
4.7622 | 0.02074 | 4.7472 | 0.0423
4.7624 | 0.02052 | 4.7474 | 0.04239
4.7626 | 0.02137 | 4.7476 | 0.04251
4.7628 | 0.02095 | 4.7478 | 0.04266
4.763 | 0.0216 | 4.748 | 0.04283
4.7632 | 0.02205 | 4.7482 | 0.04303
4.7634 | 0.02125 | 4.7484 | 0.04325
4.7636 | 0.02154 | 4.7486 | 0.0435
4.7638 | 0.02059 | 4.7488 | 0.04378
4.764 | 0.01969 | 4.749 | 0.04407
4.7642 | 0.01884 | 4.7492 | 0.0444
4.7644 | 0.01803 | 4.7494 | 0.04475
4.7646 | 0.01726 | 4.7496 | 0.04512
4.7648 | 0.01654 | 4.7498 | 0.04552
4.765 | 0.01586 | 4.75 | 0.04594
4.7652 | 0.01523 | 4.7502 | 0.04738
4.7654 | 0.01464 | 4.7504 | 0.04765
4.7656 | 0.0141 | 4.7506 | 0.04675
4.7658 | 0.0136 | 4.7508 | 0.04686
4.766 | 0.01315 | 4.751 | 0.047
4.7662 | 0.01274 | 4.7512 | 0.04717
4.7664 | 0.01238 | 4.7514 | 0.04736
4.7666 | 0.01311 | 4.7516 | 0.04637
4.7668 | 0.01262 | 4.7518 | 0.04638
4.767 | 0.01218 | 4.752 | 0.04642
4.7672 | 0.01179 | 4.7522 | 0.04647
4.7674 | 0.01146 | 4.7524 | 0.04653
4.7676 | 0.01119 | 4.7526 | 0.04563
4.7678 | 0.01202 | 4.7528 | 0.04594
4.768 | 0.01268 | 4.753 | 0.04505
4.7682 | 0.01213 | 4.7532 | 0.04416
4.7684 | 0.01166 | 4.7534 | 0.04447
4.7686 | 0.01125 | 4.7536 | 0.04477
4.7688 | 0.01092 | 4.7538 | 0.04506
4.769 | 0.01066 | 4.754 | 0.04534
4.7692 | 0.01047 | 4.7542 | 0.04561
4.7694 | 0.01036 | 4.7544 | 0.04588
4.7696 | 0.01031 | 4.7546 | 0.04613
4.7698 | 0.01034 | 4.7548 | 0.04638
4.77 | 0.01044 | 4.755 | 0.04662
4.7702 | 0.01061 | 4.7552 | 0.04685
4.7704 | 0.01085 | 4.7554 | 0.04707
4.7706 | 0.01116 | 4.7556 | 0.04729
4.7708 | 0.01155 | 4.7558 | 0.04749
4.771 | 0.01201 | 4.756 | 0.04769
4.7712 | 0.01254 | 4.7562 | 0.04788
4.7714 | 0.01314 | 4.7564 | 0.04806
4.7716 | 0.01381 | 4.7566 | 0.04823
4.7718 | 0.01455 | 4.7568 | 0.0484
4.772 | 0.01642 | 4.757 | 0.04855
4.7722 | 0.01709 | 4.7572 | 0.04969
4.7724 | 0.01656 | 4.7574 | 0.04962
4.7726 | 0.0182 | 4.7576 | 0.04955
4.7728 | 0.01736 | 4.7578 | 0.04949
4.773 | 0.01765 | 4.758 | 0.05041
4.7732 | 0.01673 | 4.7582 | 0.05013
4.7734 | 0.01564 | 4.7584 | 0.04987
4.7736 | 0.01565 | 4.7586 | 0.04961
4.7738 | 0.01444 | 4.7588 | 0.04937
4.774 | 0.01433 | 4.759 | 0.04913
4.7742 | 0.01426 | 4.7592 | 0.0489
4.7744 | 0.01424 | 4.7594 | 0.04867
4.7746 | 0.01426 | 4.7596 | 0.04846
4.7748 | 0.01433 | 4.7598 | 0.04825
4.775 | 0.01444 | 4.76 | 0.04805
4.7752 | 0.0146 | 4.7602 | 0.04787
4.7754 | 0.0148 | 4.7604 | 0.04648
4.7756 | 0.01505 | 4.7606 | 0.04609
4.7758 | 0.01534 | 4.7608 | 0.04668
4.776 | 0.01673 | 4.761 | 0.04608
4.7762 | 0.01689 | 4.7612 | 0.04648
4.7764 | 0.01711 | 4.7614 | 0.04569
4.7766 | 0.01738 | 4.7616 | 0.0459
4.7768 | 0.01747 | 4.7618 | 0.04593
4.777 | 0.01844 | 4.762 | 0.04478
4.7772 | 0.0182 | 4.7622 | 0.04466
4.7774 | 0.01907 | 4.7624 | 0.04338
4.7776 | 0.01873 | 4.7626 | 0.04214
4.7778 | 0.01846 | 4.7628 | 0.04215
4.778 | 0.01803 | 4.763 | 0.04121
4.7782 | 0.01617 | 4.7632 | 0.04033
4.7784 | 0.01647 | 4.7634 | 0.0407
4.7786 | 0.01557 | 4.7636 | 0.04014
4.7788 | 0.01473 | 4.7638 | 0.03964
4.779 | 0.01397 | 4.764 | 0.0392
4.7792 | 0.01433 | 4.7642 | 0.03882
4.7794 | 0.0135 | 4.7644 | 0.0385
4.7796 | 0.01274 | 4.7646 | 0.03823
4.7798 | 0.01206 | 4.7648 | 0.03803
4.78 | 0.01147 | 4.765 | 0.03788
4.7802 | 0.01095 | 4.7652 | 0.03779
4.7804 | 0.01052 | 4.7654 | 0.03776
4.7806 | 0.01016 | 4.7656 | 0.03779
4.7808 | 0.00989 | 4.7658 | 0.03788
4.781 | 0.01075 | 4.766 | 0.03803
4.7812 | 0.01042 | 4.7662 | 0.03823
4.7814 | 0.01123 | 4.7664 | 0.0385
4.7816 | 0.01191 | 4.7666 | 0.03882
4.7818 | 0.01142 | 4.7668 | 0.0392
4.782 | 0.01103 | 4.767 | 0.03964
4.7822 | 0.00947 | 4.7672 | 0.04014
4.7824 | 0.00906 | 4.7674 | 0.0395
4.7826 | 0.00876 | 4.7676 | 0.0399
4.7828 | 0.00726 | 4.7678 | 0.03935
4.783 | 0.00691 | 4.768 | 0.04005
4.7832 | 0.00665 | 4.7682 | 0.0396
4.7834 | 0.00648 | 4.7684 | 0.03917
4.7836 | 0.0064 | 4.7686 | 0.03997
4.7838 | 0.00641 | 4.7688 | 0.04179
4.784 | 0.00651 | 4.769 | 0.04244
4.7842 | 0.0067 | 4.7692 | 0.04312
4.7844 | 0.00697 | 4.7694 | 0.04383
4.7846 | 0.00734 | 4.7696 | 0.04458
4.7848 | 0.0078 | 4.7698 | 0.04536
4.785 | 0.00835 | 4.77 | 0.04618
4.7852 | 0.00898 | 4.7702 | 0.04702
4.7854 | 0.00971 | 4.7704 | 0.04791
4.7856 | 0.01158 | 4.7706 | 0.04981
4.7858 | 0.01227 | 4.7708 | 0.05154
4.786 | 0.01305 | 4.771 | 0.05092
4.7862 | 0.0137 | 4.7712 | 0.05133
4.7864 | 0.01423 | 4.7714 | 0.05057
4.7866 | 0.01485 | 4.7716 | 0.05084
4.7868 | 0.01557 | 4.7718 | 0.04994
4.787 | 0.01511 | 4.772 | 0.04885
4.7872 | 0.01451 | 4.7722 | 0.04877
4.7874 | 0.01504 | 4.7724 | 0.0475
4.7876 | 0.01437 | 4.7726 | 0.04723
4.7878 | 0.01483 | 4.7728 | 0.04696
4.788 | 0.01642 | 4.773 | 0.04671
4.7882 | 0.01551 | 4.7732 | 0.04646
4.7884 | 0.01574 | 4.7734 | 0.04622
4.7886 | 0.01475 | 4.7736 | 0.04599
4.7888 | 0.01488 | 4.7738 | 0.04576
4.789 | 0.01507 | 4.774 | 0.04555
4.7892 | 0.01638 | 4.7742 | 0.04534
4.7894 | 0.0152 | 4.7744 | 0.04515
4.7896 | 0.01513 | 4.7746 | 0.04496
4.7898 | 0.01513 | 4.7748 | 0.04478
4.79 | 0.01518 | 4.775 | 0.04461
4.7902 | 0.01531 | 4.7752 | 0.04444
4.7904 | 0.01654 | 4.7754 | 0.04429
4.7906 | 0.01657 | 4.7756 | 0.04414
4.7908 | 0.01667 | 4.7758 | 0.044
4.791 | 0.01684 | 4.776 | 0.04486
4.7912 | 0.0158 | 4.7762 | 0.04552
4.7914 | 0.01588 | 4.7764 | 0.045
4.7916 | 0.01473 | 4.7766 | 0.04451
4.7918 | 0.01341 | 4.7768 | 0.04404
4.792 | 0.01319 | 4.777 | 0.0436
4.7922 | 0.01302 | 4.7772 | 0.04319
4.7924 | 0.01289 | 4.7774 | 0.0428
4.7926 | 0.0128 | 4.7776 | 0.04243
4.7928 | 0.01276 | 4.7778 | 0.04209
4.793 | 0.01277 | 4.778 | 0.04298
4.7932 | 0.01282 | 4.7782 | 0.04291
4.7934 | 0.01291 | 4.7784 | 0.04288
4.7936 | 0.01305 | 4.7786 | 0.04408
4.7938 | 0.01323 | 4.7788 | 0.04434
4.794 | 0.01346 | 4.779 | 0.04343
4.7942 | 0.01374 | 4.7792 | 0.04355
4.7944 | 0.01511 | 4.7794 | 0.04469
4.7946 | 0.01525 | 4.7796 | 0.04566
4.7948 | 0.01545 | 4.7798 | 0.04547
4.795 | 0.0157 | 4.78 | 0.04534
4.7952 | 0.016 | 4.7802 | 0.04624
4.7954 | 0.01636 | 4.7804 | 0.04699
4.7956 | 0.01678 | 4.7806 | 0.0466
4.7958 | 0.01596 | 4.7808 | 0.04508
4.796 | 0.0173 | 4.781 | 0.0434
4.7962 | 0.0174 | 4.7812 | 0.04277
4.7964 | 0.01734 | 4.7814 | 0.04218
4.7966 | 0.01709 | 4.7816 | 0.04164
4.7968 | 0.01691 | 4.7818 | 0.04115
4.797 | 0.01783 | 4.782 | 0.04071
4.7972 | 0.01858 | 4.7822 | 0.04033
4.7974 | 0.01918 | 4.7824 | 0.03999
4.7976 | 0.01857 | 4.7826 | 0.03971
4.7978 | 0.01805 | 4.7828 | 0.03947
4.798 | 0.01866 | 4.783 | 0.03929
4.7982 | 0.01785 | 4.7832 | 0.03915
4.7984 | 0.0169 | 4.7834 | 0.03907
4.7986 | 0.01604 | 4.7836 | 0.03903
4.7988 | 0.01526 | 4.7838 | 0.03905
4.799 | 0.01564 | 4.784 | 0.03912
4.7992 | 0.01483 | 4.7842 | 0.03924
4.7994 | 0.01283 | 4.7844 | 0.0394
4.7996 | 0.01198 | 4.7846 | 0.03962
4.7998 | 0.01122 | 4.7848 | 0.03989
4.8 | 0.01054 | 4.785 | 0.04021
4.8002 | 0.00996 | 4.7852 | 0.04058
4.8004 | 0.00947 | 4.7854 | 0.041
4.8006 | 0.00778 | 4.7856 | 0.04147
4.8008 | 0.00723 | 4.7858 | 0.04199
4.801 | 0.00676 | 4.786 | 0.04256
4.8012 | 0.00637 | 4.7862 | 0.04198
4.8014 | 0.00606 | 4.7864 | 0.04123
4.8016 | 0.00583 | 4.7866 | 0.0415
4.8018 | 0.00568 | 4.7868 | 0.0418
4.802 | 0.00561 | 4.787 | 0.04214
4.8022 | 0.00563 | 4.7872 | 0.04251
4.8024 | 0.00572 | 4.7874 | 0.04291
4.8026 | 0.0059 | 4.7876 | 0.04335
4.8028 | 0.00615 | 4.7878 | 0.04481
4.803 | 0.00649 | 4.788 | 0.0451
4.8032 | 0.00691 | 4.7882 | 0.04544
4.8034 | 0.00846 | 4.7884 | 0.04583
4.8036 | 0.00882 | 4.7886 | 0.04625
4.8038 | 0.00927 | 4.7888 | 0.04672
4.804 | 0.0098 | 4.789 | 0.04723
4.8042 | 0.01043 | 4.7892 | 0.04778
4.8044 | 0.01115 | 4.7894 | 0.04837
4.8046 | 0.01067 | 4.7896 | 0.0478
4.8048 | 0.01133 | 4.7898 | 0.04705
4.805 | 0.01207 | 4.79 | 0.04732
4.8052 | 0.01289 | 4.7902 | 0.04761
4.8054 | 0.01379 | 4.7904 | 0.04672
4.8056 | 0.01477 | 4.7906 | 0.04563
4.8058 | 0.01584 | 4.7908 | 0.04653
4.806 | 0.01698 | 4.791 | 0.04625
4.8062 | 0.01692 | 4.7912 | 0.04598
4.8064 | 0.01799 | 4.7914 | 0.04573
4.8066 | 0.01784 | 4.7916 | 0.04549
4.8068 | 0.01882 | 4.7918 | 0.04527
4.807 | 0.01985 | 4.792 | 0.04507
4.8072 | 0.01967 | 4.7922 | 0.04588
4.8074 | 0.01931 | 4.7924 | 0.0455
4.8076 | 0.01876 | 4.7926 | 0.04515
4.8078 | 0.01931 | 4.7928 | 0.04483
4.808 | 0.01989 | 4.793 | 0.04453
4.8082 | 0.01923 | 4.7932 | 0.04426
4.8084 | 0.01836 | 4.7934 | 0.04401
4.8086 | 0.01857 | 4.7936 | 0.04379
4.8088 | 0.01879 | 4.7938 | 0.04458
4.809 | 0.01904 | 4.794 | 0.0442
4.8092 | 0.01907 | 4.7942 | 0.04484
4.8094 | 0.01889 | 4.7944 | 0.04532
4.8096 | 0.01873 | 4.7946 | 0.04562
4.8098 | 0.01858 | 4.7948 | 0.04578
4.81 | 0.01846 | 4.795 | 0.04578
4.8102 | 0.01835 | 4.7952 | 0.04565
4.8104 | 0.01826 | 4.7954 | 0.04439
4.8106 | 0.01924 | 4.7956 | 0.04323
4.8108 | 0.01897 | 4.7958 | 0.04214
4.811 | 0.01872 | 4.796 | 0.04114
4.8112 | 0.0185 | 4.7962 | 0.04121
4.8114 | 0.01831 | 4.7964 | 0.04018
4.8116 | 0.01814 | 4.7966 | 0.03923
4.8118 | 0.01801 | 4.7968 | 0.03838
4.812 | 0.01789 | 4.797 | 0.03762
4.8122 | 0.01781 | 4.7972 | 0.03695
4.8124 | 0.01775 | 4.7974 | 0.03637
4.8126 | 0.01772 | 4.7976 | 0.03589
4.8128 | 0.01771 | 4.7978 | 0.0355
4.813 | 0.01774 | 4.798 | 0.034
4.8132 | 0.01779 | 4.7982 | 0.03357
4.8134 | 0.01786 | 4.7984 | 0.03323
4.8136 | 0.01668 | 4.7986 | 0.03297
4.8138 | 0.01657 | 4.7988 | 0.03279
4.814 | 0.01649 | 4.799 | 0.0327
4.8142 | 0.01641 | 4.7992 | 0.03269
4.8144 | 0.01741 | 4.7994 | 0.03276
4.8146 | 0.01821 | 4.7996 | 0.03292
4.8148 | 0.01882 | 4.7998 | 0.03317
4.815 | 0.01819 | 4.8 | 0.03349
4.8152 | 0.01865 | 4.8002 | 0.03391
4.8154 | 0.01895 | 4.8004 | 0.03539
4.8156 | 0.01802 | 4.8006 | 0.03675
4.8158 | 0.01715 | 4.8008 | 0.03701
4.816 | 0.01635 | 4.801 | 0.03617
4.8162 | 0.01561 | 4.8012 | 0.03641
4.8164 | 0.01599 | 4.8014 | 0.03674
4.8166 | 0.01515 | 4.8016 | 0.03717
4.8168 | 0.01439 | 4.8018 | 0.03768
4.817 | 0.0137 | 4.802 | 0.03829
4.8172 | 0.01308 | 4.8022 | 0.039
4.8174 | 0.01359 | 4.8024 | 0.03859
4.8176 | 0.0129 | 4.8026 | 0.03826
4.8178 | 0.01228 | 4.8028 | 0.03922
4.818 | 0.0128 | 4.803 | 0.04025
4.8182 | 0.01318 | 4.8032 | 0.04135
4.8184 | 0.01238 | 4.8034 | 0.04253
4.8186 | 0.01273 | 4.8036 | 0.04379
4.8188 | 0.01191 | 4.8038 | 0.04512
4.819 | 0.01119 | 4.804 | 0.04533
4.8192 | 0.01058 | 4.8042 | 0.04659
4.8194 | 0.0088 | 4.8044 | 0.04671
4.8196 | 0.00816 | 4.8046 | 0.04668
4.8198 | 0.00763 | 4.8048 | 0.04649
4.82 | 0.00719 | 4.805 | 0.04612
4.8202 | 0.00686 | 4.8052 | 0.04557
4.8204 | 0.00662 | 4.8054 | 0.04484
4.8206 | 0.00648 | 4.8056 | 0.04511
4.8208 | 0.00516 | 4.8058 | 0.04539
4.821 | 0.00498 | 4.806 | 0.04569
4.8212 | 0.00489 | 4.8062 | 0.04601
4.8214 | 0.00489 | 4.8064 | 0.04614
4.8216 | 0.00498 | 4.8066 | 0.04606
4.8218 | 0.00516 | 4.8068 | 0.046
4.822 | 0.00543 | 4.807 | 0.04695
4.8222 | 0.00579 | 4.8072 | 0.04672
4.8224 | 0.00623 | 4.8074 | 0.04651
4.8226 | 0.00677 | 4.8076 | 0.04732
4.8228 | 0.0074 | 4.8078 | 0.04794
4.823 | 0.00812 | 4.808 | 0.04741
4.8232 | 0.00892 | 4.8082 | 0.04791
4.8234 | 0.00982 | 4.8084 | 0.04824
4.8236 | 0.01081 | 4.8086 | 0.04842
4.8238 | 0.01188 | 4.8088 | 0.04746
4.824 | 0.01305 | 4.809 | 0.04756
4.8242 | 0.0143 | 4.8092 | 0.04653
4.8244 | 0.01565 | 4.8094 | 0.04656
4.8246 | 0.0158 | 4.8096 | 0.04647
4.8248 | 0.0158 | 4.8098 | 0.04526
4.825 | 0.01565 | 4.81 | 0.04415
4.8252 | 0.01662 | 4.8102 | 0.04411
4.8254 | 0.01636 | 4.8104 | 0.04298
4.8256 | 0.01593 | 4.8106 | 0.04074
4.8258 | 0.01765 | 4.8108 | 0.03839
4.826 | 0.01814 | 4.811 | 0.0371
4.8262 | 0.01869 | 4.8112 | 0.03689
4.8264 | 0.01929 | 4.8114 | 0.03655
4.8266 | 0.01866 | 4.8116 | 0.0361
4.8268 | 0.01913 | 4.8118 | 0.03456
4.827 | 0.01965 | 4.812 | 0.03313
4.8272 | 0.02021 | 4.8122 | 0.0318
4.8274 | 0.02187 | 4.8124 | 0.03059
4.8276 | 0.02102 | 4.8126 | 0.02948
4.8278 | 0.02126 | 4.8128 | 0.02969
4.828 | 0.02155 | 4.813 | 0.03002
4.8282 | 0.02061 | 4.8132 | 0.02926
4.8284 | 0.01947 | 4.8134 | 0.02963
4.8286 | 0.01941 | 4.8136 | 0.02991
4.8288 | 0.01809 | 4.8138 | 0.02913
4.829 | 0.01785 | 4.814 | 0.02948
4.8292 | 0.01763 | 4.8142 | 0.02879
4.8294 | 0.01742 | 4.8144 | 0.02824
4.8296 | 0.01723 | 4.8146 | 0.02785
4.8298 | 0.01706 | 4.8148 | 0.02859
4.83 | 0.01691 | 4.815 | 0.02928
4.8302 | 0.01678 | 4.8152 | 0.02894
4.8304 | 0.01666 | 4.8154 | 0.02876
4.8306 | 0.01656 | 4.8156 | 0.02875
4.8308 | 0.01648 | 4.8158 | 0.02891
4.831 | 0.01642 | 4.816 | 0.02924
4.8312 | 0.01743 | 4.8162 | 0.02973
4.8314 | 0.01824 | 4.8164 | 0.0304
4.8316 | 0.0178 | 4.8166 | 0.03003
4.8318 | 0.01739 | 4.8168 | 0.0308
4.832 | 0.01702 | 4.817 | 0.03174
4.8322 | 0.01669 | 4.8172 | 0.03164
4.8324 | 0.0164 | 4.8174 | 0.03267
4.8326 | 0.01614 | 4.8176 | 0.03484
4.8328 | 0.01591 | 4.8178 | 0.03477
4.833 | 0.01572 | 4.818 | 0.03464
4.8332 | 0.01557 | 4.8182 | 0.03563
4.8334 | 0.01546 | 4.8184 | 0.03557
4.8336 | 0.01538 | 4.8186 | 0.03542
4.8338 | 0.01533 | 4.8188 | 0.03519
4.834 | 0.01532 | 4.819 | 0.03607
4.8342 | 0.01535 | 4.8192 | 0.03585
4.8344 | 0.01541 | 4.8194 | 0.03773
4.8346 | 0.01551 | 4.8196 | 0.03831
4.8348 | 0.01564 | 4.8198 | 0.03758
4.835 | 0.01581 | 4.82 | 0.03796
4.8352 | 0.01602 | 4.8202 | 0.03844
4.8354 | 0.01626 | 4.8204 | 0.03783
4.8356 | 0.01654 | 4.8206 | 0.03831
4.8358 | 0.01685 | 4.8208 | 0.03889
4.836 | 0.01592 | 4.821 | 0.03957
4.8362 | 0.01607 | 4.8212 | 0.04035
4.8364 | 0.0173 | 4.8214 | 0.04003
4.8366 | 0.01833 | 4.8216 | 0.0386
4.8368 | 0.01813 | 4.8218 | 0.03823
4.837 | 0.01798 | 4.822 | 0.03892
4.8372 | 0.01786 | 4.8222 | 0.03968
4.8374 | 0.0178 | 4.8224 | 0.0405
4.8376 | 0.01755 | 4.8226 | 0.04139
4.8378 | 0.01711 | 4.8228 | 0.04235
4.838 | 0.01672 | 4.823 | 0.04436
4.8382 | 0.01638 | 4.8232 | 0.04405
4.8384 | 0.01608 | 4.8234 | 0.04479
4.8386 | 0.01582 | 4.8236 | 0.04439
4.8388 | 0.01561 | 4.8238 | 0.04384
4.839 | 0.01544 | 4.824 | 0.04433
4.8392 | 0.01532 | 4.8242 | 0.04366
4.8394 | 0.01525 | 4.8244 | 0.04502
4.8396 | 0.01521 | 4.8246 | 0.04522
4.8398 | 0.01523 | 4.8248 | 0.04547
4.84 | 0.01529 | 4.825 | 0.04457
4.8402 | 0.01539 | 4.8252 | 0.0435
4.8404 | 0.01554 | 4.8254 | 0.04345
4.8406 | 0.01573 | 4.8256 | 0.04343
4.8408 | 0.01597 | 4.8258 | 0.04345
4.841 | 0.01625 | 4.826 | 0.0435
4.8412 | 0.01658 | 4.8262 | 0.04457
4.8414 | 0.01567 | 4.8264 | 0.04448
4.8416 | 0.01456 | 4.8266 | 0.04444
4.8418 | 0.01454 | 4.8268 | 0.04542
4.842 | 0.01454 | 4.827 | 0.04525
4.8422 | 0.01458 | 4.8272 | 0.04513
4.8424 | 0.01463 | 4.8274 | 0.04507
4.8426 | 0.01472 | 4.8276 | 0.04505
4.8428 | 0.01589 | 4.8278 | 0.04388
4.843 | 0.01581 | 4.828 | 0.04473
4.8432 | 0.01576 | 4.8282 | 0.04542
4.8434 | 0.01575 | 4.8284 | 0.04496
4.8436 | 0.01578 | 4.8286 | 0.04456
4.8438 | 0.01584 | 4.8288 | 0.04521
4.844 | 0.01699 | 4.829 | 0.04472
4.8442 | 0.01796 | 4.8292 | 0.0443
4.8444 | 0.0177 | 4.8294 | 0.04395
4.8446 | 0.0175 | 4.8296 | 0.04246
4.8448 | 0.01735 | 4.8298 | 0.0418
4.845 | 0.01725 | 4.83 | 0.04099
4.8452 | 0.0172 | 4.8302 | 0.04123
4.8454 | 0.01721 | 4.8304 | 0.04132
4.8456 | 0.01833 | 4.8306 | 0.04028
4.8458 | 0.01822 | 4.8308 | 0.04031
4.846 | 0.01818 | 4.831 | 0.0402
4.8462 | 0.01821 | 4.8312 | 0.03899
4.8464 | 0.01829 | 4.8314 | 0.03787
4.8466 | 0.01716 | 4.8316 | 0.03684
4.8468 | 0.01585 | 4.8318 | 0.0371
4.847 | 0.01564 | 4.832 | 0.03648
4.8472 | 0.01547 | 4.8322 | 0.03596
4.8474 | 0.0164 | 4.8324 | 0.03554
4.8476 | 0.01716 | 4.8326 | 0.03522
4.8478 | 0.01647 | 4.8328 | 0.035
4.848 | 0.01667 | 4.833 | 0.03488
4.8482 | 0.01671 | 4.8332 | 0.03366
4.8484 | 0.01555 | 4.8334 | 0.03353
4.8486 | 0.01447 | 4.8336 | 0.03447
4.8488 | 0.01347 | 4.8338 | 0.0353
4.849 | 0.01255 | 4.834 | 0.03602
4.8492 | 0.01277 | 4.8342 | 0.03665
4.8494 | 0.01284 | 4.8344 | 0.0362
4.8496 | 0.01279 | 4.8346 | 0.03467
4.8498 | 0.01262 | 4.8348 | 0.03425
4.85 | 0.01128 | 4.835 | 0.03395
4.8502 | 0.01005 | 4.8352 | 0.03475
4.8504 | 0.00895 | 4.8354 | 0.03448
4.8506 | 0.00795 | 4.8356 | 0.03532
4.8508 | 0.00708 | 4.8358 | 0.03509
4.851 | 0.00632 | 4.836 | 0.035
4.8512 | 0.00568 | 4.8362 | 0.03504
4.8514 | 0.00516 | 4.8364 | 0.03402
4.8516 | 0.00475 | 4.8366 | 0.0341
4.8518 | 0.00446 | 4.8368 | 0.03432
4.852 | 0.00428 | 4.837 | 0.03444
4.8522 | 0.00422 | 4.8372 | 0.03547
4.8524 | 0.00534 | 4.8374 | 0.03543
4.8526 | 0.00529 | 4.8376 | 0.03651
4.8528 | 0.00537 | 4.8378 | 0.03752
4.853 | 0.0043 | 4.838 | 0.03748
4.8532 | 0.00544 | 4.8382 | 0.03638
4.8534 | 0.00649 | 4.8384 | 0.03522
4.8536 | 0.00639 | 4.8386 | 0.03518
4.8538 | 0.00642 | 4.8388 | 0.03527
4.854 | 0.00658 | 4.839 | 0.03429
4.8542 | 0.0056 | 4.8392 | 0.03443
4.8544 | 0.00452 | 4.8394 | 0.0347
4.8546 | 0.0046 | 4.8396 | 0.03509
4.8548 | 0.0048 | 4.8398 | 0.0356
4.855 | 0.00512 | 4.84 | 0.03603
4.8552 | 0.00556 | 4.8402 | 0.03637
4.8554 | 0.00611 | 4.8404 | 0.03564
4.8556 | 0.00678 | 4.8406 | 0.03579
4.8558 | 0.00628 | 4.8408 | 0.03585
4.856 | 0.00694 | 4.841 | 0.03581
4.8562 | 0.00771 | 4.8412 | 0.03546
4.8564 | 0.00859 | 4.8414 | 0.03601
4.8566 | 0.00958 | 4.8416 | 0.03547
4.8568 | 0.01067 | 4.8418 | 0.03507
4.857 | 0.01187 | 4.842 | 0.03478
4.8572 | 0.01424 | 4.8422 | 0.03463
4.8574 | 0.01543 | 4.8424 | 0.0346
4.8576 | 0.01546 | 4.8426 | 0.03568
4.8578 | 0.01537 | 4.8428 | 0.0357
4.858 | 0.01515 | 4.843 | 0.03684
4.8582 | 0.01479 | 4.8432 | 0.03791
4.8584 | 0.01428 | 4.8434 | 0.03793
4.8586 | 0.01596 | 4.8436 | 0.03908
4.8588 | 0.01643 | 4.8438 | 0.03898
4.859 | 0.01698 | 4.844 | 0.03861
4.8592 | 0.01761 | 4.8442 | 0.03797
4.8594 | 0.01704 | 4.8444 | 0.03608
4.8596 | 0.01631 | 4.8446 | 0.03631
4.8598 | 0.01542 | 4.8448 | 0.03649
4.86 | 0.01435 | 4.845 | 0.03662
4.8602 | 0.01439 | 4.8452 | 0.03572
4.8604 | 0.01446 | 4.8454 | 0.03479
4.8606 | 0.01458 | 4.8456 | 0.03382
4.8608 | 0.01475 | 4.8458 | 0.03182
4.861 | 0.01601 | 4.846 | 0.03098
4.8612 | 0.01605 | 4.8462 | 0.03031
4.8614 | 0.01614 | 4.8464 | 0.02981
4.8616 | 0.01628 | 4.8466 | 0.02947
4.8618 | 0.01648 | 4.8468 | 0.0293
4.862 | 0.01673 | 4.847 | 0.0293
4.8622 | 0.01809 | 4.8472 | 0.02827
4.8624 | 0.01823 | 4.8474 | 0.02718
4.8626 | 0.01715 | 4.8476 | 0.02723
4.8628 | 0.01717 | 4.8478 | 0.02623
4.863 | 0.01726 | 4.848 | 0.02516
4.8632 | 0.01739 | 4.8482 | 0.02619
4.8634 | 0.0163 | 4.8484 | 0.02716
4.8636 | 0.01502 | 4.8486 | 0.02708
4.8638 | 0.01483 | 4.8488 | 0.02714
4.864 | 0.01573 | 4.849 | 0.02736
4.8642 | 0.01539 | 4.8492 | 0.02872
4.8644 | 0.01616 | 4.8494 | 0.02904
4.8646 | 0.01569 | 4.8496 | 0.02951
4.8648 | 0.01633 | 4.8498 | 0.03015
4.865 | 0.01575 | 4.85 | 0.03094
4.8652 | 0.01524 | 4.8502 | 0.03069
4.8654 | 0.01479 | 4.8504 | 0.03158
4.8656 | 0.0144 | 4.8506 | 0.03262
4.8658 | 0.01512 | 4.8508 | 0.03261
4.866 | 0.01569 | 4.851 | 0.03374
4.8662 | 0.01612 | 4.8512 | 0.0338
4.8664 | 0.0164 | 4.8514 | 0.03378
4.8666 | 0.01655 | 4.8516 | 0.03367
4.8668 | 0.01553 | 4.8518 | 0.03467
4.867 | 0.01462 | 4.852 | 0.03579
4.8672 | 0.01381 | 4.8522 | 0.03703
4.8674 | 0.01288 | 4.8524 | 0.03937
4.8676 | 0.01183 | 4.8526 | 0.04162
4.8678 | 0.01194 | 4.8528 | 0.0416
4.868 | 0.01195 | 4.853 | 0.0427
4.8682 | 0.01184 | 4.8532 | 0.04272
4.8684 | 0.01165 | 4.8534 | 0.04264
4.8686 | 0.01137 | 4.8536 | 0.04367
4.8688 | 0.00867 | 4.8538 | 0.04359
4.869 | 0.00717 | 4.854 | 0.0444
4.8692 | 0.00582 | 4.8542 | 0.04388
4.8694 | 0.00461 | 4.8544 | 0.04325
4.8696 | 0.00354 | 4.8546 | 0.04368
4.8698 | 0.00262 | 4.8548 | 0.043
4.87 | 0.00289 | 4.855 | 0.04218
4.8702 | 0.00309 | 4.8552 | 0.0422
4.8704 | 0.00217 | 4.8554 | 0.04307
4.8706 | 0.0014 | 4.8556 | 0.04259
4.8708 | 0.000803498 | 4.8558 | 0.04296
4.871 | 0.000364136 | 4.856 | 0.0432
4.8712 | -0.0012 | 4.8562 | 0.04332
4.8714 | -0.00155 | 4.8564 | 0.04233
4.8716 | -0.00175 | 4.8566 | 0.04145
4.8718 | -0.0018 | 4.8568 | 0.04067
4.872 | -0.0017 | 4.857 | 0.03999
4.8722 | -0.00144 | 4.8572 | 0.03941
4.8724 | -0.00232 | 4.8574 | 0.03893
4.8726 | -0.002 | 4.8576 | 0.03954
4.8728 | -0.00153 | 4.8578 | 0.03906
4.873 | -0.000919878 | 4.858 | 0.03868
4.8732 | -0.000166685 | 4.8582 | 0.03842
4.8734 | 0.000729972 | 4.8584 | 0.03706
4.8736 | 0.00177 | 4.8586 | 0.03658
4.8738 | 0.00295 | 4.8588 | 0.03697
4.874 | 0.00428 | 4.859 | 0.03725
4.8742 | 0.00447 | 4.8592 | 0.03744
4.8744 | 0.00584 | 4.8594 | 0.03634
4.8746 | 0.00607 | 4.8596 | 0.03614
4.8748 | 0.00748 | 4.8598 | 0.03586
4.875 | 0.00773 | 4.86 | 0.03551
4.8752 | 0.00915 | 4.8602 | 0.03509
4.8754 | 0.01069 | 4.8604 | 0.03463
4.8756 | 0.0134 | 4.8606 | 0.03411
4.8758 | 0.01495 | 4.8608 | 0.03257
4.876 | 0.01534 | 4.861 | 0.03219
4.8762 | 0.01562 | 4.8612 | 0.03178
4.8764 | 0.01578 | 4.8614 | 0.03136
4.8766 | 0.01582 | 4.8616 | 0.03091
4.8768 | 0.01571 | 4.8618 | 0.03047
4.877 | 0.01673 | 4.862 | 0.03003
4.8772 | 0.01784 | 4.8622 | 0.0296
4.8774 | 0.01903 | 4.8624 | 0.0292
4.8776 | 0.01901 | 4.8626 | 0.02663
4.8778 | 0.02013 | 4.8628 | 0.02507
4.878 | 0.02003 | 4.863 | 0.02353
4.8782 | 0.01976 | 4.8632 | 0.02322
4.8784 | 0.01932 | 4.8634 | 0.02293
4.8786 | 0.0187 | 4.8636 | 0.02268
4.8788 | 0.01788 | 4.8638 | 0.02248
4.879 | 0.0192 | 4.864 | 0.02234
4.8792 | 0.01927 | 4.8642 | 0.02105
4.8794 | 0.02043 | 4.8644 | 0.02082
4.8796 | 0.02036 | 4.8646 | 0.02065
4.8798 | 0.02033 | 4.8648 | 0.02057
4.88 | 0.02034 | 4.865 | 0.02058
4.8802 | 0.01911 | 4.8652 | 0.02068
4.8804 | 0.0177 | 4.8654 | 0.01968
4.8806 | 0.01736 | 4.8656 | 0.01858
4.8808 | 0.01705 | 4.8658 | 0.01736
4.881 | 0.01677 | 4.866 | 0.01505
4.8812 | 0.01651 | 4.8662 | 0.01284
4.8814 | 0.01628 | 4.8664 | 0.01071
4.8816 | 0.01608 | 4.8666 | 0.00986
4.8818 | 0.01591 | 4.8668 | 0.00931
4.882 | 0.01576 | 4.867 | 0.00906
4.8822 | 0.01564 | 4.8672 | 0.01008
4.8824 | 0.0166 | 4.8674 | 0.01021
4.8826 | 0.01631 | 4.8676 | 0.01064
4.8828 | 0.01606 | 4.8678 | 0.01017
4.883 | 0.0169 | 4.868 | 0.01098
4.8832 | 0.01756 | 4.8682 | 0.01307
4.8834 | 0.01698 | 4.8684 | 0.01426
4.8836 | 0.01646 | 4.8686 | 0.01675
4.8838 | 0.016 | 4.8688 | 0.01714
4.884 | 0.01558 | 4.869 | 0.0186
4.8842 | 0.01522 | 4.8692 | 0.01994
4.8844 | 0.01492 | 4.8694 | 0.02116
4.8846 | 0.01467 | 4.8696 | 0.02126
4.8848 | 0.01447 | 4.8698 | 0.02144
4.885 | 0.01433 | 4.87 | 0.02169
4.8852 | 0.01424 | 4.8702 | 0.022
4.8854 | 0.0142 | 4.8704 | 0.02237
4.8856 | 0.01422 | 4.8706 | 0.02279
4.8858 | 0.01301 | 4.8708 | 0.02324
4.886 | 0.0129 | 4.871 | 0.02493
4.8862 | 0.01283 | 4.8712 | 0.02565
4.8864 | 0.01281 | 4.8714 | 0.0264
4.8866 | 0.01283 | 4.8716 | 0.02815
4.8868 | 0.0129 | 4.8718 | 0.02871
4.887 | 0.01301 | 4.872 | 0.02927
4.8872 | 0.01317 | 4.8722 | 0.02983
4.8874 | 0.01337 | 4.8724 | 0.03037
4.8876 | 0.01361 | 4.8726 | 0.03188
4.8878 | 0.01391 | 4.8728 | 0.03338
4.888 | 0.01424 | 4.873 | 0.03386
4.8882 | 0.01462 | 4.8732 | 0.0365
4.8884 | 0.01505 | 4.8734 | 0.03792
4.8886 | 0.01552 | 4.8736 | 0.03911
4.8888 | 0.01604 | 4.8738 | 0.04006
4.889 | 0.0166 | 4.874 | 0.04077
4.8892 | 0.01592 | 4.8742 | 0.04125
4.8894 | 0.01633 | 4.8744 | 0.04051
4.8896 | 0.0155 | 4.8746 | 0.04072
4.8898 | 0.01574 | 4.8748 | 0.04069
4.89 | 0.01602 | 4.875 | 0.03943
4.8902 | 0.01632 | 4.8752 | 0.03813
4.8904 | 0.01664 | 4.8754 | 0.03678
4.8906 | 0.017 | 4.8756 | 0.03538
4.8908 | 0.01738 | 4.8758 | 0.03392
4.891 | 0.01779 | 4.876 | 0.03337
4.8912 | 0.01822 | 4.8762 | 0.03276
4.8914 | 0.01868 | 4.8764 | 0.03327
4.8916 | 0.01917 | 4.8766 | 0.03273
4.8918 | 0.01969 | 4.8768 | 0.03333
4.892 | 0.02023 | 4.877 | 0.03289
4.8922 | 0.0208 | 4.8772 | 0.0336
4.8924 | 0.0214 | 4.8774 | 0.03306
4.8926 | 0.02074 | 4.8776 | 0.03346
4.8928 | 0.02115 | 4.8778 | 0.03382
4.893 | 0.02158 | 4.878 | 0.03415
4.8932 | 0.02074 | 4.8782 | 0.03446
4.8934 | 0.01969 | 4.8784 | 0.03356
4.8936 | 0.01969 | 4.8786 | 0.03363
4.8938 | 0.01969 | 4.8788 | 0.03151
4.894 | 0.01969 | 4.879 | 0.03058
4.8942 | 0.01969 | 4.8792 | 0.02864
4.8944 | 0.01969 | 4.8794 | 0.02669
4.8946 | 0.01969 | 4.8796 | 0.02569
4.8948 | 0.01969 | 4.8798 | 0.02467
4.895 | 0.01969 | 4.88 | 0.02482
4.8952 | 0.01969 | 4.8802 | 0.02395
4.8954 | 0.01969 | 4.8804 | 0.02329
4.8956 | 0.01969 | 4.8806 | 0.0238
4.8958 | 0.01969 | 4.8808 | 0.02331
4.896 | 0.01969 | 4.881 | 0.02402
4.8962 | 0.01969 | 4.8812 | 0.02373
4.8964 | 0.01969 | 4.8814 | 0.02365
4.8966 | 0.02074 | 4.8816 | 0.02378
4.8968 | 0.02052 | 4.8818 | 0.02291
4.897 | 0.02137 | 4.882 | 0.02324
4.8972 | 0.02095 | 4.8822 | 0.02377
4.8974 | 0.02054 | 4.8824 | 0.0245
4.8976 | 0.02016 | 4.8826 | 0.02543
4.8978 | 0.02084 | 4.8828 | 0.02537
4.898 | 0.02027 | 4.883 | 0.02648
4.8982 | 0.02079 | 4.8832 | 0.02779
4.8984 | 0.02005 | 4.8834 | 0.02907
4.8986 | 0.01935 | 4.8836 | 0.03012
4.8988 | 0.01869 | 4.8838 | 0.03094
4.899 | 0.01806 | 4.884 | 0.03152
4.8992 | 0.01852 | 4.8842 | 0.03087
4.8994 | 0.0188 | 4.8844 | 0.0302
4.8996 | 0.01785 | 4.8846 | 0.03069
4.8998 | 0.01801 | 4.8848 | 0.03016
4.9 | 0.01695 | 4.885 | 0.02958
4.9002 | 0.01595 | 4.8852 | 0.03015
4.9004 | 0.01501 | 4.8854 | 0.03087
4.9006 | 0.01414 | 4.8856 | 0.03275
4.9008 | 0.01332 | 4.8858 | 0.03458
4.901 | 0.01258 | 4.886 | 0.03637
4.9012 | 0.01189 | 4.8862 | 0.03594
4.9014 | 0.01127 | 4.8864 | 0.03766
4.9016 | 0.01071 | 4.8866 | 0.03716
4.9018 | 0.01021 | 4.8868 | 0.03783
4.902 | 0.01083 | 4.887 | 0.03747
4.9022 | 0.01024 | 4.8872 | 0.03827
4.9024 | 0.00972 | 4.8874 | 0.03804
4.9026 | 0.00927 | 4.8876 | 0.03775
4.9028 | 0.00889 | 4.8878 | 0.03739
4.903 | 0.00859 | 4.888 | 0.03697
4.9032 | 0.00835 | 4.8882 | 0.03646
4.9034 | 0.00819 | 4.8884 | 0.03587
4.9036 | 0.0081 | 4.8886 | 0.03518
4.9038 | 0.00808 | 4.8888 | 0.03438
4.904 | 0.00814 | 4.889 | 0.03468
4.9042 | 0.00826 | 4.8892 | 0.03507
4.9044 | 0.00846 | 4.8894 | 0.03557
4.9046 | 0.00873 | 4.8896 | 0.03715
4.9048 | 0.00907 | 4.8898 | 0.03644
4.905 | 0.00948 | 4.89 | 0.03781
4.9052 | 0.00997 | 4.8902 | 0.03787
4.9054 | 0.01052 | 4.8904 | 0.03782
4.9056 | 0.01115 | 4.8906 | 0.03788
4.9058 | 0.01185 | 4.8908 | 0.03685
4.906 | 0.01262 | 4.891 | 0.0379
4.9062 | 0.01346 | 4.8912 | 0.03764
4.9064 | 0.01438 | 4.8914 | 0.03727
4.9066 | 0.01537 | 4.8916 | 0.03702
4.9068 | 0.01514 | 4.8918 | 0.03687
4.907 | 0.01603 | 4.892 | 0.03683
4.9072 | 0.0157 | 4.8922 | 0.03691
4.9074 | 0.01648 | 4.8924 | 0.03709
4.9076 | 0.01837 | 4.8926 | 0.03738
4.9078 | 0.01904 | 4.8928 | 0.03777
4.908 | 0.01849 | 4.893 | 0.03828
4.9082 | 0.01904 | 4.8932 | 0.0389
4.9084 | 0.01837 | 4.8934 | 0.03963
4.9086 | 0.01985 | 4.8936 | 0.03926
4.9088 | 0.02116 | 4.8938 | 0.03878
4.909 | 0.0223 | 4.894 | 0.03818
4.9092 | 0.02328 | 4.8942 | 0.03745
4.9094 | 0.02178 | 4.8944 | 0.03877
4.9096 | 0.02012 | 4.8946 | 0.03996
4.9098 | 0.01957 | 4.8948 | 0.04103
4.91 | 0.01781 | 4.895 | 0.04198
4.9102 | 0.01821 | 4.8952 | 0.04283
4.9104 | 0.01739 | 4.8954 | 0.04358
4.9106 | 0.01663 | 4.8956 | 0.04326
4.9108 | 0.01594 | 4.8958 | 0.04285
4.911 | 0.01531 | 4.896 | 0.04115
4.9112 | 0.01474 | 4.8962 | 0.04033
4.9114 | 0.01423 | 4.8964 | 0.03943
4.9116 | 0.01379 | 4.8966 | 0.03743
4.9118 | 0.01341 | 4.8968 | 0.03654
4.912 | 0.01309 | 4.897 | 0.03674
4.9122 | 0.01155 | 4.8972 | 0.03586
4.9124 | 0.01112 | 4.8974 | 0.03608
4.9126 | 0.0118 | 4.8976 | 0.03622
4.9128 | 0.01125 | 4.8978 | 0.03529
4.913 | 0.01183 | 4.898 | 0.03548
4.9132 | 0.01119 | 4.8982 | 0.03559
4.9134 | 0.01063 | 4.8984 | 0.03565
4.9136 | 0.01013 | 4.8986 | 0.03565
4.9138 | 0.01077 | 4.8988 | 0.03462
4.914 | 0.01125 | 4.899 | 0.03375
4.9142 | 0.0116 | 4.8992 | 0.03305
4.9144 | 0.01076 | 4.8994 | 0.03351
4.9146 | 0.01107 | 4.8996 | 0.03295
4.9148 | 0.01021 | 4.8998 | 0.03135
4.915 | 0.01051 | 4.9 | 0.03091
4.9152 | 0.00965 | 4.9002 | 0.02944
4.9154 | 0.0089 | 4.9004 | 0.02792
4.9156 | 0.00827 | 4.9006 | 0.02753
4.9158 | 0.00775 | 4.9008 | 0.0273
4.916 | 0.00735 | 4.901 | 0.02721
4.9162 | 0.00813 | 4.9012 | 0.02608
4.9164 | 0.00879 | 4.9014 | 0.02487
4.9166 | 0.00937 | 4.9016 | 0.02479
4.9168 | 0.0088 | 4.9018 | 0.02484
4.917 | 0.00838 | 4.902 | 0.02601
4.9172 | 0.0081 | 4.9022 | 0.02711
4.9174 | 0.00902 | 4.9024 | 0.02815
4.9176 | 0.00881 | 4.9026 | 0.02815
4.9178 | 0.00853 | 4.9028 | 0.02929
4.918 | 0.00922 | 4.903 | 0.0294
4.9182 | 0.00984 | 4.9032 | 0.02968
4.9184 | 0.00935 | 4.9034 | 0.03012
4.9186 | 0.00904 | 4.9036 | 0.03073
4.9188 | 0.00866 | 4.9038 | 0.03152
4.919 | 0.00694 | 4.904 | 0.03247
4.9192 | 0.00516 | 4.9042 | 0.03358
4.9194 | 0.00435 | 4.9044 | 0.03487
4.9196 | 0.00452 | 4.9046 | 0.03512
4.9198 | 0.00357 | 4.9048 | 0.03532
4.92 | 0.00278 | 4.905 | 0.03545
4.9202 | 0.00215 | 4.9052 | 0.03551
4.9204 | 0.000403589 | 4.9054 | 0.03549
4.9206 | -0.000138889 | 4.9056 | 0.03539
4.9208 | -0.000528935 | 4.9058 | 0.03639
4.921 | -0.000766549 | 4.906 | 0.0363
4.9212 | -0.000851732 | 4.9062 | 0.03831
4.9214 | -0.000784482 | 4.9064 | 0.03802
4.9216 | -0.000564801 | 4.9066 | 0.03883
4.9218 | -0.000192688 | 4.9068 | 0.03975
4.922 | 0.000331856 | 4.907 | 0.04177
4.9222 | 0.00101 | 4.9072 | 0.0415
4.9224 | 0.00184 | 4.9074 | 0.04331
4.9226 | 0.00282 | 4.9076 | 0.04383
4.9228 | 0.00267 | 4.9078 | 0.04404
4.923 | 0.00372 | 4.908 | 0.04513
4.9232 | 0.00363 | 4.9082 | 0.04494
4.9234 | 0.00473 | 4.9084 | 0.04444
4.9236 | 0.00596 | 4.9086 | 0.04365
4.9238 | 0.00733 | 4.9088 | 0.04156
4.924 | 0.00755 | 4.909 | 0.04156
4.9242 | 0.00766 | 4.9092 | 0.04049
4.9244 | 0.00767 | 4.9094 | 0.04053
4.9246 | 0.00883 | 4.9096 | 0.03929
4.9248 | 0.00882 | 4.9098 | 0.03896
4.925 | 0.01102 | 4.91 | 0.03856
4.9252 | 0.01181 | 4.9102 | 0.0381
4.9254 | 0.01354 | 4.9104 | 0.03659
4.9256 | 0.01516 | 4.9106 | 0.03623
4.9258 | 0.01561 | 4.9108 | 0.03582
4.926 | 0.01725 | 4.911 | 0.03537
4.9262 | 0.01774 | 4.9112 | 0.03391
4.9264 | 0.01813 | 4.9114 | 0.03362
4.9266 | 0.01715 | 4.9116 | 0.03233
4.9268 | 0.01606 | 4.9118 | 0.03221
4.927 | 0.01615 | 4.912 | 0.03208
4.9272 | 0.01741 | 4.9122 | 0.02975
4.9274 | 0.01856 | 4.9124 | 0.02742
4.9276 | 0.01728 | 4.9126 | 0.02605
4.9278 | 0.01718 | 4.9128 | 0.02564
4.928 | 0.01593 | 4.913 | 0.02304
4.9282 | 0.01456 | 4.9132 | 0.02161
4.9284 | 0.01307 | 4.9134 | 0.02038
4.9286 | 0.01273 | 4.9136 | 0.02033
4.9288 | 0.01355 | 4.9138 | 0.01928
4.929 | 0.01191 | 4.914 | 0.01942
4.9292 | 0.01247 | 4.9142 | 0.01956
4.9294 | 0.01186 | 4.9144 | 0.01871
4.9296 | 0.01008 | 4.9146 | 0.01808
4.9298 | 0.00816 | 4.9148 | 0.01767
4.93 | 0.00845 | 4.915 | 0.01747
4.9302 | 0.0086 | 4.9152 | 0.0175
4.9304 | 0.00863 | 4.9154 | 0.01873
4.9306 | 0.0075 | 4.9156 | 0.01998
4.9308 | 0.00648 | 4.9158 | 0.02124
4.931 | 0.00558 | 4.916 | 0.02155
4.9312 | 0.00585 | 4.9162 | 0.0221
4.9314 | 0.00601 | 4.9164 | 0.02169
4.9316 | 0.00503 | 4.9166 | 0.02251
4.9318 | 0.00419 | 4.9168 | 0.02454
4.932 | 0.00347 | 4.917 | 0.02562
4.9322 | 0.00289 | 4.9172 | 0.02673
4.9324 | 0.00245 | 4.9174 | 0.02787
4.9326 | 0.00214 | 4.9176 | 0.02805
4.9328 | 0.00197 | 4.9178 | 0.02825
4.933 | 0.00298 | 4.918 | 0.02847
4.9332 | 0.00286 | 4.9182 | 0.0277
4.9334 | 0.00287 | 4.9184 | 0.02811
4.9336 | 0.00409 | 4.9186 | 0.02851
4.9338 | 0.00523 | 4.9188 | 0.02888
4.934 | 0.0063 | 4.919 | 0.03042
4.9342 | 0.00732 | 4.9192 | 0.03092
4.9344 | 0.00828 | 4.9194 | 0.03259
4.9346 | 0.0092 | 4.9196 | 0.03322
4.9348 | 0.0101 | 4.9198 | 0.03379
4.935 | 0.00991 | 4.92 | 0.0343
4.9352 | 0.00865 | 4.9202 | 0.03474
4.9354 | 0.00736 | 4.9204 | 0.0351
4.9356 | 0.00603 | 4.9206 | 0.03757
4.9358 | 0.0057 | 4.9208 | 0.03776
4.936 | 0.00532 | 4.921 | 0.03786
4.9362 | 0.00384 | 4.9212 | 0.03787
4.9364 | 0.00464 | 4.9214 | 0.03898
4.9366 | 0.00306 | 4.9216 | 0.03899
4.9368 | 0.00269 | 4.9218 | 0.04108
4.937 | 0.0025 | 4.922 | 0.04087
4.9372 | 0.00248 | 4.9222 | 0.04055
4.9374 | 0.0024 | 4.9224 | 0.04131
4.9376 | 0.000973863 | 4.9226 | 0.04216
4.9378 | 0.000767632 | 4.9228 | 0.04191
4.938 | 0.00178 | 4.923 | 0.04152
4.9382 | 0.00273 | 4.9232 | 0.04318
4.9384 | 0.00258 | 4.9234 | 0.04472
4.9386 | 0.0026 | 4.9236 | 0.04514
4.9388 | 0.00281 | 4.9238 | 0.04446
4.939 | 0.00191 | 4.924 | 0.04484
4.9392 | 0.00224 | 4.9242 | 0.04411
4.9394 | 0.00145 | 4.9244 | 0.04423
4.9396 | 0.00188 | 4.9246 | 0.0452
4.9398 | 0.00248 | 4.9248 | 0.04505
4.94 | 0.00323 | 4.925 | 0.04498
4.9402 | 0.00286 | 4.9252 | 0.04598
4.9404 | 0.00242 | 4.9254 | 0.04588
4.9406 | 0.00189 | 4.9256 | 0.04466
4.9408 | 0.00254 | 4.9258 | 0.04332
4.941 | 0.00334 | 4.926 | 0.04183
4.9412 | 0.00427 | 4.9262 | 0.04239
4.9414 | 0.00405 | 4.9264 | 0.04281
4.9416 | 0.00372 | 4.9266 | 0.04311
4.9418 | 0.00457 | 4.9268 | 0.04327
4.942 | 0.00553 | 4.927 | 0.04213
4.9422 | 0.00661 | 4.9272 | 0.04185
4.9424 | 0.00781 | 4.9274 | 0.04028
4.9426 | 0.00912 | 4.9276 | 0.03859
4.9428 | 0.01055 | 4.9278 | 0.03701
4.943 | 0.0121 | 4.928 | 0.03654
4.9432 | 0.01248 | 4.9282 | 0.03497
4.9434 | 0.01402 | 4.9284 | 0.03473
4.9436 | 0.01567 | 4.9286 | 0.03461
4.9438 | 0.01615 | 4.9288 | 0.03442
4.944 | 0.01649 | 4.929 | 0.03415
4.9442 | 0.0167 | 4.9292 | 0.03382
4.9444 | 0.01676 | 4.9294 | 0.03244
4.9446 | 0.01666 | 4.9296 | 0.03123
4.9448 | 0.01744 | 4.9298 | 0.03116
4.945 | 0.01678 | 4.93 | 0.03105
4.9452 | 0.01723 | 4.9302 | 0.0309
4.9454 | 0.01774 | 4.9304 | 0.03072
4.9456 | 0.01829 | 4.9306 | 0.03052
4.9458 | 0.0189 | 4.9308 | 0.0291
4.946 | 0.01828 | 4.931 | 0.02866
4.9462 | 0.01876 | 4.9312 | 0.02822
4.9464 | 0.01929 | 4.9314 | 0.02679
4.9466 | 0.01857 | 4.9316 | 0.02657
4.9468 | 0.01895 | 4.9318 | 0.02636
4.947 | 0.01936 | 4.932 | 0.02497
4.9472 | 0.02086 | 4.9322 | 0.02459
4.9474 | 0.02218 | 4.9324 | 0.02423
4.9476 | 0.02204 | 4.9326 | 0.02392
4.9478 | 0.02173 | 4.9328 | 0.02365
4.948 | 0.02252 | 4.933 | 0.02344
4.9482 | 0.02082 | 4.9332 | 0.0223
4.9484 | 0.01893 | 4.9334 | 0.02122
4.9486 | 0.0192 | 4.9336 | 0.02
4.9488 | 0.0193 | 4.9338 | 0.01982
4.949 | 0.01817 | 4.934 | 0.01972
4.9492 | 0.01711 | 4.9342 | 0.01969
4.9494 | 0.01611 | 4.9344 | 0.01976
4.9496 | 0.01517 | 4.9346 | 0.01773
4.9498 | 0.0143 | 4.9348 | 0.01578
4.95 | 0.01349 | 4.935 | 0.01512
4.9502 | 0.01379 | 4.9352 | 0.01476
4.9504 | 0.01289 | 4.9354 | 0.01348
4.9506 | 0.01205 | 4.9356 | 0.01447
4.9508 | 0.01129 | 4.9358 | 0.01554
4.951 | 0.0106 | 4.936 | 0.01571
4.9512 | 0.00998 | 4.9362 | 0.01717
4.9514 | 0.00943 | 4.9364 | 0.01752
4.9516 | 0.01001 | 4.9366 | 0.01677
4.9518 | 0.00939 | 4.9368 | 0.0161
4.952 | 0.00885 | 4.937 | 0.01552
4.9522 | 0.00839 | 4.9372 | 0.01501
4.9524 | 0.008 | 4.9374 | 0.01554
4.9526 | 0.0077 | 4.9376 | 0.01494
4.9528 | 0.00748 | 4.9378 | 0.0156
4.953 | 0.00735 | 4.938 | 0.01652
4.9532 | 0.00729 | 4.9382 | 0.01651
4.9534 | 0.00731 | 4.9384 | 0.01775
4.9536 | 0.00741 | 4.9386 | 0.01925
4.9538 | 0.0076 | 4.9388 | 0.01981
4.954 | 0.00786 | 4.939 | 0.02041
4.9542 | 0.00821 | 4.9392 | 0.02103
4.9544 | 0.00863 | 4.9394 | 0.02168
4.9546 | 0.01019 | 4.9396 | 0.02453
4.9548 | 0.01162 | 4.9398 | 0.0274
4.955 | 0.01057 | 4.94 | 0.02811
4.9552 | 0.01067 | 4.9402 | 0.02982
4.9554 | 0.01086 | 4.9404 | 0.03036
4.9556 | 0.01113 | 4.9406 | 0.03091
4.9558 | 0.01256 | 4.9408 | 0.03147
4.956 | 0.01279 | 4.941 | 0.03201
4.9562 | 0.01313 | 4.9412 | 0.03255
4.9564 | 0.01357 | 4.9414 | 0.03307
4.9566 | 0.0141 | 4.9416 | 0.03575
4.9568 | 0.01473 | 4.9418 | 0.03621
4.957 | 0.01546 | 4.942 | 0.03665
4.9572 | 0.01735 | 4.9422 | 0.03803
4.9574 | 0.01677 | 4.9424 | 0.03818
4.9576 | 0.01607 | 4.9426 | 0.03828
4.9578 | 0.01522 | 4.9428 | 0.03833
4.958 | 0.01551 | 4.943 | 0.03831
4.9582 | 0.0146 | 4.9432 | 0.03822
4.9584 | 0.01482 | 4.9434 | 0.04024
4.9586 | 0.01511 | 4.9436 | 0.04
4.9588 | 0.01418 | 4.9438 | 0.04067
4.959 | 0.01414 | 4.944 | 0.04104
4.9592 | 0.01394 | 4.9442 | 0.04013
4.9594 | 0.01486 | 4.9444 | 0.03914
4.9596 | 0.01456 | 4.9446 | 0.03903
4.9598 | 0.01434 | 4.9448 | 0.03982
4.96 | 0.01419 | 4.945 | 0.04052
4.9602 | 0.01411 | 4.9452 | 0.04114
4.9604 | 0.01281 | 4.9454 | 0.04168
4.9606 | 0.01264 | 4.9456 | 0.04217
4.9608 | 0.01358 | 4.9458 | 0.04139
4.961 | 0.01331 | 4.946 | 0.04035
4.9612 | 0.01311 | 4.9462 | 0.03925
4.9614 | 0.01299 | 4.9464 | 0.0381
4.9616 | 0.01294 | 4.9466 | 0.03668
4.9618 | 0.01167 | 4.9468 | 0.03521
4.962 | 0.01152 | 4.947 | 0.03488
4.9622 | 0.01144 | 4.9472 | 0.03451
4.9624 | 0.01141 | 4.9474 | 0.0341
4.9626 | 0.01145 | 4.9476 | 0.03147
4.9628 | 0.01156 | 4.9478 | 0.03099
4.963 | 0.01278 | 4.948 | 0.02949
4.9632 | 0.01279 | 4.9482 | 0.02818
4.9634 | 0.01287 | 4.9484 | 0.02804
4.9636 | 0.01302 | 4.9486 | 0.0269
4.9638 | 0.0143 | 4.9488 | 0.02693
4.964 | 0.01438 | 4.949 | 0.02596
4.9642 | 0.01453 | 4.9492 | 0.02619
4.9644 | 0.01582 | 4.9494 | 0.02542
4.9646 | 0.01698 | 4.9496 | 0.02585
4.9648 | 0.01672 | 4.9498 | 0.02409
4.965 | 0.01504 | 4.95 | 0.02233
4.9652 | 0.01452 | 4.9502 | 0.02176
4.9654 | 0.01513 | 4.9504 | 0.02019
4.9656 | 0.01562 | 4.9506 | 0.0198
4.9658 | 0.01492 | 4.9508 | 0.0196
4.966 | 0.01306 | 4.951 | 0.02058
4.9662 | 0.01235 | 4.9512 | 0.02056
4.9664 | 0.01173 | 4.9514 | 0.02075
4.9666 | 0.01227 | 4.9516 | 0.02114
4.9668 | 0.01163 | 4.9518 | 0.02052
4.967 | 0.01111 | 4.952 | 0.02109
4.9672 | 0.01068 | 4.9522 | 0.02284
4.9674 | 0.00909 | 4.9524 | 0.02238
4.9676 | 0.00864 | 4.9526 | 0.02311
4.9678 | 0.0083 | 4.9528 | 0.02403
4.968 | 0.00805 | 4.953 | 0.02514
4.9682 | 0.0079 | 4.9532 | 0.02645
4.9684 | 0.00891 | 4.9534 | 0.02894
4.9686 | 0.00979 | 4.9536 | 0.02922
4.9688 | 0.00951 | 4.9538 | 0.03069
4.969 | 0.00934 | 4.954 | 0.03115
4.9692 | 0.00801 | 4.9542 | 0.03158
4.9694 | 0.00784 | 4.9544 | 0.03317
4.9696 | 0.0065 | 4.9546 | 0.03494
4.9698 | 0.0063 | 4.9548 | 0.03667
4.97 | 0.00621 | 4.955 | 0.03815
4.9702 | 0.00621 | 4.9552 | 0.03937
4.9704 | 0.00632 | 4.9554 | 0.04035
4.9706 | 0.00652 | 4.9556 | 0.04008
4.9708 | 0.00682 | 4.9558 | 0.03977
4.971 | 0.00593 | 4.956 | 0.04039
4.9712 | 0.00619 | 4.9562 | 0.04075
4.9714 | 0.00654 | 4.9564 | 0.04203
4.9716 | 0.00698 | 4.9566 | 0.04108
4.9718 | 0.00751 | 4.9568 | 0.04107
4.972 | 0.00813 | 4.957 | 0.04198
4.9722 | 0.00884 | 4.9572 | 0.04066
4.9724 | 0.00964 | 4.9574 | 0.04028
4.9726 | 0.01053 | 4.9576 | 0.03962
4.9728 | 0.0115 | 4.9578 | 0.03891
4.973 | 0.01257 | 4.958 | 0.03716
4.9732 | 0.01244 | 4.9582 | 0.03753
4.9734 | 0.01451 | 4.9584 | 0.03686
4.9736 | 0.01538 | 4.9586 | 0.03515
4.9738 | 0.01634 | 4.9588 | 0.03458
4.974 | 0.0161 | 4.959 | 0.03296
4.9742 | 0.017 | 4.9592 | 0.03247
4.9744 | 0.01798 | 4.9594 | 0.0319
4.9746 | 0.01776 | 4.9596 | 0.03226
4.9748 | 0.01739 | 4.9598 | 0.03135
4.975 | 0.01684 | 4.96 | 0.03136
4.9752 | 0.01741 | 4.9602 | 0.03132
4.9754 | 0.01803 | 4.9604 | 0.03123
4.9756 | 0.01742 | 4.9606 | 0.03111
4.9758 | 0.01662 | 4.9608 | 0.03095
4.976 | 0.01692 | 4.961 | 0.03078
4.9762 | 0.01725 | 4.9612 | 0.02938
4.9764 | 0.01762 | 4.9614 | 0.02897
4.9766 | 0.01802 | 4.9616 | 0.02855
4.9768 | 0.01718 | 4.9618 | 0.02813
4.977 | 0.01741 | 4.962 | 0.02773
4.9772 | 0.01768 | 4.9622 | 0.02735
4.9774 | 0.01797 | 4.9624 | 0.02481
4.9776 | 0.01829 | 4.9626 | 0.02349
4.9778 | 0.01863 | 4.9628 | 0.0224
4.978 | 0.02006 | 4.963 | 0.02156
4.9782 | 0.02024 | 4.9632 | 0.02094
4.9784 | 0.02045 | 4.9634 | 0.02056
4.9786 | 0.02048 | 4.9636 | 0.01922
4.9788 | 0.01902 | 4.9638 | 0.02008
4.979 | 0.01865 | 4.964 | 0.01997
4.9792 | 0.01831 | 4.9642 | 0.02108
4.9794 | 0.01799 | 4.9644 | 0.02124
4.9796 | 0.0177 | 4.9646 | 0.02164
4.9798 | 0.01743 | 4.9648 | 0.02228
4.98 | 0.01719 | 4.965 | 0.02196
4.9802 | 0.01698 | 4.9652 | 0.02167
4.9804 | 0.0168 | 4.9654 | 0.02139
4.9806 | 0.0177 | 4.9656 | 0.0221
4.9808 | 0.0184 | 4.9658 | 0.0238
4.981 | 0.01787 | 4.966 | 0.02551
4.9812 | 0.01738 | 4.9662 | 0.02506
4.9814 | 0.01694 | 4.9664 | 0.02462
4.9816 | 0.01654 | 4.9666 | 0.02418
4.9818 | 0.01724 | 4.9668 | 0.02494
4.982 | 0.01671 | 4.967 | 0.02471
4.9822 | 0.01623 | 4.9672 | 0.02446
4.9824 | 0.01687 | 4.9674 | 0.02639
4.9826 | 0.01628 | 4.9676 | 0.02611
4.9828 | 0.01575 | 4.9678 | 0.02581
4.983 | 0.01529 | 4.968 | 0.02669
4.9832 | 0.01489 | 4.9682 | 0.02774
4.9834 | 0.01456 | 4.9684 | 0.02779
4.9836 | 0.013 | 4.9686 | 0.02899
4.9838 | 0.01255 | 4.9688 | 0.03037
4.984 | 0.01321 | 4.969 | 0.03193
4.9842 | 0.01265 | 4.9692 | 0.03466
4.9844 | 0.01321 | 4.9694 | 0.03735
4.9846 | 0.01361 | 4.9696 | 0.03882
4.9848 | 0.01386 | 4.9698 | 0.03907
4.985 | 0.01292 | 4.97 | 0.03929
4.9852 | 0.01207 | 4.9702 | 0.03947
4.9854 | 0.01236 | 4.9704 | 0.04059
4.9856 | 0.01252 | 4.9706 | 0.04046
4.9858 | 0.01151 | 4.9708 | 0.04028
4.986 | 0.0106 | 4.971 | 0.04003
4.9862 | 0.01086 | 4.9712 | 0.03972
4.9864 | 0.00995 | 4.9714 | 0.03932
4.9866 | 0.00916 | 4.9716 | 0.03884
4.9868 | 0.00848 | 4.9718 | 0.03826
4.987 | 0.00792 | 4.972 | 0.03757
4.9872 | 0.00747 | 4.9722 | 0.03677
4.9874 | 0.00715 | 4.9724 | 0.03585
4.9876 | 0.00694 | 4.9726 | 0.036
4.9878 | 0.00684 | 4.9728 | 0.03624
4.988 | 0.00686 | 4.973 | 0.03656
4.9882 | 0.00678 | 4.9732 | 0.03696
4.9884 | 0.00657 | 4.9734 | 0.03844
4.9886 | 0.00649 | 4.9736 | 0.03979
4.9888 | 0.00524 | 4.9738 | 0.04103
4.989 | 0.00515 | 4.974 | 0.04096
4.9892 | 0.00516 | 4.9742 | 0.04079
4.9894 | 0.00529 | 4.9744 | 0.04051
4.9896 | 0.00552 | 4.9746 | 0.04013
4.9898 | 0.00586 | 4.9748 | 0.04085
4.99 | 0.00737 | 4.975 | 0.04147
4.9902 | 0.0077 | 4.9752 | 0.042
4.9904 | 0.00816 | 4.9754 | 0.04245
4.9906 | 0.00873 | 4.9756 | 0.04283
4.9908 | 0.00813 | 4.9758 | 0.04194
4.991 | 0.00846 | 4.976 | 0.03979
4.9912 | 0.00973 | 4.9762 | 0.03756
4.9914 | 0.00984 | 4.9764 | 0.03745
4.9916 | 0.01006 | 4.9766 | 0.03727
4.9918 | 0.01039 | 4.9768 | 0.03702
4.992 | 0.00956 | 4.977 | 0.03672
4.9922 | 0.00989 | 4.9772 | 0.03538
4.9924 | 0.01033 | 4.9774 | 0.03421
4.9926 | 0.0096 | 4.9776 | 0.033
4.9928 | 0.01001 | 4.9778 | 0.03174
4.993 | 0.01053 | 4.978 | 0.03163
4.9932 | 0.01114 | 4.9782 | 0.03149
4.9934 | 0.01186 | 4.9784 | 0.03132
4.9936 | 0.01267 | 4.9786 | 0.03113
4.9938 | 0.01463 | 4.9788 | 0.03092
4.994 | 0.01648 | 4.979 | 0.03071
4.9942 | 0.01587 | 4.9792 | 0.03051
4.9944 | 0.01643 | 4.9794 | 0.02911
4.9946 | 0.01686 | 4.9796 | 0.02752
4.9948 | 0.01589 | 4.9798 | 0.02572
4.995 | 0.01479 | 4.98 | 0.02492
4.9952 | 0.01484 | 4.9802 | 0.02316
4.9954 | 0.01497 | 4.9804 | 0.02262
4.9956 | 0.01391 | 4.9806 | 0.0209
4.9958 | 0.01271 | 4.9808 | 0.0202
4.996 | 0.01263 | 4.981 | 0.01856
4.9962 | 0.01262 | 4.9812 | 0.01716
4.9964 | 0.0114 | 4.9814 | 0.01701
4.9966 | 0.01129 | 4.9816 | 0.01591
4.9968 | 0.01125 | 4.9818 | 0.01507
4.997 | 0.01128 | 4.982 | 0.0145
4.9972 | 0.01136 | 4.9822 | 0.01517
4.9974 | 0.01151 | 4.9824 | 0.0159
4.9976 | 0.01277 | 4.9826 | 0.01669
4.9978 | 0.01388 | 4.9828 | 0.01755
4.998 | 0.01484 | 4.983 | 0.0185
4.9982 | 0.01461 | 4.9832 | 0.01854
4.9984 | 0.01318 | 4.9834 | 0.01888
4.9986 | 0.01289 | 4.9836 | 0.01833
4.9988 | 0.01374 | 4.9838 | 0.01785
4.999 | 0.01444 | 4.984 | 0.01745
4.9992 | 0.01501 | 4.9842 | 0.01711
4.9994 | 0.01547 | 4.9844 | 0.01802
4.9996 | 0.01476 | 4.9846 | 0.018
4.9998 | 0.01521 | 4.9848 | 0.02022
5 | 0.01557 | 4.985 | 0.02129
5.0002 | 0.01455 | 4.9852 | 0.02122
5.0004 | 0.01343 | 4.9854 | 0.02119
5.0006 | 0.01245 | 4.9856 | 0.02218
5.0008 | 0.01266 | 4.9858 | 0.023
5.001 | 0.01172 | 4.986 | 0.02365
5.0012 | 0.01071 | 4.9862 | 0.02433
5.0014 | 0.00832 | 4.9864 | 0.02526
5.0016 | 0.00712 | 4.9866 | 0.02524
5.0018 | 0.00606 | 4.9868 | 0.02525
5.002 | 0.00619 | 4.987 | 0.02529
5.0022 | 0.00517 | 4.9872 | 0.02533
5.0024 | 0.00536 | 4.9874 | 0.02658
5.0026 | 0.00547 | 4.9876 | 0.02805
5.0028 | 0.00445 | 4.9878 | 0.02854
5.003 | 0.0036 | 4.988 | 0.03023
5.0032 | 0.00291 | 4.9882 | 0.03092
5.0034 | 0.00238 | 4.9884 | 0.0316
5.0036 | 0.00201 | 4.9886 | 0.03226
5.0038 | 0.00181 | 4.9888 | 0.03289
5.004 | 0.000479805 | 4.989 | 0.03348
5.0042 | -0.000924361 | 4.9892 | 0.03402
5.0044 | -0.00113 | 4.9894 | 0.03451
5.0046 | -0.00119 | 4.9896 | 0.03494
5.0048 | -0.0024 | 4.9898 | 0.0353
5.005 | -0.00241 | 4.99 | 0.03557
5.0052 | -0.00229 | 4.9902 | 0.03675
5.0054 | -0.00203 | 4.9904 | 0.03784
5.0056 | -0.00164 | 4.9906 | 0.03785
5.0058 | -0.00112 | 4.9908 | 0.03777
5.006 | -0.000458996 | 4.991 | 0.03758
5.0062 | 0.000334546 | 4.9912 | 0.03848
5.0064 | 0.00126 | 4.9914 | 0.03948
5.0066 | 0.00233 | 4.9916 | 0.03937
5.0068 | 0.00352 | 4.9918 | 0.04035
5.007 | 0.00485 | 4.992 | 0.04241
5.0072 | 0.00632 | 4.9922 | 0.04436
5.0074 | 0.00792 | 4.9924 | 0.04401
5.0076 | 0.00966 | 4.9926 | 0.04355
5.0078 | 0.01024 | 4.9928 | 0.04296
5.008 | 0.01073 | 4.993 | 0.04323
5.0082 | 0.0111 | 4.9932 | 0.04218
5.0084 | 0.01263 | 4.9934 | 0.04218
5.0086 | 0.01427 | 4.9936 | 0.04226
5.0088 | 0.01602 | 4.9938 | 0.0434
5.009 | 0.01659 | 4.994 | 0.04442
5.0092 | 0.01809 | 4.9942 | 0.04531
5.0094 | 0.01817 | 4.9944 | 0.04609
5.0096 | 0.01812 | 4.9946 | 0.04676
5.0098 | 0.0192 | 4.9948 | 0.04734
5.01 | 0.01908 | 4.995 | 0.04662
5.0102 | 0.0188 | 4.9952 | 0.04462
5.0104 | 0.01941 | 4.9954 | 0.04471
5.0106 | 0.02091 | 4.9956 | 0.04471
5.0108 | 0.02225 | 4.9958 | 0.04342
5.011 | 0.0211 | 4.996 | 0.04086
5.0112 | 0.02109 | 4.9962 | 0.03821
5.0114 | 0.01986 | 4.9964 | 0.03666
5.0116 | 0.0208 | 4.9966 | 0.03523
5.0118 | 0.02053 | 4.9968 | 0.03491
5.012 | 0.02033 | 4.997 | 0.0345
5.0122 | 0.01892 | 4.9972 | 0.03401
5.0124 | 0.01863 | 4.9974 | 0.03345
5.0126 | 0.01712 | 4.9976 | 0.03282
5.0128 | 0.01543 | 4.9978 | 0.03214
5.013 | 0.01485 | 4.998 | 0.03142
5.0132 | 0.0143 | 4.9982 | 0.03065
5.0134 | 0.01381 | 4.9984 | 0.02887
5.0136 | 0.01335 | 4.9986 | 0.02826
5.0138 | 0.01295 | 4.9988 | 0.02664
5.014 | 0.01258 | 4.999 | 0.02621
5.0142 | 0.01226 | 4.9992 | 0.02477
5.0144 | 0.01305 | 4.9994 | 0.02354
5.0146 | 0.0126 | 4.9996 | 0.0225
5.0148 | 0.0122 | 4.9998 | 0.02167
5.015 | 0.01186 | 5 | 0.02203
5.0152 | 0.01263 | 5.0002 | 0.02139
5.0154 | 0.01218 | 5.0004 | 0.01977
5.0156 | 0.01284 | 5.0006 | 0.01933
5.0158 | 0.01229 | 5.0008 | 0.01909
5.016 | 0.01287 | 5.001 | 0.01906
5.0162 | 0.01225 | 5.0012 | 0.01923
5.0164 | 0.01276 | 5.0014 | 0.0196
5.0166 | 0.01208 | 5.0016 | 0.02017
5.0168 | 0.01254 | 5.0018 | 0.02094
5.017 | 0.01182 | 5.002 | 0.02291
5.0172 | 0.0112 | 5.0022 | 0.02267
5.0174 | 0.01067 | 5.0024 | 0.02243
5.0176 | 0.0113 | 5.0026 | 0.02337
5.0178 | 0.01181 | 5.0028 | 0.02549
5.018 | 0.01115 | 5.003 | 0.02759
5.0182 | 0.01166 | 5.0032 | 0.02849
5.0184 | 0.01102 | 5.0034 | 0.02939
5.0186 | 0.0105 | 5.0036 | 0.03148
5.0188 | 0.01116 | 5.0038 | 0.03259
5.019 | 0.01067 | 5.004 | 0.03271
5.0192 | 0.01137 | 5.0042 | 0.03283
5.0194 | 0.0107 | 5.0044 | 0.03294
5.0196 | 0.00995 | 5.0046 | 0.03303
5.0198 | 0.01039 | 5.0048 | 0.03309
5.02 | 0.01076 | 5.005 | 0.03311
5.0202 | 0.01106 | 5.0052 | 0.03308
5.0204 | 0.01025 | 5.0054 | 0.0342
5.0206 | 0.00833 | 5.0056 | 0.03428
5.0208 | 0.00633 | 5.0058 | 0.0343
5.021 | 0.00532 | 5.006 | 0.03424
5.0212 | 0.00529 | 5.0062 | 0.03531
5.0214 | 0.00518 | 5.0064 | 0.03651
5.0216 | 0.00397 | 5.0066 | 0.03884
5.0218 | 0.00164 | 5.0068 | 0.04109
5.022 | 0.000530018 | 5.007 | 0.04208
5.0222 | -0.000420439 | 5.0072 | 0.04279
5.0224 | -0.00121 | 5.0074 | 0.04322
5.0226 | -0.00184 | 5.0076 | 0.04338
5.0228 | -0.0023 | 5.0078 | 0.04325
5.023 | -0.00261 | 5.008 | 0.04187
5.0232 | -0.00275 | 5.0082 | 0.04041
5.0234 | -0.00273 | 5.0084 | 0.03986
5.0236 | -0.00255 | 5.0086 | 0.04022
5.0238 | -0.00221 | 5.0088 | 0.0393
5.024 | -0.00171 | 5.009 | 0.03831
5.0242 | -0.00105 | 5.0092 | 0.03626
5.0244 | -0.000223175 | 5.0094 | 0.03534
5.0246 | -0.000519968 | 5.0096 | 0.03455
5.0248 | 0.000390139 | 5.0098 | 0.03488
5.025 | 0.00145 | 5.01 | 0.03514
5.0252 | 0.00267 | 5.0102 | 0.03414
5.0254 | 0.00275 | 5.0104 | 0.03406
5.0256 | 0.00403 | 5.0106 | 0.03294
5.0258 | 0.00418 | 5.0108 | 0.03297
5.026 | 0.00551 | 5.011 | 0.03196
5.0262 | 0.00569 | 5.0112 | 0.0321
5.0264 | 0.00705 | 5.0114 | 0.03123
5.0266 | 0.00726 | 5.0116 | 0.03052
5.0268 | 0.00864 | 5.0118 | 0.03
5.027 | 0.00885 | 5.012 | 0.03064
5.0272 | 0.01022 | 5.0122 | 0.03005
5.0274 | 0.0117 | 5.0124 | 0.03041
5.0276 | 0.01223 | 5.0126 | 0.03076
5.0278 | 0.01286 | 5.0128 | 0.03109
5.028 | 0.01335 | 5.013 | 0.03022
5.0282 | 0.01498 | 5.0132 | 0.02912
5.0284 | 0.01541 | 5.0134 | 0.02781
5.0286 | 0.01696 | 5.0136 | 0.0265
5.0288 | 0.01858 | 5.0138 | 0.02518
5.029 | 0.01899 | 5.014 | 0.02484
5.0292 | 0.02052 | 5.0142 | 0.02451
5.0294 | 0.02083 | 5.0144 | 0.02419
5.0296 | 0.02096 | 5.0146 | 0.02291
5.0298 | 0.02219 | 5.0148 | 0.02285
5.03 | 0.02324 | 5.015 | 0.02281
5.0302 | 0.02283 | 5.0152 | 0.02282
5.0304 | 0.02222 | 5.0154 | 0.02287
5.0306 | 0.02374 | 5.0156 | 0.02199
5.0308 | 0.02402 | 5.0158 | 0.02137
5.031 | 0.02433 | 5.016 | 0.02103
5.0312 | 0.0234 | 5.0162 | 0.02095
5.0314 | 0.02226 | 5.0164 | 0.02214
5.0316 | 0.02092 | 5.0166 | 0.02239
5.0318 | 0.02064 | 5.0168 | 0.02271
5.032 | 0.02036 | 5.017 | 0.02189
5.0322 | 0.0201 | 5.0172 | 0.02211
5.0324 | 0.01984 | 5.0174 | 0.02119
5.0326 | 0.0196 | 5.0176 | 0.0213
5.0328 | 0.01936 | 5.0178 | 0.02025
5.033 | 0.01913 | 5.018 | 0.02023
5.0332 | 0.01891 | 5.0182 | 0.02025
5.0334 | 0.01975 | 5.0184 | 0.02052
5.0336 | 0.01933 | 5.0186 | 0.01983
5.0338 | 0.01893 | 5.0188 | 0.01918
5.034 | 0.01854 | 5.019 | 0.01954
5.0342 | 0.01923 | 5.0192 | 0.02091
5.0344 | 0.01866 | 5.0194 | 0.0223
5.0346 | 0.01917 | 5.0196 | 0.02373
5.0348 | 0.01844 | 5.0198 | 0.02423
5.035 | 0.01879 | 5.02 | 0.02378
5.0352 | 0.01791 | 5.0202 | 0.02336
5.0354 | 0.01707 | 5.0204 | 0.02298
5.0356 | 0.01733 | 5.0206 | 0.02262
5.0358 | 0.01636 | 5.0208 | 0.02347
5.036 | 0.0165 | 5.021 | 0.02434
5.0362 | 0.01648 | 5.0212 | 0.02521
5.0364 | 0.01524 | 5.0214 | 0.02611
5.0366 | 0.01407 | 5.0216 | 0.02701
5.0368 | 0.01298 | 5.0218 | 0.02913
5.037 | 0.01196 | 5.022 | 0.03127
5.0372 | 0.01101 | 5.0222 | 0.03125
5.0374 | 0.01013 | 5.0224 | 0.03124
5.0376 | 0.00932 | 5.0226 | 0.03126
5.0378 | 0.00987 | 5.0228 | 0.03127
5.038 | 0.00944 | 5.023 | 0.03128
5.0382 | 0.01015 | 5.0232 | 0.03128
5.0384 | 0.00967 | 5.0234 | 0.03225
5.0386 | 0.00927 | 5.0236 | 0.03298
5.0388 | 0.00897 | 5.0238 | 0.03468
5.039 | 0.00875 | 5.024 | 0.03417
5.0392 | 0.00863 | 5.0242 | 0.03464
5.0394 | 0.00859 | 5.0244 | 0.03486
5.0396 | 0.00865 | 5.0246 | 0.03485
5.0398 | 0.00984 | 5.0248 | 0.03581
5.04 | 0.00986 | 5.025 | 0.03556
5.0402 | 0.00869 | 5.0252 | 0.03507
5.0404 | 0.00866 | 5.0254 | 0.03436
5.0406 | 0.00872 | 5.0256 | 0.03343
5.0408 | 0.00865 | 5.0258 | 0.03347
5.041 | 0.00843 | 5.026 | 0.0335
5.0412 | 0.00831 | 5.0262 | 0.03354
5.0414 | 0.00932 | 5.0264 | 0.0326
5.0416 | 0.00916 | 5.0266 | 0.03168
5.0418 | 0.00909 | 5.0268 | 0.03175
5.042 | 0.00912 | 5.027 | 0.03065
5.0422 | 0.00925 | 5.0272 | 0.02956
5.0424 | 0.00948 | 5.0274 | 0.02751
5.0426 | 0.00981 | 5.0276 | 0.02767
5.0428 | 0.01023 | 5.0278 | 0.02565
5.043 | 0.01076 | 5.028 | 0.02484
5.0432 | 0.01138 | 5.0282 | 0.02405
5.0434 | 0.0121 | 5.0284 | 0.02427
5.0436 | 0.01164 | 5.0286 | 0.0245
5.0438 | 0.01232 | 5.0288 | 0.02476
5.044 | 0.01309 | 5.029 | 0.02506
5.0442 | 0.01395 | 5.0292 | 0.0242
5.0444 | 0.01362 | 5.0294 | 0.02318
5.0446 | 0.01442 | 5.0296 | 0.02099
5.0448 | 0.01402 | 5.0298 | 0.01984
5.045 | 0.01475 | 5.03 | 0.01971
5.0452 | 0.01427 | 5.0302 | 0.01963
5.0454 | 0.0149 | 5.0304 | 0.01861
5.0456 | 0.01559 | 5.0306 | 0.01885
5.0458 | 0.01507 | 5.0308 | 0.01915
5.046 | 0.01565 | 5.031 | 0.01953
5.0462 | 0.015 | 5.0312 | 0.01878
5.0464 | 0.01417 | 5.0314 | 0.0191
5.0466 | 0.01443 | 5.0316 | 0.01831
5.0468 | 0.01473 | 5.0318 | 0.01859
5.047 | 0.01612 | 5.032 | 0.01776
5.0472 | 0.01732 | 5.0322 | 0.01682
5.0474 | 0.01835 | 5.0324 | 0.01697
5.0476 | 0.01815 | 5.0326 | 0.01722
5.0478 | 0.01802 | 5.0328 | 0.01758
5.048 | 0.01796 | 5.033 | 0.01707
5.0482 | 0.01901 | 5.0332 | 0.01789
5.0484 | 0.01756 | 5.0334 | 0.01884
5.0486 | 0.01723 | 5.0336 | 0.01774
5.0488 | 0.01697 | 5.0338 | 0.01776
5.049 | 0.01782 | 5.034 | 0.01769
5.0492 | 0.01852 | 5.0342 | 0.01874
5.0494 | 0.01907 | 5.0344 | 0.01873
5.0496 | 0.01842 | 5.0346 | 0.01864
5.0498 | 0.01786 | 5.0348 | 0.01848
5.05 | 0.01717 | 5.035 | 0.01725
5.0502 | 0.01634 | 5.0352 | 0.01714
5.0504 | 0.01559 | 5.0354 | 0.01695
5.0506 | 0.01494 | 5.0356 | 0.01667
5.0508 | 0.01543 | 5.0358 | 0.01631
5.051 | 0.0145 | 5.036 | 0.01586
5.0512 | 0.01345 | 5.0362 | 0.01534
5.0514 | 0.01249 | 5.0364 | 0.01472
5.0516 | 0.01035 | 5.0366 | 0.01424
5.0518 | 0.00936 | 5.0368 | 0.0129
5.052 | 0.00845 | 5.037 | 0.01168
5.0522 | 0.00764 | 5.0372 | 0.01057
5.0524 | 0.00797 | 5.0374 | 0.01077
5.0526 | 0.00816 | 5.0376 | 0.01129
5.0528 | 0.00824 | 5.0378 | 0.01093
5.053 | 0.00821 | 5.038 | 0.01187
5.0532 | 0.00701 | 5.0382 | 0.01312
5.0534 | 0.007 | 5.0384 | 0.01347
5.0536 | 0.00584 | 5.0386 | 0.01392
5.0538 | 0.00481 | 5.0388 | 0.01444
5.054 | 0.00498 | 5.039 | 0.01504
5.0542 | 0.004 | 5.0392 | 0.01669
5.0544 | 0.00316 | 5.0394 | 0.01719
5.0546 | 0.00353 | 5.0396 | 0.01776
5.0548 | 0.00276 | 5.0398 | 0.02055
5.055 | 0.0032 | 5.04 | 0.02122
5.0552 | 0.00358 | 5.0402 | 0.02193
5.0554 | 0.00284 | 5.0404 | 0.02366
5.0556 | 0.00332 | 5.0406 | 0.02544
5.0558 | 0.0027 | 5.0408 | 0.02725
5.056 | 0.00226 | 5.041 | 0.02789
5.0562 | 0.002 | 5.0412 | 0.02956
5.0564 | 0.00192 | 5.0414 | 0.03005
5.0566 | 0.00202 | 5.0416 | 0.03056
5.0568 | 0.0023 | 5.0418 | 0.03207
5.057 | 0.00276 | 5.042 | 0.03338
5.0572 | 0.00211 | 5.0422 | 0.0335
5.0574 | 0.0014 | 5.0424 | 0.03462
5.0576 | 0.000632237 | 5.0426 | 0.03552
5.0578 | 0.00107 | 5.0428 | 0.03621
5.058 | 0.00165 | 5.043 | 0.0367
5.0582 | 0.00239 | 5.0432 | 0.03718
5.0584 | 0.00306 | 5.0434 | 0.03669
5.0586 | 0.00365 | 5.0436 | 0.03718
5.0588 | 0.00438 | 5.0438 | 0.03766
5.059 | 0.00528 | 5.044 | 0.03814
5.0592 | 0.00504 | 5.0442 | 0.0384
5.0594 | 0.00471 | 5.0444 | 0.03844
5.0596 | 0.00535 | 5.0446 | 0.03826
5.0598 | 0.00589 | 5.0448 | 0.03787
5.06 | 0.00763 | 5.045 | 0.03726
5.0602 | 0.00693 | 5.0452 | 0.03763
5.0604 | 0.00849 | 5.0454 | 0.0368
5.0606 | 0.00995 | 5.0456 | 0.03576
5.0608 | 0.01029 | 5.0458 | 0.03451
5.061 | 0.01055 | 5.046 | 0.03305
5.0612 | 0.00945 | 5.0462 | 0.0304
5.0614 | 0.00955 | 5.0464 | 0.02774
5.0616 | 0.00979 | 5.0466 | 0.02605
5.0618 | 0.01018 | 5.0468 | 0.02534
5.062 | 0.01176 | 5.047 | 0.02463
5.0622 | 0.01221 | 5.0472 | 0.02293
5.0624 | 0.01282 | 5.0474 | 0.02145
5.0626 | 0.01229 | 5.0476 | 0.02019
5.0628 | 0.01168 | 5.0478 | 0.02014
5.063 | 0.01098 | 5.048 | 0.01911
5.0632 | 0.01017 | 5.0482 | 0.01831
5.0634 | 0.01053 | 5.0484 | 0.01872
5.0636 | 0.00973 | 5.0486 | 0.01816
5.0638 | 0.01009 | 5.0488 | 0.01785
5.064 | 0.01055 | 5.049 | 0.01776
5.0642 | 0.0109 | 5.0492 | 0.0189
5.0644 | 0.01112 | 5.0494 | 0.01788
5.0646 | 0.01145 | 5.0496 | 0.01907
5.0648 | 0.01167 | 5.0498 | 0.02029
5.065 | 0.01176 | 5.05 | 0.02034
5.0652 | 0.01067 | 5.0502 | 0.02142
5.0654 | 0.00945 | 5.0504 | 0.02255
5.0656 | 0.01044 | 5.0506 | 0.02253
5.0658 | 0.00895 | 5.0508 | 0.02355
5.066 | 0.00967 | 5.051 | 0.02343
5.0662 | 0.01025 | 5.0512 | 0.02338
5.0664 | 0.00966 | 5.0514 | 0.02339
5.0666 | 0.01023 | 5.0516 | 0.02346
5.0668 | 0.01069 | 5.0518 | 0.02381
5.067 | 0.01104 | 5.052 | 0.02422
5.0672 | 0.0113 | 5.0522 | 0.02349
5.0674 | 0.01148 | 5.0524 | 0.02501
5.0676 | 0.01158 | 5.0526 | 0.0244
5.0678 | 0.01161 | 5.0528 | 0.02483
5.068 | 0.01158 | 5.053 | 0.02412
5.0682 | 0.01045 | 5.0532 | 0.02345
5.0684 | 0.0095 | 5.0534 | 0.02501
5.0686 | 0.0085 | 5.0536 | 0.02563
5.0688 | 0.00745 | 5.0538 | 0.0253
5.069 | 0.00764 | 5.054 | 0.02622
5.0692 | 0.00673 | 5.0542 | 0.02618
5.0694 | 0.00601 | 5.0544 | 0.02618
5.0696 | 0.00547 | 5.0546 | 0.02619
5.0698 | 0.00384 | 5.0548 | 0.02622
5.07 | 0.00345 | 5.055 | 0.02724
5.0702 | 0.00195 | 5.0552 | 0.02805
5.0704 | 0.00168 | 5.0554 | 0.02767
5.0706 | 0.000292403 | 5.0556 | 0.02826
5.0708 | -0.00116 | 5.0558 | 0.02864
5.071 | -0.00141 | 5.056 | 0.0288
5.0712 | -0.00278 | 5.0562 | 0.02775
5.0714 | -0.00191 | 5.0564 | 0.0279
5.0716 | -0.00111 | 5.0566 | 0.02824
5.0718 | -0.000379193 | 5.0568 | 0.02857
5.072 | -0.000760273 | 5.057 | 0.02868
5.0722 | -0.00225 | 5.0572 | 0.02856
5.0724 | -0.00253 | 5.0574 | 0.02941
5.0726 | -0.00265 | 5.0576 | 0.02927
5.0728 | -0.0026 | 5.0578 | 0.02934
5.073 | -0.0024 | 5.058 | 0.02941
5.0732 | -0.00203 | 5.0582 | 0.03046
5.0734 | -0.0015 | 5.0584 | 0.03152
5.0736 | -0.000810485 | 5.0586 | 0.03138
5.0738 | 4.13393e-05 | 5.0588 | 0.03126
5.074 | 0.00105 | 5.059 | 0.03235
5.0742 | 0.00223 | 5.0592 | 0.03347
5.0744 | 0.00228 | 5.0594 | 0.03341
5.0746 | 0.00354 | 5.0596 | 0.03338
5.0748 | 0.00495 | 5.0598 | 0.03338
5.075 | 0.00524 | 5.06 | 0.0332
5.0752 | 0.00672 | 5.0602 | 0.03283
5.0754 | 0.00834 | 5.0604 | 0.03227
5.0756 | 0.0101 | 5.0606 | 0.03153
5.0758 | 0.01073 | 5.0608 | 0.03061
5.076 | 0.01255 | 5.061 | 0.0295
5.0762 | 0.01321 | 5.0612 | 0.02722
5.0764 | 0.01483 | 5.0614 | 0.02715
5.0766 | 0.01635 | 5.0616 | 0.0259
5.0768 | 0.01776 | 5.0618 | 0.02568
5.077 | 0.01779 | 5.062 | 0.02549
5.0772 | 0.0177 | 5.0622 | 0.02414
5.0774 | 0.01749 | 5.0624 | 0.02383
5.0776 | 0.01716 | 5.0626 | 0.02237
5.0778 | 0.01668 | 5.0628 | 0.02196
5.078 | 0.01606 | 5.063 | 0.01942
5.0782 | 0.01527 | 5.0632 | 0.01813
5.0784 | 0.01561 | 5.0634 | 0.0181
5.0786 | 0.01601 | 5.0636 | 0.01693
5.0788 | 0.01519 | 5.0638 | 0.01682
5.079 | 0.01548 | 5.064 | 0.01677
5.0792 | 0.01453 | 5.0642 | 0.01681
5.0794 | 0.01469 | 5.0644 | 0.01693
5.0796 | 0.01489 | 5.0646 | 0.01715
5.0798 | 0.01514 | 5.0648 | 0.01648
5.08 | 0.01543 | 5.065 | 0.01614
5.0802 | 0.01577 | 5.0652 | 0.01491
5.0804 | 0.0172 | 5.0654 | 0.01378
5.0806 | 0.01846 | 5.0656 | 0.01394
5.0808 | 0.01956 | 5.0658 | 0.0132
5.081 | 0.02049 | 5.066 | 0.01353
5.0812 | 0.02128 | 5.0662 | 0.01273
5.0814 | 0.02088 | 5.0664 | 0.01321
5.0816 | 0.01928 | 5.0666 | 0.01398
5.0818 | 0.01754 | 5.0668 | 0.01503
5.082 | 0.01669 | 5.067 | 0.01516
5.0822 | 0.01674 | 5.0672 | 0.01536
5.0824 | 0.01559 | 5.0674 | 0.01561
5.0826 | 0.01452 | 5.0676 | 0.01689
5.0828 | 0.01353 | 5.0678 | 0.01921
5.083 | 0.01262 | 5.068 | 0.0206
5.0832 | 0.01179 | 5.0682 | 0.02204
5.0834 | 0.01104 | 5.0684 | 0.02234
5.0836 | 0.01037 | 5.0686 | 0.02366
5.0838 | 0.00978 | 5.0688 | 0.02482
5.084 | 0.00928 | 5.069 | 0.02603
5.0842 | 0.00991 | 5.0692 | 0.02629
5.0844 | 0.0104 | 5.0694 | 0.02758
5.0846 | 0.0097 | 5.0696 | 0.0287
5.0848 | 0.01016 | 5.0698 | 0.02985
5.085 | 0.0105 | 5.07 | 0.03005
5.0852 | 0.01072 | 5.0702 | 0.03127
5.0854 | 0.01084 | 5.0704 | 0.03131
5.0856 | 0.01087 | 5.0706 | 0.03138
5.0858 | 0.01081 | 5.0708 | 0.03146
5.086 | 0.01068 | 5.071 | 0.03154
5.0862 | 0.01048 | 5.0712 | 0.03261
5.0864 | 0.00917 | 5.0714 | 0.03466
5.0866 | 0.00674 | 5.0716 | 0.03452
5.0868 | 0.00553 | 5.0718 | 0.03438
5.087 | 0.0032 | 5.072 | 0.03522
5.0872 | 0.00207 | 5.0722 | 0.03484
5.0874 | 0.00215 | 5.0724 | 0.03444
5.0876 | 0.00217 | 5.0726 | 0.03401
5.0878 | 0.00107 | 5.0728 | 0.03453
5.088 | 0.0012 | 5.073 | 0.03381
5.0882 | 0.00127 | 5.0732 | 0.03524
5.0884 | 0.00131 | 5.0734 | 0.03663
5.0886 | 0.000260124 | 5.0736 | 0.03579
5.0888 | -0.000591701 | 5.0738 | 0.03492
5.089 | -0.00125 | 5.074 | 0.03499
5.0892 | -0.0017 | 5.0742 | 0.03382
5.0894 | -0.00196 | 5.0744 | 0.03259
5.0896 | -0.00203 | 5.0746 | 0.03129
5.0898 | -0.00189 | 5.0748 | 0.02992
5.09 | -0.00156 | 5.075 | 0.03067
5.0902 | -0.00103 | 5.0752 | 0.03134
5.0904 | -0.000304771 | 5.0754 | 0.03195
5.0906 | -0.00066433 | 5.0756 | 0.03251
5.0908 | -0.00106 | 5.0758 | 0.03302
5.091 | -0.00151 | 5.076 | 0.03349
5.0912 | -0.000966504 | 5.0762 | 0.03174
5.0914 | -0.00176 | 5.0764 | 0.03116
5.0916 | -0.00134 | 5.0766 | 0.03174
5.0918 | -0.000756686 | 5.0768 | 0.03229
5.092 | -1.24601e-05 | 5.077 | 0.03282
5.0922 | -0.000389953 | 5.0772 | 0.03334
5.0924 | -0.000843662 | 5.0774 | 0.03385
5.0926 | -9.94359e-05 | 5.0776 | 0.03437
5.0928 | 0.00184 | 5.0778 | 0.03369
5.093 | 0.00265 | 5.078 | 0.03183
5.0932 | 0.00362 | 5.0782 | 0.03216
5.0934 | 0.00473 | 5.0784 | 0.03131
5.0936 | 0.006 | 5.0786 | 0.03145
5.0938 | 0.00742 | 5.0788 | 0.03041
5.094 | 0.009 | 5.079 | 0.02819
5.0942 | 0.01072 | 5.0792 | 0.02818
5.0944 | 0.01132 | 5.0794 | 0.02818
5.0946 | 0.01183 | 5.0796 | 0.02701
5.0948 | 0.01353 | 5.0798 | 0.02566
5.095 | 0.01513 | 5.08 | 0.02434
5.0952 | 0.01536 | 5.0802 | 0.02425
5.0954 | 0.01549 | 5.0804 | 0.02299
5.0956 | 0.0155 | 5.0806 | 0.02276
5.0958 | 0.01539 | 5.0808 | 0.02258
5.096 | 0.01515 | 5.081 | 0.02245
5.0962 | 0.01477 | 5.0812 | 0.02238
5.0964 | 0.01425 | 5.0814 | 0.02118
5.0966 | 0.01485 | 5.0816 | 0.01984
5.0968 | 0.01552 | 5.0818 | 0.01857
5.097 | 0.01627 | 5.082 | 0.01759
5.0972 | 0.01708 | 5.0822 | 0.01569
5.0974 | 0.01797 | 5.0824 | 0.01506
5.0976 | 0.01765 | 5.0826 | 0.01569
5.0978 | 0.01716 | 5.0828 | 0.01639
5.098 | 0.01778 | 5.083 | 0.01498
5.0982 | 0.01822 | 5.0832 | 0.01485
5.0984 | 0.01721 | 5.0834 | 0.01379
5.0986 | 0.01601 | 5.0836 | 0.01379
5.0988 | 0.01695 | 5.0838 | 0.01485
5.099 | 0.01666 | 5.084 | 0.01597
5.0992 | 0.01642 | 5.0842 | 0.01498
5.0994 | 0.01621 | 5.0844 | 0.01625
5.0996 | 0.01606 | 5.0846 | 0.01662
5.0998 | 0.01595 | 5.0848 | 0.01728
5.1 | 0.01588 | 5.085 | 0.01922
5.1002 | 0.01691 | 5.0852 | 0.01906
5.1004 | 0.01671 | 5.0854 | 0.01898
5.1006 | 0.01762 | 5.0856 | 0.01897
5.1008 | 0.01731 | 5.0858 | 0.01903
5.101 | 0.01812 | 5.086 | 0.01913
5.1012 | 0.01772 | 5.0862 | 0.02028
5.1014 | 0.0161 | 5.0864 | 0.02147
5.1016 | 0.01561 | 5.0866 | 0.02292
5.1018 | 0.01517 | 5.0868 | 0.02342
5.102 | 0.01585 | 5.087 | 0.02397
5.1022 | 0.01638 | 5.0872 | 0.02454
5.1024 | 0.01676 | 5.0874 | 0.02514
5.1026 | 0.017 | 5.0876 | 0.02575
5.1028 | 0.0171 | 5.0878 | 0.02636
5.103 | 0.01475 | 5.088 | 0.02697
5.1032 | 0.01461 | 5.0882 | 0.02877
5.1034 | 0.01329 | 5.0884 | 0.02956
5.1036 | 0.01314 | 5.0886 | 0.03133
5.1038 | 0.01287 | 5.0888 | 0.03187
5.104 | 0.01144 | 5.089 | 0.03337
5.1042 | 0.01014 | 5.0892 | 0.03484
5.1044 | 0.01002 | 5.0894 | 0.03628
5.1046 | 0.00981 | 5.0896 | 0.03649
5.1048 | 0.00845 | 5.0898 | 0.03666
5.105 | 0.00724 | 5.09 | 0.03679
5.1052 | 0.00595 | 5.0902 | 0.03806
5.1054 | 0.00457 | 5.0904 | 0.03829
5.1056 | 0.00333 | 5.0906 | 0.03846
5.1058 | 0.00224 | 5.0908 | 0.03855
5.106 | 0.00129 | 5.091 | 0.03857
5.1062 | 0.000478908 | 5.0912 | 0.0385
5.1064 | -0.000184618 | 5.0914 | 0.03932
5.1066 | -0.00070468 | 5.0916 | 0.03884
5.1068 | -2.68067e-05 | 5.0918 | 0.03924
5.107 | 0.000574851 | 5.092 | 0.03954
5.1072 | 5.47892e-05 | 5.0922 | 0.03995
5.1074 | -0.000303874 | 5.0924 | 0.04145
5.1076 | -0.000501139 | 5.0926 | 0.04286
5.1078 | -0.000537005 | 5.0928 | 0.04298
5.108 | -0.000411473 | 5.093 | 0.04181
5.1082 | -0.000124542 | 5.0932 | 0.04174
5.1084 | -0.000959331 | 5.0934 | 0.04278
5.1086 | -0.000587218 | 5.0936 | 0.04373
5.1088 | -6.2673e-05 | 5.0938 | 0.0434
5.109 | -0.000668814 | 5.094 | 0.04277
5.1092 | -7.70195e-05 | 5.0942 | 0.04185
5.1094 | 0.00065824 | 5.0944 | 0.04184
5.1096 | 0.00154 | 5.0946 | 0.04055
5.1098 | 0.00256 | 5.0948 | 0.04018
5.11 | 0.00372 | 5.095 | 0.03975
5.1102 | 0.00503 | 5.0952 | 0.03806
5.1104 | 0.0052 | 5.0954 | 0.03731
5.1106 | 0.00656 | 5.0956 | 0.0365
5.1108 | 0.00783 | 5.0958 | 0.03566
5.111 | 0.009 | 5.096 | 0.0348
5.1112 | 0.00902 | 5.0962 | 0.03391
5.1114 | 0.01022 | 5.0964 | 0.0318
5.1116 | 0.01155 | 5.0966 | 0.03067
5.1118 | 0.013 | 5.0968 | 0.02954
5.112 | 0.01458 | 5.097 | 0.02841
5.1122 | 0.015 | 5.0972 | 0.02729
5.1124 | 0.01531 | 5.0974 | 0.02521
5.1126 | 0.01549 | 5.0976 | 0.02435
5.1128 | 0.01555 | 5.0978 | 0.02352
5.113 | 0.01547 | 5.098 | 0.02272
5.1132 | 0.01758 | 5.0982 | 0.02198
5.1134 | 0.01826 | 5.0984 | 0.02029
5.1136 | 0.01881 | 5.0986 | 0.01987
5.1138 | 0.01922 | 5.0988 | 0.01831
5.114 | 0.0182 | 5.099 | 0.0178
5.1142 | 0.01833 | 5.0992 | 0.01615
5.1144 | 0.01853 | 5.0994 | 0.01458
5.1146 | 0.01753 | 5.0996 | 0.01308
5.1148 | 0.01637 | 5.0998 | 0.01264
5.115 | 0.01633 | 5.1 | 0.01228
5.1152 | 0.01635 | 5.1002 | 0.01201
5.1154 | 0.01515 | 5.1004 | 0.01183
5.1156 | 0.01506 | 5.1006 | 0.01176
5.1158 | 0.01503 | 5.1008 | 0.0118
5.116 | 0.01505 | 5.101 | 0.01197
5.1162 | 0.01512 | 5.1012 | 0.01226
5.1164 | 0.01524 | 5.1014 | 0.0127
5.1166 | 0.01542 | 5.1016 | 0.01208
5.1168 | 0.01565 | 5.1018 | 0.0116
5.117 | 0.01466 | 5.102 | 0.01127
5.1172 | 0.01348 | 5.1022 | 0.01109
5.1174 | 0.01339 | 5.1024 | 0.01127
5.1176 | 0.01334 | 5.1026 | 0.0116
5.1178 | 0.01332 | 5.1028 | 0.01087
5.118 | 0.01439 | 5.103 | 0.01028
5.1182 | 0.01528 | 5.1032 | 0.01202
5.1184 | 0.01494 | 5.1034 | 0.01389
5.1186 | 0.01465 | 5.1036 | 0.0147
5.1188 | 0.01547 | 5.1038 | 0.01545
5.119 | 0.01613 | 5.104 | 0.01613
5.1192 | 0.01557 | 5.1042 | 0.01576
5.1194 | 0.01509 | 5.1044 | 0.01552
5.1196 | 0.01573 | 5.1046 | 0.0164
5.1198 | 0.01517 | 5.1048 | 0.0172
5.12 | 0.01469 | 5.105 | 0.01792
5.1202 | 0.01429 | 5.1052 | 0.01855
5.1204 | 0.01503 | 5.1054 | 0.0181
5.1206 | 0.01562 | 5.1056 | 0.01778
5.1208 | 0.01609 | 5.1058 | 0.01758
5.121 | 0.01515 | 5.106 | 0.01747
5.1212 | 0.01515 | 5.1062 | 0.01747
5.1214 | 0.01503 | 5.1064 | 0.01755
5.1216 | 0.01482 | 5.1066 | 0.01772
5.1218 | 0.01345 | 5.1068 | 0.01795
5.122 | 0.01222 | 5.107 | 0.01825
5.1222 | 0.01112 | 5.1072 | 0.01959
5.1224 | 0.01015 | 5.1074 | 0.01978
5.1226 | 0.01038 | 5.1076 | 0.02122
5.1228 | 0.00946 | 5.1078 | 0.02172
5.123 | 0.00975 | 5.108 | 0.02226
5.1232 | 0.0089 | 5.1082 | 0.02381
5.1234 | 0.00798 | 5.1084 | 0.02419
5.1236 | 0.00569 | 5.1086 | 0.02679
5.1238 | 0.00461 | 5.1088 | 0.02722
5.124 | 0.00344 | 5.109 | 0.02767
5.1242 | 0.00218 | 5.1092 | 0.02814
5.1244 | 0.00107 | 5.1094 | 0.02861
5.1246 | 0.000102312 | 5.1096 | 0.03126
5.1248 | -0.000722613 | 5.1098 | 0.03173
5.125 | -0.0014 | 5.11 | 0.0322
5.1252 | -0.00194 | 5.1102 | 0.03364
5.1254 | -0.00234 | 5.1104 | 0.03486
5.1256 | -0.00259 | 5.1106 | 0.03584
5.1258 | -0.0027 | 5.1108 | 0.03562
5.126 | -0.00266 | 5.111 | 0.03635
5.1262 | -0.00248 | 5.1112 | 0.03686
5.1264 | -0.0011 | 5.1114 | 0.03713
5.1266 | -0.000856215 | 5.1116 | 0.03617
5.1268 | -0.000457202 | 5.1118 | 0.03519
5.127 | 9.42421e-05 | 5.112 | 0.03636
5.1272 | 0.000798118 | 5.1122 | 0.03629
5.1274 | 0.00165 | 5.1124 | 0.03719
5.1276 | 0.00266 | 5.1126 | 0.03807
5.1278 | 0.00382 | 5.1128 | 0.03773
5.128 | 0.00619 | 5.113 | 0.03836
5.1282 | 0.00616 | 5.1132 | 0.03899
5.1284 | 0.0071 | 5.1134 | 0.03842
5.1286 | 0.00902 | 5.1136 | 0.03666
5.1288 | 0.00981 | 5.1138 | 0.03588
5.129 | 0.00949 | 5.114 | 0.03488
5.1292 | 0.00909 | 5.1142 | 0.03366
5.1294 | 0.00989 | 5.1144 | 0.03342
5.1296 | 0.01083 | 5.1146 | 0.03319
5.1298 | 0.01063 | 5.1148 | 0.03079
5.13 | 0.01162 | 5.115 | 0.02937
5.1302 | 0.0138 | 5.1152 | 0.02774
5.1304 | 0.01484 | 5.1154 | 0.02492
5.1306 | 0.0158 | 5.1156 | 0.02428
5.1308 | 0.01538 | 5.1158 | 0.02266
5.131 | 0.01488 | 5.116 | 0.02224
5.1312 | 0.01427 | 5.1162 | 0.02085
5.1314 | 0.01354 | 5.1164 | 0.01969
5.1316 | 0.01375 | 5.1166 | 0.01875
5.1318 | 0.01362 | 5.1168 | 0.01804
5.132 | 0.01441 | 5.117 | 0.01756
5.1322 | 0.01509 | 5.1172 | 0.01829
5.1324 | 0.01462 | 5.1174 | 0.01685
5.1326 | 0.01532 | 5.1176 | 0.01762
5.1328 | 0.0136 | 5.1178 | 0.01742
5.133 | 0.0141 | 5.118 | 0.01844
5.1332 | 0.01218 | 5.1182 | 0.0185
5.1334 | 0.01143 | 5.1184 | 0.01859
5.1336 | 0.00953 | 5.1186 | 0.01872
5.1338 | 0.0088 | 5.1188 | 0.01887
5.134 | 0.00924 | 5.119 | 0.01905
5.1342 | 0.0083 | 5.1192 | 0.01947
5.1344 | 0.0083 | 5.1194 | 0.02113
5.1346 | 0.00821 | 5.1196 | 0.02282
5.1348 | 0.00804 | 5.1198 | 0.02336
5.135 | 0.00673 | 5.12 | 0.02493
5.1352 | 0.00558 | 5.1202 | 0.02557
5.1354 | 0.00458 | 5.1204 | 0.02528
5.1356 | 0.00479 | 5.1206 | 0.02503
5.1358 | 0.00493 | 5.1208 | 0.02482
5.136 | 0.00396 | 5.121 | 0.02683
5.1362 | 0.00315 | 5.1212 | 0.02767
5.1364 | 0.00252 | 5.1214 | 0.02834
5.1366 | 0.000776599 | 5.1216 | 0.02883
5.1368 | 0.000247571 | 5.1218 | 0.02936
5.137 | 0.00093441 | 5.122 | 0.03113
5.1372 | 0.000508498 | 5.1222 | 0.03174
5.1374 | 0.000252951 | 5.1224 | 0.0312
5.1376 | 0.000167768 | 5.1226 | 0.03168
5.1378 | 0.000252951 | 5.1228 | 0.03199
5.138 | 0.000508498 | 5.123 | 0.03212
5.1382 | 0.000705763 | 5.1232 | 0.03207
5.1384 | 0.000844745 | 5.1234 | 0.03185
5.1386 | -0.000129026 | 5.1236 | 0.03145
5.1388 | -0.00117 | 5.1238 | 0.03208
5.139 | -0.001 | 5.124 | 0.03155
5.1392 | -0.00068585 | 5.1242 | 0.03085
5.1394 | -0.000215105 | 5.1244 | 0.02999
5.1396 | 0.000408072 | 5.1246 | 0.02895
5.1398 | 0.00118 | 5.1248 | 0.02676
5.14 | 0.00211 | 5.125 | 0.0268
5.1402 | 0.00319 | 5.1252 | 0.02568
5.1404 | 0.00314 | 5.1254 | 0.0244
5.1406 | 0.00429 | 5.1256 | 0.02415
5.1408 | 0.0043 | 5.1258 | 0.02176
5.141 | 0.00549 | 5.126 | 0.02161
5.1412 | 0.00683 | 5.1262 | 0.02031
5.1414 | 0.00829 | 5.1264 | 0.01907
5.1416 | 0.00989 | 5.1266 | 0.01809
5.1418 | 0.01034 | 5.1268 | 0.01837
5.142 | 0.01069 | 5.127 | 0.01872
5.1422 | 0.01093 | 5.1272 | 0.01914
5.1424 | 0.01105 | 5.1274 | 0.01843
5.1426 | 0.01231 | 5.1276 | 0.01879
5.1428 | 0.0124 | 5.1278 | 0.01705
5.143 | 0.01363 | 5.128 | 0.01758
5.1432 | 0.01366 | 5.1282 | 0.017
5.1434 | 0.01483 | 5.1284 | 0.01749
5.1436 | 0.01608 | 5.1286 | 0.01589
5.1438 | 0.01741 | 5.1288 | 0.01657
5.144 | 0.01883 | 5.129 | 0.01614
5.1442 | 0.01904 | 5.1292 | 0.0168
5.1444 | 0.01909 | 5.1294 | 0.01756
5.1446 | 0.01898 | 5.1296 | 0.01723
5.1448 | 0.01869 | 5.1298 | 0.0168
5.145 | 0.01822 | 5.13 | 0.01528
5.1452 | 0.01884 | 5.1302 | 0.01486
5.1454 | 0.01949 | 5.1304 | 0.01553
5.1456 | 0.02018 | 5.1306 | 0.01631
5.1458 | 0.01962 | 5.1308 | 0.01721
5.146 | 0.01887 | 5.131 | 0.01825
5.1462 | 0.01918 | 5.1312 | 0.01822
5.1464 | 0.01951 | 5.1314 | 0.01713
5.1466 | 0.01986 | 5.1316 | 0.01715
5.1468 | 0.02023 | 5.1318 | 0.01709
5.147 | 0.02061 | 5.132 | 0.01716
5.1472 | 0.02079 | 5.1322 | 0.01638
5.1474 | 0.02075 | 5.1324 | 0.01571
5.1476 | 0.02179 | 5.1326 | 0.01735
5.1478 | 0.02157 | 5.1328 | 0.01791
5.148 | 0.02138 | 5.133 | 0.01739
5.1482 | 0.02121 | 5.1332 | 0.01698
5.1484 | 0.01979 | 5.1334 | 0.01766
5.1486 | 0.01944 | 5.1336 | 0.01725
5.1488 | 0.02016 | 5.1338 | 0.01694
5.149 | 0.02068 | 5.134 | 0.01671
5.1492 | 0.02101 | 5.1342 | 0.01755
5.1494 | 0.0201 | 5.1344 | 0.01727
5.1496 | 0.01924 | 5.1346 | 0.01804
5.1498 | 0.01842 | 5.1348 | 0.01769
5.15 | 0.01764 | 5.135 | 0.01959
5.1502 | 0.01691 | 5.1352 | 0.01937
5.1504 | 0.01622 | 5.1354 | 0.0202
5.1506 | 0.01558 | 5.1356 | 0.0199
5.1508 | 0.01499 | 5.1358 | 0.02063
5.151 | 0.01549 | 5.136 | 0.02142
5.1512 | 0.01476 | 5.1362 | 0.02128
5.1514 | 0.01514 | 5.1364 | 0.02118
5.1516 | 0.01536 | 5.1366 | 0.02331
5.1518 | 0.01542 | 5.1368 | 0.0245
5.152 | 0.01533 | 5.137 | 0.02573
5.1522 | 0.01405 | 5.1372 | 0.02581
5.1524 | 0.01391 | 5.1374 | 0.02692
5.1526 | 0.01364 | 5.1376 | 0.02686
5.1528 | 0.0122 | 5.1378 | 0.02683
5.153 | 0.01086 | 5.138 | 0.02802
5.1532 | 0.00963 | 5.1382 | 0.02825
5.1534 | 0.00851 | 5.1384 | 0.02849
5.1536 | 0.0075 | 5.1386 | 0.02873
5.1538 | 0.00765 | 5.1388 | 0.03017
5.154 | 0.00663 | 5.139 | 0.03062
5.1542 | 0.00679 | 5.1392 | 0.03106
5.1544 | 0.00684 | 5.1394 | 0.03147
5.1546 | 0.00574 | 5.1396 | 0.03186
5.1548 | 0.00477 | 5.1398 | 0.03319
5.155 | 0.00394 | 5.14 | 0.03329
5.1552 | 0.00325 | 5.1402 | 0.03553
5.1554 | 0.00269 | 5.1404 | 0.03554
5.1556 | 0.00226 | 5.1406 | 0.03551
5.1558 | 0.00197 | 5.1408 | 0.03542
5.156 | 0.00181 | 5.141 | 0.03625
5.1562 | 0.00179 | 5.1412 | 0.03582
5.1564 | 0.0019 | 5.1414 | 0.03631
5.1566 | 0.0032 | 5.1416 | 0.03772
5.1568 | 0.00337 | 5.1418 | 0.03785
5.157 | 0.00367 | 5.142 | 0.03772
5.1572 | 0.00412 | 5.1422 | 0.0385
5.1574 | 0.00343 | 5.1424 | 0.03923
5.1576 | 0.00393 | 5.1426 | 0.03992
5.1578 | 0.00433 | 5.1428 | 0.03838
5.158 | 0.00464 | 5.143 | 0.03679
5.1582 | 0.00508 | 5.1432 | 0.03734
5.1584 | 0.00566 | 5.1434 | 0.03784
5.1586 | 0.00637 | 5.1436 | 0.0371
5.1588 | 0.00722 | 5.1438 | 0.03731
5.159 | 0.00692 | 5.144 | 0.03749
5.1592 | 0.00652 | 5.1442 | 0.03765
5.1594 | 0.006 | 5.1444 | 0.03659
5.1596 | 0.00664 | 5.1446 | 0.03652
5.1598 | 0.00845 | 5.1448 | 0.03523
5.16 | 0.01015 | 5.145 | 0.03493
5.1602 | 0.01174 | 5.1452 | 0.03244
5.1604 | 0.01218 | 5.1454 | 0.03214
5.1606 | 0.01276 | 5.1456 | 0.03064
5.1608 | 0.01348 | 5.1458 | 0.03013
5.161 | 0.01432 | 5.146 | 0.02745
5.1612 | 0.01402 | 5.1462 | 0.02695
5.1614 | 0.0149 | 5.1464 | 0.02648
5.1616 | 0.01462 | 5.1466 | 0.02602
5.1618 | 0.01423 | 5.1468 | 0.02439
5.162 | 0.01372 | 5.147 | 0.02279
5.1622 | 0.01308 | 5.1472 | 0.02122
5.1624 | 0.01358 | 5.1474 | 0.02066
5.1626 | 0.01289 | 5.1476 | 0.01894
5.1628 | 0.01205 | 5.1478 | 0.01825
5.163 | 0.01233 | 5.148 | 0.01761
5.1632 | 0.01269 | 5.1482 | 0.01701
5.1634 | 0.01312 | 5.1484 | 0.01648
5.1636 | 0.01363 | 5.1486 | 0.01504
5.1638 | 0.01525 | 5.1488 | 0.01487
5.164 | 0.0144 | 5.149 | 0.01478
5.1642 | 0.01467 | 5.1492 | 0.01477
5.1644 | 0.01372 | 5.1494 | 0.01487
5.1646 | 0.01262 | 5.1496 | 0.01506
5.1648 | 0.01262 | 5.1498 | 0.01439
5.165 | 0.01267 | 5.15 | 0.01383
5.1652 | 0.01278 | 5.1502 | 0.01436
5.1654 | 0.01294 | 5.1504 | 0.01382
5.1656 | 0.01315 | 5.1506 | 0.01439
5.1658 | 0.01342 | 5.1508 | 0.01509
5.166 | 0.01374 | 5.151 | 0.01593
5.1662 | 0.01412 | 5.1512 | 0.01571
5.1664 | 0.01455 | 5.1514 | 0.01662
5.1666 | 0.01504 | 5.1516 | 0.01649
5.1668 | 0.01429 | 5.1518 | 0.0163
5.167 | 0.01465 | 5.152 | 0.01507
5.1672 | 0.0161 | 5.1522 | 0.01398
5.1674 | 0.01632 | 5.1524 | 0.01303
5.1676 | 0.01766 | 5.1526 | 0.0132
5.1678 | 0.01777 | 5.1528 | 0.01328
5.168 | 0.01666 | 5.153 | 0.01448
5.1682 | 0.01771 | 5.1532 | 0.01484
5.1684 | 0.0186 | 5.1534 | 0.01533
5.1686 | 0.01828 | 5.1536 | 0.01574
5.1688 | 0.01908 | 5.1538 | 0.0151
5.169 | 0.01974 | 5.154 | 0.01557
5.1692 | 0.02025 | 5.1542 | 0.01496
5.1694 | 0.01959 | 5.1544 | 0.01448
5.1696 | 0.01902 | 5.1546 | 0.01412
5.1698 | 0.01855 | 5.1548 | 0.01386
5.17 | 0.01689 | 5.155 | 0.01369
5.1702 | 0.0151 | 5.1552 | 0.0146
5.1704 | 0.01421 | 5.1554 | 0.01659
5.1706 | 0.01317 | 5.1556 | 0.01649
5.1708 | 0.01222 | 5.1558 | 0.01647
5.171 | 0.0124 | 5.156 | 0.01653
5.1712 | 0.01244 | 5.1562 | 0.01787
5.1714 | 0.01235 | 5.1564 | 0.01927
5.1716 | 0.01109 | 5.1566 | 0.01955
5.1718 | 0.00993 | 5.1568 | 0.01989
5.172 | 0.00888 | 5.157 | 0.02029
5.1722 | 0.00794 | 5.1572 | 0.02292
5.1724 | 0.00711 | 5.1574 | 0.0244
5.1726 | 0.00638 | 5.1576 | 0.02473
5.1728 | 0.00682 | 5.1578 | 0.0261
5.173 | 0.00714 | 5.158 | 0.02731
5.1732 | 0.00631 | 5.1582 | 0.02834
5.1734 | 0.0056 | 5.1584 | 0.02921
5.1736 | 0.00501 | 5.1586 | 0.0299
5.1738 | 0.00561 | 5.1588 | 0.03065
5.174 | 0.00378 | 5.159 | 0.03144
5.1742 | 0.00312 | 5.1592 | 0.03107
5.1744 | 0.00259 | 5.1594 | 0.03074
5.1746 | 0.00219 | 5.1596 | 0.03143
5.1748 | 0.00191 | 5.1598 | 0.03095
5.175 | 0.00176 | 5.16 | 0.03267
5.1752 | 0.00173 | 5.1602 | 0.03323
5.1754 | 0.00183 | 5.1604 | 0.03261
5.1756 | 0.00206 | 5.1606 | 0.033
5.1758 | 0.0024 | 5.1608 | 0.0332
5.176 | 0.00288 | 5.161 | 0.0332
5.1762 | 0.00348 | 5.1612 | 0.03301
5.1764 | 0.00421 | 5.1614 | 0.03263
5.1766 | 0.00506 | 5.1616 | 0.03107
5.1768 | 0.00604 | 5.1618 | 0.0305
5.177 | 0.00714 | 5.162 | 0.02974
5.1772 | 0.00837 | 5.1622 | 0.02998
5.1774 | 0.00844 | 5.1624 | 0.03023
5.1776 | 0.00968 | 5.1626 | 0.03052
5.1778 | 0.01081 | 5.1628 | 0.02964
5.178 | 0.01183 | 5.163 | 0.0276
5.1782 | 0.01402 | 5.1632 | 0.02657
5.1784 | 0.01482 | 5.1634 | 0.02657
5.1786 | 0.01529 | 5.1636 | 0.02539
5.1788 | 0.01566 | 5.1638 | 0.02306
5.179 | 0.01487 | 5.164 | 0.02294
5.1792 | 0.01502 | 5.1642 | 0.02166
5.1794 | 0.01378 | 5.1644 | 0.0214
5.1796 | 0.0137 | 5.1646 | 0.02119
5.1798 | 0.01372 | 5.1648 | 0.02104
5.18 | 0.01386 | 5.165 | 0.02095
5.1802 | 0.0141 | 5.1652 | 0.01994
5.1804 | 0.01445 | 5.1654 | 0.019
5.1806 | 0.01362 | 5.1656 | 0.01792
5.1808 | 0.01395 | 5.1658 | 0.01691
5.181 | 0.01438 | 5.166 | 0.01718
5.1812 | 0.01362 | 5.1662 | 0.01752
5.1814 | 0.01378 | 5.1664 | 0.01796
5.1816 | 0.01356 | 5.1666 | 0.01729
5.1818 | 0.01427 | 5.1668 | 0.0177
5.182 | 0.01484 | 5.167 | 0.01822
5.1822 | 0.0153 | 5.1672 | 0.01885
5.1824 | 0.01564 | 5.1674 | 0.01741
5.1826 | 0.01482 | 5.1676 | 0.01608
5.1828 | 0.01519 | 5.1678 | 0.01706
5.183 | 0.01417 | 5.168 | 0.01694
5.1832 | 0.01284 | 5.1682 | 0.01672
5.1834 | 0.01246 | 5.1684 | 0.01541
5.1836 | 0.01095 | 5.1686 | 0.0152
5.1838 | 0.00958 | 5.1688 | 0.01487
5.184 | 0.00706 | 5.169 | 0.01564
5.1842 | 0.00574 | 5.1692 | 0.01434
5.1844 | 0.00455 | 5.1694 | 0.01533
5.1846 | 0.0035 | 5.1696 | 0.01544
5.1848 | 0.00258 | 5.1698 | 0.01567
5.185 | 0.0018 | 5.17 | 0.01699
5.1852 | 0.00115 | 5.1702 | 0.01724
5.1854 | 0.000630443 | 5.1704 | 0.0174
5.1856 | 0.0013 | 5.1706 | 0.01767
5.1858 | 0.000837571 | 5.1708 | 0.01709
5.186 | 0.000514775 | 5.171 | 0.01661
5.1862 | 0.000335443 | 5.1712 | 0.01624
5.1864 | 0.000299577 | 5.1714 | 0.01597
5.1866 | 0.000407176 | 5.1716 | 0.01578
5.1868 | 0.00065824 | 5.1718 | 0.01786
5.187 | 0.00105 | 5.172 | 0.01785
5.1872 | 0.00159 | 5.1722 | 0.01791
5.1874 | 0.00227 | 5.1724 | 0.01903
5.1876 | 0.00415 | 5.1726 | 0.01902
5.1878 | 0.0049 | 5.1728 | 0.01908
5.188 | 0.00452 | 5.173 | 0.01918
5.1882 | 0.00639 | 5.1732 | 0.02054
5.1884 | 0.00585 | 5.1734 | 0.02194
5.1886 | 0.00522 | 5.1736 | 0.02318
5.1888 | 0.00449 | 5.1738 | 0.02425
5.189 | 0.00495 | 5.174 | 0.02635
5.1892 | 0.00553 | 5.1742 | 0.0273
5.1894 | 0.00496 | 5.1744 | 0.02711
5.1896 | 0.00556 | 5.1746 | 0.02696
5.1898 | 0.00627 | 5.1748 | 0.02685
5.19 | 0.0071 | 5.175 | 0.02677
5.1902 | 0.00804 | 5.1752 | 0.02671
5.1904 | 0.00911 | 5.1754 | 0.02885
5.1906 | 0.01029 | 5.1756 | 0.02982
5.1908 | 0.01158 | 5.1758 | 0.0296
5.191 | 0.01299 | 5.176 | 0.03158
5.1912 | 0.01452 | 5.1762 | 0.0314
5.1914 | 0.01617 | 5.1764 | 0.03122
5.1916 | 0.01665 | 5.1766 | 0.03204
5.1918 | 0.017 | 5.1768 | 0.03265
5.192 | 0.01723 | 5.177 | 0.03305
5.1922 | 0.01732 | 5.1772 | 0.03324
5.1924 | 0.01726 | 5.1774 | 0.03322
5.1926 | 0.01705 | 5.1776 | 0.03419
5.1928 | 0.019 | 5.1778 | 0.03517
5.193 | 0.01846 | 5.178 | 0.03498
5.1932 | 0.01776 | 5.1782 | 0.0336
5.1934 | 0.01688 | 5.1784 | 0.03223
5.1936 | 0.01581 | 5.1786 | 0.03306
5.1938 | 0.01584 | 5.1788 | 0.0327
5.194 | 0.0159 | 5.179 | 0.03115
5.1942 | 0.016 | 5.1792 | 0.03059
5.1944 | 0.01614 | 5.1794 | 0.03102
5.1946 | 0.01631 | 5.1796 | 0.03027
5.1948 | 0.01651 | 5.1798 | 0.02952
5.195 | 0.01676 | 5.18 | 0.02879
5.1952 | 0.01703 | 5.1802 | 0.02687
5.1954 | 0.01735 | 5.1804 | 0.02495
5.1956 | 0.0177 | 5.1806 | 0.02402
5.1958 | 0.0168 | 5.1808 | 0.02308
5.196 | 0.01698 | 5.181 | 0.02334
5.1962 | 0.01719 | 5.1812 | 0.02361
5.1964 | 0.01743 | 5.1814 | 0.02389
5.1966 | 0.0177 | 5.1816 | 0.02419
5.1968 | 0.01799 | 5.1818 | 0.02452
5.197 | 0.01936 | 5.182 | 0.02368
5.1972 | 0.01949 | 5.1822 | 0.02387
5.1974 | 0.01965 | 5.1824 | 0.02312
5.1976 | 0.01984 | 5.1826 | 0.02241
5.1978 | 0.01879 | 5.1828 | 0.02274
5.198 | 0.01883 | 5.183 | 0.02312
5.1982 | 0.01888 | 5.1832 | 0.02357
5.1984 | 0.01769 | 5.1834 | 0.02409
5.1986 | 0.01756 | 5.1836 | 0.02348
5.1988 | 0.01745 | 5.1838 | 0.02175
5.199 | 0.01736 | 5.184 | 0.0201
5.1992 | 0.01729 | 5.1842 | 0.0185
5.1994 | 0.01724 | 5.1844 | 0.01795
5.1996 | 0.0172 | 5.1846 | 0.01746
5.1998 | 0.01718 | 5.1848 | 0.01723
5.2 | 0.01718 | 5.185 | 0.01727
5.2002 | 0.0172 | 5.1852 | 0.01857
5.2004 | 0.01724 | 5.1854 | 0.01895
5.2006 | 0.01729 | 5.1856 | 0.0184
5.2008 | 0.01842 | 5.1858 | 0.0179
5.201 | 0.01829 | 5.186 | 0.01865
5.2012 | 0.01819 | 5.1862 | 0.01945
5.2014 | 0.01811 | 5.1864 | 0.02029
5.2016 | 0.01806 | 5.1866 | 0.02239
5.2018 | 0.01804 | 5.1868 | 0.02333
5.202 | 0.0191 | 5.187 | 0.02313
5.2022 | 0.01891 | 5.1872 | 0.02297
5.2024 | 0.01981 | 5.1874 | 0.02285
5.2026 | 0.01947 | 5.1876 | 0.02375
5.2028 | 0.02024 | 5.1878 | 0.02447
5.203 | 0.01954 | 5.188 | 0.02401
5.2032 | 0.01973 | 5.1882 | 0.02357
5.2034 | 0.01869 | 5.1884 | 0.02435
5.2036 | 0.01877 | 5.1886 | 0.02535
5.2038 | 0.01764 | 5.1888 | 0.02538
5.204 | 0.01764 | 5.189 | 0.02541
5.2042 | 0.01749 | 5.1892 | 0.02665
5.2044 | 0.01614 | 5.1894 | 0.02688
5.2046 | 0.01594 | 5.1896 | 0.0281
5.2048 | 0.01456 | 5.1898 | 0.0281
5.205 | 0.01327 | 5.19 | 0.02928
5.2052 | 0.01208 | 5.1902 | 0.02945
5.2054 | 0.01099 | 5.1904 | 0.03079
5.2056 | 0.01 | 5.1906 | 0.03232
5.2058 | 0.00911 | 5.1908 | 0.03382
5.206 | 0.00937 | 5.191 | 0.03529
5.2062 | 0.00951 | 5.1912 | 0.03674
5.2064 | 0.00848 | 5.1914 | 0.03695
5.2066 | 0.00757 | 5.1916 | 0.03811
5.2068 | 0.00678 | 5.1918 | 0.03901
5.207 | 0.0061 | 5.192 | 0.03967
5.2072 | 0.00426 | 5.1922 | 0.04007
5.2074 | 0.00358 | 5.1924 | 0.03923
5.2076 | 0.003 | 5.1926 | 0.03955
5.2078 | 0.00254 | 5.1928 | 0.03983
5.208 | 0.00218 | 5.193 | 0.03885
5.2082 | 0.00193 | 5.1932 | 0.03782
5.2084 | 0.00178 | 5.1934 | 0.03673
5.2086 | 0.00175 | 5.1936 | 0.03655
5.2088 | 0.00182 | 5.1938 | 0.0351
5.209 | 0.002 | 5.194 | 0.03576
5.2092 | 0.00229 | 5.1942 | 0.03536
5.2094 | 0.00268 | 5.1944 | 0.03609
5.2096 | 0.00318 | 5.1946 | 0.03556
5.2098 | 0.00379 | 5.1948 | 0.03595
5.21 | 0.00451 | 5.195 | 0.03629
5.2102 | 0.00534 | 5.1952 | 0.03658
5.2104 | 0.00627 | 5.1954 | 0.03563
5.2106 | 0.00731 | 5.1956 | 0.03563
5.2108 | 0.00846 | 5.1958 | 0.0356
5.211 | 0.00843 | 5.196 | 0.03555
5.2112 | 0.01061 | 5.1962 | 0.03549
5.2114 | 0.01161 | 5.1964 | 0.03422
5.2116 | 0.01272 | 5.1966 | 0.03394
5.2118 | 0.01394 | 5.1968 | 0.03147
5.212 | 0.01527 | 5.197 | 0.02998
5.2122 | 0.01542 | 5.1972 | 0.02947
5.2124 | 0.01673 | 5.1974 | 0.02898
5.2126 | 0.01685 | 5.1976 | 0.02849
5.2128 | 0.01811 | 5.1978 | 0.02682
5.213 | 0.01818 | 5.198 | 0.02496
5.2132 | 0.0181 | 5.1982 | 0.02411
5.2134 | 0.01787 | 5.1984 | 0.02328
5.2136 | 0.01875 | 5.1986 | 0.02151
5.2138 | 0.01842 | 5.1988 | 0.02098
5.214 | 0.01919 | 5.199 | 0.02049
5.2142 | 0.01873 | 5.1992 | 0.02006
5.2144 | 0.01809 | 5.1994 | 0.01969
5.2146 | 0.01854 | 5.1996 | 0.01939
5.2148 | 0.01879 | 5.1998 | 0.01797
5.215 | 0.01991 | 5.2 | 0.01762
5.2152 | 0.01979 | 5.2002 | 0.01637
5.2154 | 0.01971 | 5.2004 | 0.01542
5.2156 | 0.01968 | 5.2006 | 0.01477
5.2158 | 0.01969 | 5.2008 | 0.01542
5.216 | 0.01975 | 5.201 | 0.01495
5.2162 | 0.01857 | 5.2012 | 0.01558
5.2164 | 0.0172 | 5.2014 | 0.0151
5.2166 | 0.01691 | 5.2016 | 0.01572
5.2168 | 0.01664 | 5.2018 | 0.01525
5.217 | 0.01641 | 5.202 | 0.01369
5.2172 | 0.01619 | 5.2022 | 0.01224
5.2174 | 0.01601 | 5.2024 | 0.01187
5.2176 | 0.01585 | 5.2026 | 0.01258
5.2178 | 0.01572 | 5.2028 | 0.0134
5.218 | 0.01668 | 5.203 | 0.01313
5.2182 | 0.01638 | 5.2032 | 0.01298
5.2184 | 0.01612 | 5.2034 | 0.01414
5.2186 | 0.0159 | 5.2036 | 0.01542
5.2188 | 0.01571 | 5.2038 | 0.01464
5.219 | 0.01661 | 5.204 | 0.01519
5.2192 | 0.01733 | 5.2042 | 0.01487
5.2194 | 0.01682 | 5.2044 | 0.01586
5.2196 | 0.01741 | 5.2046 | 0.01598
5.2198 | 0.01679 | 5.2048 | 0.01621
5.22 | 0.01623 | 5.205 | 0.01752
5.2202 | 0.01573 | 5.2052 | 0.01871
5.2204 | 0.0153 | 5.2054 | 0.01979
5.2206 | 0.01492 | 5.2056 | 0.02075
5.2208 | 0.01567 | 5.2058 | 0.0206
5.221 | 0.0152 | 5.206 | 0.02153
5.2212 | 0.01586 | 5.2062 | 0.02134
5.2214 | 0.01509 | 5.2064 | 0.02223
5.2216 | 0.01417 | 5.2066 | 0.02199
5.2218 | 0.01439 | 5.2068 | 0.0228
5.222 | 0.01341 | 5.207 | 0.0237
5.2222 | 0.01252 | 5.2072 | 0.02466
5.2224 | 0.01173 | 5.2074 | 0.02449
5.2226 | 0.01207 | 5.2076 | 0.02537
5.2228 | 0.01123 | 5.2078 | 0.0261
5.223 | 0.01049 | 5.208 | 0.02569
5.2232 | 0.01091 | 5.2082 | 0.02633
5.2234 | 0.01015 | 5.2084 | 0.02581
5.2236 | 0.00949 | 5.2086 | 0.02535
5.2238 | 0.00894 | 5.2088 | 0.02711
5.224 | 0.0085 | 5.209 | 0.02771
5.2242 | 0.00817 | 5.2092 | 0.02815
5.2244 | 0.00795 | 5.2094 | 0.02743
5.2246 | 0.00783 | 5.2096 | 0.02774
5.2248 | 0.00782 | 5.2098 | 0.02688
5.225 | 0.00664 | 5.21 | 0.02704
5.2252 | 0.00532 | 5.2102 | 0.02603
5.2254 | 0.00515 | 5.2104 | 0.02722
5.2256 | 0.00507 | 5.2106 | 0.02845
5.2258 | 0.00508 | 5.2108 | 0.02972
5.226 | 0.00518 | 5.211 | 0.02983
5.2262 | 0.00537 | 5.2112 | 0.02977
5.2264 | 0.00565 | 5.2114 | 0.02954
5.2266 | 0.00601 | 5.2116 | 0.02816
5.2268 | 0.00647 | 5.2118 | 0.0278
5.227 | 0.00702 | 5.212 | 0.02727
5.2272 | 0.00766 | 5.2122 | 0.02776
5.2274 | 0.00838 | 5.2124 | 0.0283
5.2276 | 0.0092 | 5.2126 | 0.02769
5.2278 | 0.0101 | 5.2128 | 0.02692
5.228 | 0.0111 | 5.213 | 0.02599
5.2282 | 0.0109 | 5.2132 | 0.0249
5.2284 | 0.01184 | 5.2134 | 0.02486
5.2286 | 0.01286 | 5.2136 | 0.02367
5.2288 | 0.01395 | 5.2138 | 0.02234
5.229 | 0.01513 | 5.214 | 0.02205
5.2292 | 0.01511 | 5.2142 | 0.02184
5.2294 | 0.01493 | 5.2144 | 0.02171
5.2296 | 0.01587 | 5.2146 | 0.02166
5.2298 | 0.01558 | 5.2148 | 0.02171
5.23 | 0.01641 | 5.215 | 0.02187
5.2302 | 0.01729 | 5.2152 | 0.02093
5.2304 | 0.01822 | 5.2154 | 0.0199
5.2306 | 0.02026 | 5.2156 | 0.01877
5.2308 | 0.02108 | 5.2158 | 0.01753
5.231 | 0.02068 | 5.216 | 0.0174
5.2312 | 0.02139 | 5.2162 | 0.01618
5.2314 | 0.02087 | 5.2164 | 0.01608
5.2316 | 0.02016 | 5.2166 | 0.0149
5.2318 | 0.02055 | 5.2168 | 0.01484
5.232 | 0.01969 | 5.217 | 0.01372
5.2322 | 0.01991 | 5.2172 | 0.01274
5.2324 | 0.02015 | 5.2174 | 0.01189
5.2326 | 0.02148 | 5.2176 | 0.01218
5.2328 | 0.02028 | 5.2178 | 0.0114
5.233 | 0.02016 | 5.218 | 0.01056
5.2332 | 0.02006 | 5.2182 | 0.01086
5.2334 | 0.01871 | 5.2184 | 0.01011
5.2336 | 0.01844 | 5.2186 | 0.0105
5.2338 | 0.01818 | 5.2188 | 0.01105
5.234 | 0.01899 | 5.219 | 0.01058
5.2342 | 0.01854 | 5.2192 | 0.01006
5.2344 | 0.01813 | 5.2194 | 0.00851
5.2346 | 0.01774 | 5.2196 | 0.00932
5.2348 | 0.01737 | 5.2198 | 0.0091
5.235 | 0.01704 | 5.22 | 0.01004
5.2352 | 0.01673 | 5.2202 | 0.00897
5.2354 | 0.01645 | 5.2204 | 0.01026
5.2356 | 0.01619 | 5.2206 | 0.00954
5.2358 | 0.01702 | 5.2208 | 0.00998
5.236 | 0.01659 | 5.221 | 0.00939
5.2362 | 0.01726 | 5.2212 | 0.00896
5.2364 | 0.01775 | 5.2214 | 0.00968
5.2366 | 0.01806 | 5.2216 | 0.01034
5.2368 | 0.0182 | 5.2218 | 0.01215
5.237 | 0.01714 | 5.222 | 0.01192
5.2372 | 0.01614 | 5.2222 | 0.01284
5.2374 | 0.01522 | 5.2224 | 0.01272
5.2376 | 0.01437 | 5.2226 | 0.01274
5.2378 | 0.01464 | 5.2228 | 0.01289
5.238 | 0.01371 | 5.223 | 0.01318
5.2382 | 0.01286 | 5.2232 | 0.01359
5.2384 | 0.0121 | 5.2234 | 0.01511
5.2386 | 0.01141 | 5.2236 | 0.01553
5.2388 | 0.01081 | 5.2238 | 0.01606
5.239 | 0.01028 | 5.224 | 0.01767
5.2392 | 0.00984 | 5.2242 | 0.01917
5.2394 | 0.00948 | 5.2244 | 0.02055
5.2396 | 0.01025 | 5.2246 | 0.02082
5.2398 | 0.01088 | 5.2248 | 0.02217
5.24 | 0.01138 | 5.225 | 0.02339
5.2402 | 0.01071 | 5.2252 | 0.02449
5.2404 | 0.01015 | 5.2254 | 0.02546
5.2406 | 0.00969 | 5.2256 | 0.0263
5.2408 | 0.00806 | 5.2258 | 0.02702
5.241 | 0.00758 | 5.226 | 0.02761
5.2412 | 0.00719 | 5.2262 | 0.02709
5.2414 | 0.00691 | 5.2264 | 0.02764
5.2416 | 0.00778 | 5.2266 | 0.02706
5.2418 | 0.00748 | 5.2268 | 0.02656
5.242 | 0.00728 | 5.227 | 0.02611
5.2422 | 0.00719 | 5.2272 | 0.02671
5.2424 | 0.00721 | 5.2274 | 0.02836
5.2426 | 0.00839 | 5.2276 | 0.02886
5.2428 | 0.00712 | 5.2278 | 0.02922
5.243 | 0.00701 | 5.228 | 0.02942
5.2432 | 0.00701 | 5.2282 | 0.02947
5.2434 | 0.00712 | 5.2284 | 0.02937
5.2436 | 0.00733 | 5.2286 | 0.02911
5.2438 | 0.00766 | 5.2288 | 0.02871
5.244 | 0.00809 | 5.229 | 0.02816
5.2442 | 0.00734 | 5.2292 | 0.02745
5.2444 | 0.00775 | 5.2294 | 0.02659
5.2446 | 0.00826 | 5.2296 | 0.02679
5.2448 | 0.00886 | 5.2298 | 0.02486
5.245 | 0.00957 | 5.23 | 0.02399
5.2452 | 0.01037 | 5.2302 | 0.02296
5.2454 | 0.01127 | 5.2304 | 0.022
5.2456 | 0.01227 | 5.2306 | 0.0211
5.2458 | 0.01337 | 5.2308 | 0.02125
5.246 | 0.01328 | 5.231 | 0.02027
5.2462 | 0.01434 | 5.2312 | 0.02036
5.2464 | 0.0142 | 5.2314 | 0.02052
5.2466 | 0.01392 | 5.2316 | 0.01956
5.2468 | 0.01348 | 5.2318 | 0.01749
5.247 | 0.01288 | 5.232 | 0.01649
5.2472 | 0.01338 | 5.2322 | 0.01656
5.2474 | 0.01393 | 5.2324 | 0.01453
5.2476 | 0.01454 | 5.2326 | 0.01476
5.2478 | 0.01521 | 5.2328 | 0.01509
5.248 | 0.01464 | 5.233 | 0.01551
5.2482 | 0.01517 | 5.2332 | 0.01604
5.2484 | 0.01575 | 5.2334 | 0.01569
5.2486 | 0.01638 | 5.2336 | 0.01446
5.2488 | 0.01704 | 5.2338 | 0.01455
5.249 | 0.01776 | 5.234 | 0.01594
5.2492 | 0.01851 | 5.2342 | 0.01624
5.2494 | 0.01932 | 5.2344 | 0.01644
5.2496 | 0.02016 | 5.2346 | 0.01654
5.2498 | 0.01977 | 5.2348 | 0.01775
5.25 | 0.01919 | 5.235 | 0.01787
5.2502 | 0.01946 | 5.2352 | 0.0179
5.2504 | 0.01953 | 5.2354 | 0.01685
5.2506 | 0.02067 | 5.2356 | 0.0169
5.2508 | 0.02163 | 5.2358 | 0.01586
5.251 | 0.0224 | 5.236 | 0.01591
5.2512 | 0.023 | 5.2362 | 0.01487
5.2514 | 0.02238 | 5.2364 | 0.01611
5.2516 | 0.02287 | 5.2366 | 0.01626
5.2518 | 0.02192 | 5.2368 | 0.0175
5.252 | 0.02082 | 5.237 | 0.01886
5.2522 | 0.02084 | 5.2372 | 0.02033
5.2524 | 0.02072 | 5.2374 | 0.01975
5.2526 | 0.02046 | 5.2376 | 0.01928
5.2528 | 0.01878 | 5.2378 | 0.01893
5.253 | 0.01697 | 5.238 | 0.01869
5.2532 | 0.01632 | 5.2382 | 0.01854
5.2534 | 0.01449 | 5.2384 | 0.01947
5.2536 | 0.01277 | 5.2386 | 0.01928
5.2538 | 0.01115 | 5.2388 | 0.02017
5.254 | 0.0107 | 5.239 | 0.01993
5.2542 | 0.00908 | 5.2392 | 0.01976
5.2544 | 0.00864 | 5.2394 | 0.02064
5.2546 | 0.00703 | 5.2396 | 0.02038
5.2548 | 0.00555 | 5.2398 | 0.02117
5.255 | 0.0042 | 5.24 | 0.02201
5.2552 | 0.00297 | 5.2402 | 0.02192
5.2554 | 0.00187 | 5.2404 | 0.02286
5.2556 | 0.000889577 | 5.2406 | 0.02384
5.2558 | 0.00109 | 5.2408 | 0.02488
5.256 | 0.0012 | 5.241 | 0.02574
5.2562 | 0.000169561 | 5.2412 | 0.02644
5.2564 | -0.00071813 | 5.2414 | 0.02598
5.2566 | -0.00146 | 5.2416 | 0.02556
5.2568 | -0.00206 | 5.2418 | 0.02616
5.257 | -0.00252 | 5.242 | 0.02777
5.2572 | -0.00283 | 5.2422 | 0.02723
5.2574 | -0.003 | 5.2424 | 0.02672
5.2576 | -0.00198 | 5.2426 | 0.02843
5.2578 | -0.00208 | 5.2428 | 0.02797
5.258 | -0.00203 | 5.243 | 0.02852
5.2582 | -0.00183 | 5.2432 | 0.02888
5.2584 | -0.00147 | 5.2434 | 0.02904
5.2586 | -0.000968297 | 5.2436 | 0.03021
5.2588 | -0.000309254 | 5.2438 | 0.03141
5.259 | 0.000502221 | 5.244 | 0.03266
5.2592 | 0.00147 | 5.2442 | 0.03274
5.2594 | 0.00258 | 5.2444 | 0.03266
5.2596 | 0.00385 | 5.2446 | 0.0324
5.2598 | 0.00527 | 5.2448 | 0.03198
5.26 | 0.00685 | 5.245 | 0.03139
5.2602 | 0.00857 | 5.2452 | 0.03064
5.2604 | 0.00917 | 5.2454 | 0.02971
5.2606 | 0.01096 | 5.2456 | 0.02982
5.2608 | 0.01161 | 5.2458 | 0.0278
5.261 | 0.01217 | 5.246 | 0.02801
5.2612 | 0.01263 | 5.2462 | 0.02707
5.2614 | 0.01297 | 5.2464 | 0.02718
5.2616 | 0.01448 | 5.2466 | 0.02614
5.2618 | 0.01481 | 5.2468 | 0.02496
5.262 | 0.01501 | 5.247 | 0.02263
5.2622 | 0.01741 | 5.2472 | 0.02135
5.2624 | 0.01734 | 5.2474 | 0.01892
5.2626 | 0.01714 | 5.2476 | 0.01774
5.2628 | 0.01678 | 5.2478 | 0.01781
5.263 | 0.01627 | 5.248 | 0.01695
5.2632 | 0.01688 | 5.2482 | 0.01734
5.2634 | 0.01626 | 5.2484 | 0.01779
5.2636 | 0.01675 | 5.2486 | 0.01712
5.2638 | 0.0173 | 5.2488 | 0.0175
5.264 | 0.0179 | 5.249 | 0.01676
5.2642 | 0.01727 | 5.2492 | 0.01709
5.2644 | 0.01774 | 5.2494 | 0.0175
5.2646 | 0.01698 | 5.2496 | 0.01682
5.2648 | 0.0173 | 5.2498 | 0.01721
5.265 | 0.01766 | 5.25 | 0.01651
5.2652 | 0.01805 | 5.2502 | 0.01591
5.2654 | 0.01848 | 5.2504 | 0.01662
5.2656 | 0.01895 | 5.2506 | 0.01526
5.2658 | 0.01945 | 5.2508 | 0.0152
5.266 | 0.01871 | 5.251 | 0.01524
5.2662 | 0.01776 | 5.2512 | 0.01419
5.2664 | 0.01788 | 5.2514 | 0.01423
5.2666 | 0.01803 | 5.2516 | 0.01436
5.2668 | 0.01819 | 5.2518 | 0.01579
5.267 | 0.01837 | 5.252 | 0.01612
5.2672 | 0.01857 | 5.2522 | 0.01535
5.2674 | 0.01878 | 5.2524 | 0.01589
5.2676 | 0.01901 | 5.2526 | 0.01673
5.2678 | 0.01798 | 5.2528 | 0.01668
5.268 | 0.01801 | 5.253 | 0.01892
5.2682 | 0.01805 | 5.2532 | 0.02004
5.2684 | 0.0181 | 5.2534 | 0.02105
5.2686 | 0.01816 | 5.2536 | 0.02194
5.2688 | 0.01823 | 5.2538 | 0.02173
5.269 | 0.0183 | 5.254 | 0.0216
5.2692 | 0.01839 | 5.2542 | 0.02155
5.2694 | 0.01848 | 5.2544 | 0.02158
5.2696 | 0.01964 | 5.2546 | 0.02166
5.2698 | 0.02059 | 5.2548 | 0.02181
5.27 | 0.02133 | 5.255 | 0.02298
5.2702 | 0.02189 | 5.2552 | 0.023
5.2704 | 0.02225 | 5.2554 | 0.02306
5.2706 | 0.02139 | 5.2556 | 0.02414
5.2708 | 0.02164 | 5.2558 | 0.02404
5.271 | 0.02067 | 5.256 | 0.02615
5.2712 | 0.01976 | 5.2562 | 0.02611
5.2714 | 0.01891 | 5.2564 | 0.02608
5.2716 | 0.01813 | 5.2566 | 0.02607
5.2718 | 0.0174 | 5.2568 | 0.02606
5.272 | 0.01675 | 5.257 | 0.02604
5.2722 | 0.01615 | 5.2572 | 0.02722
5.2724 | 0.01433 | 5.2574 | 0.0274
5.2726 | 0.01362 | 5.2576 | 0.02875
5.2728 | 0.01297 | 5.2578 | 0.03129
5.273 | 0.01237 | 5.258 | 0.03163
5.2732 | 0.01288 | 5.2582 | 0.03413
5.2734 | 0.01322 | 5.2584 | 0.03542
5.2736 | 0.01235 | 5.2586 | 0.0355
5.2738 | 0.01155 | 5.2588 | 0.03654
5.274 | 0.01188 | 5.259 | 0.03735
5.2742 | 0.011 | 5.2592 | 0.03792
5.2744 | 0.01126 | 5.2594 | 0.03825
5.2746 | 0.01033 | 5.2596 | 0.03835
5.2748 | 0.00949 | 5.2598 | 0.03822
5.275 | 0.00874 | 5.26 | 0.03686
5.2752 | 0.00807 | 5.2602 | 0.03646
5.2754 | 0.0075 | 5.2604 | 0.03702
5.2756 | 0.00701 | 5.2606 | 0.03636
5.2758 | 0.00662 | 5.2608 | 0.03666
5.276 | 0.00632 | 5.261 | 0.03695
5.2762 | 0.0061 | 5.2612 | 0.03604
5.2764 | 0.00597 | 5.2614 | 0.03611
5.2766 | 0.00594 | 5.2616 | 0.03497
5.2768 | 0.00599 | 5.2618 | 0.03385
5.277 | 0.00719 | 5.262 | 0.03174
5.2772 | 0.0072 | 5.2622 | 0.03061
5.2774 | 0.00732 | 5.2624 | 0.03047
5.2776 | 0.00753 | 5.2626 | 0.03033
5.2778 | 0.00784 | 5.2628 | 0.03021
5.278 | 0.00824 | 5.263 | 0.0301
5.2782 | 0.00875 | 5.2632 | 0.02883
5.2784 | 0.00936 | 5.2634 | 0.02736
5.2786 | 0.01006 | 5.2636 | 0.02572
5.2788 | 0.01086 | 5.2638 | 0.02388
5.279 | 0.01176 | 5.264 | 0.02307
5.2792 | 0.01276 | 5.2642 | 0.02229
5.2794 | 0.01386 | 5.2644 | 0.02156
5.2796 | 0.01506 | 5.2646 | 0.02089
5.2798 | 0.01507 | 5.2648 | 0.02027
5.28 | 0.01494 | 5.265 | 0.01973
5.2802 | 0.01467 | 5.2652 | 0.01807
5.2804 | 0.01424 | 5.2654 | 0.01649
5.2806 | 0.01364 | 5.2656 | 0.01618
5.2808 | 0.01415 | 5.2658 | 0.01477
5.281 | 0.01343 | 5.266 | 0.01443
5.2812 | 0.01382 | 5.2662 | 0.01298
5.2814 | 0.01424 | 5.2664 | 0.01163
5.2816 | 0.01471 | 5.2666 | 0.0106
5.2818 | 0.01523 | 5.2668 | 0.00987
5.282 | 0.01684 | 5.267 | 0.00945
5.2822 | 0.01828 | 5.2672 | 0.00935
5.2824 | 0.01956 | 5.2674 | 0.01054
5.2826 | 0.01962 | 5.2676 | 0.01184
5.2828 | 0.01975 | 5.2678 | 0.01325
5.283 | 0.01996 | 5.268 | 0.0126
5.2832 | 0.02024 | 5.2682 | 0.01425
5.2834 | 0.01931 | 5.2684 | 0.01481
5.2836 | 0.01821 | 5.2686 | 0.01529
5.2838 | 0.01821 | 5.2688 | 0.01687
5.284 | 0.01828 | 5.269 | 0.0164
5.2842 | 0.01711 | 5.2692 | 0.01703
5.2844 | 0.01704 | 5.2694 | 0.01659
5.2846 | 0.01574 | 5.2696 | 0.01724
5.2848 | 0.01552 | 5.2698 | 0.0178
5.285 | 0.01534 | 5.27 | 0.01825
5.2852 | 0.0152 | 5.2702 | 0.01981
5.2854 | 0.01615 | 5.2704 | 0.02028
5.2856 | 0.01586 | 5.2706 | 0.02066
5.2858 | 0.01561 | 5.2708 | 0.01996
5.286 | 0.01646 | 5.271 | 0.01938
5.2862 | 0.01609 | 5.2712 | 0.01989
5.2864 | 0.01682 | 5.2714 | 0.02029
5.2866 | 0.01633 | 5.2716 | 0.02058
5.2868 | 0.0159 | 5.2718 | 0.02076
5.287 | 0.01554 | 5.272 | 0.02203
5.2872 | 0.01396 | 5.2722 | 0.02342
5.2874 | 0.01348 | 5.2724 | 0.02373
5.2876 | 0.01306 | 5.2726 | 0.02295
5.2878 | 0.01269 | 5.2728 | 0.02328
5.288 | 0.01238 | 5.273 | 0.02252
5.2882 | 0.01212 | 5.2732 | 0.02186
5.2884 | 0.01191 | 5.2734 | 0.02229
5.2886 | 0.01176 | 5.2736 | 0.02161
5.2888 | 0.01166 | 5.2738 | 0.02201
5.289 | 0.01162 | 5.274 | 0.02229
5.2892 | 0.01162 | 5.2742 | 0.02243
5.2894 | 0.01169 | 5.2744 | 0.02245
5.2896 | 0.0118 | 5.2746 | 0.02136
5.2898 | 0.01197 | 5.2748 | 0.02035
5.29 | 0.0122 | 5.275 | 0.02039
5.2902 | 0.01248 | 5.2752 | 0.0203
5.2904 | 0.01281 | 5.2754 | 0.02006
5.2906 | 0.01319 | 5.2756 | 0.01989
5.2908 | 0.01469 | 5.2758 | 0.0188
5.291 | 0.01496 | 5.276 | 0.01778
5.2912 | 0.0153 | 5.2762 | 0.01681
5.2914 | 0.0157 | 5.2764 | 0.01589
5.2916 | 0.01616 | 5.2766 | 0.01621
5.2918 | 0.01668 | 5.2768 | 0.01777
5.292 | 0.01727 | 5.277 | 0.01938
5.2922 | 0.01664 | 5.2772 | 0.02104
5.2924 | 0.01583 | 5.2774 | 0.02276
5.2926 | 0.01484 | 5.2776 | 0.02335
5.2928 | 0.01494 | 5.2778 | 0.0238
5.293 | 0.01507 | 5.278 | 0.02411
5.2932 | 0.01524 | 5.2782 | 0.02548
5.2934 | 0.01545 | 5.2784 | 0.02473
5.2936 | 0.01569 | 5.2786 | 0.02505
5.2938 | 0.01597 | 5.2788 | 0.02522
5.294 | 0.01628 | 5.279 | 0.02426
5.2942 | 0.01663 | 5.2792 | 0.02556
5.2944 | 0.01807 | 5.2794 | 0.02572
5.2946 | 0.01827 | 5.2796 | 0.02694
5.2948 | 0.01852 | 5.2798 | 0.02705
5.295 | 0.01881 | 5.28 | 0.02701
5.2952 | 0.0202 | 5.2802 | 0.02684
5.2954 | 0.02036 | 5.2804 | 0.02654
5.2956 | 0.01929 | 5.2806 | 0.0261
5.2958 | 0.01933 | 5.2808 | 0.02553
5.296 | 0.0194 | 5.281 | 0.02603
5.2962 | 0.01824 | 5.2812 | 0.02661
5.2964 | 0.01817 | 5.2814 | 0.02609
5.2966 | 0.01685 | 5.2816 | 0.02545
5.2968 | 0.01661 | 5.2818 | 0.0247
5.297 | 0.01746 | 5.282 | 0.02382
5.2972 | 0.01705 | 5.2822 | 0.02283
5.2974 | 0.01668 | 5.2824 | 0.02172
5.2976 | 0.01635 | 5.2826 | 0.0205
5.2978 | 0.01606 | 5.2828 | 0.02035
5.298 | 0.0158 | 5.283 | 0.01911
5.2982 | 0.01557 | 5.2832 | 0.01897
5.2984 | 0.01538 | 5.2834 | 0.01894
5.2986 | 0.01523 | 5.2836 | 0.01782
5.2988 | 0.01512 | 5.2838 | 0.01683
5.299 | 0.01503 | 5.284 | 0.01596
5.2992 | 0.01499 | 5.2842 | 0.01401
5.2994 | 0.01498 | 5.2844 | 0.01316
5.2996 | 0.01501 | 5.2846 | 0.01221
5.2998 | 0.01507 | 5.2848 | 0.01236
5.3 | 0.01517 | 5.285 | 0.01264
5.3002 | 0.0153 | 5.2852 | 0.01184
5.3004 | 0.01547 | 5.2854 | 0.01096
5.3006 | 0.01568 | 5.2856 | 0.00999
5.3008 | 0.01592 | 5.2858 | 0.01014
5.301 | 0.01492 | 5.286 | 0.01043
5.3012 | 0.01499 | 5.2862 | 0.01087
5.3014 | 0.0151 | 5.2864 | 0.01146
5.3016 | 0.01523 | 5.2866 | 0.01222
5.3018 | 0.01538 | 5.2868 | 0.01216
5.302 | 0.01557 | 5.287 | 0.01228
5.3022 | 0.01578 | 5.2872 | 0.01235
5.3024 | 0.01602 | 5.2874 | 0.01238
5.3026 | 0.01733 | 5.2876 | 0.01138
5.3028 | 0.01741 | 5.2878 | 0.01054
5.303 | 0.01751 | 5.288 | 0.01085
5.3032 | 0.01766 | 5.2882 | 0.01011
5.3034 | 0.01889 | 5.2884 | 0.00951
5.3036 | 0.01994 | 5.2886 | 0.01125
5.3038 | 0.02082 | 5.2888 | 0.01193
5.304 | 0.02153 | 5.289 | 0.01155
5.3042 | 0.02208 | 5.2892 | 0.01252
5.3044 | 0.02248 | 5.2894 | 0.01363
5.3046 | 0.02146 | 5.2896 | 0.01367
5.3048 | 0.02031 | 5.2898 | 0.01483
5.305 | 0.01924 | 5.29 | 0.0159
5.3052 | 0.01826 | 5.2902 | 0.01689
5.3054 | 0.01609 | 5.2904 | 0.01681
5.3056 | 0.01506 | 5.2906 | 0.01784
5.3058 | 0.0141 | 5.2908 | 0.01779
5.306 | 0.01323 | 5.291 | 0.01785
5.3062 | 0.01243 | 5.2912 | 0.01901
5.3064 | 0.01172 | 5.2914 | 0.02006
5.3066 | 0.01109 | 5.2916 | 0.02099
5.3068 | 0.01054 | 5.2918 | 0.02182
5.307 | 0.01007 | 5.292 | 0.02254
5.3072 | 0.00839 | 5.2922 | 0.02315
5.3074 | 0.00785 | 5.2924 | 0.02365
5.3076 | 0.00737 | 5.2926 | 0.02404
5.3078 | 0.00697 | 5.2928 | 0.02432
5.308 | 0.00664 | 5.293 | 0.02449
5.3082 | 0.00638 | 5.2932 | 0.02456
5.3084 | 0.00619 | 5.2934 | 0.02451
5.3086 | 0.00607 | 5.2936 | 0.02435
5.3088 | 0.00603 | 5.2938 | 0.02409
5.309 | 0.00605 | 5.294 | 0.02492
5.3092 | 0.00615 | 5.2942 | 0.02466
5.3094 | 0.00632 | 5.2944 | 0.0255
5.3096 | 0.00656 | 5.2946 | 0.02526
5.3098 | 0.00688 | 5.2948 | 0.02493
5.31 | 0.00726 | 5.295 | 0.02351
5.3102 | 0.00772 | 5.2952 | 0.0232
5.3104 | 0.00825 | 5.2954 | 0.02279
5.3106 | 0.00885 | 5.2956 | 0.02228
5.3108 | 0.00952 | 5.2958 | 0.02167
5.311 | 0.01027 | 5.296 | 0.02095
5.3112 | 0.01108 | 5.2962 | 0.02014
5.3114 | 0.01197 | 5.2964 | 0.01823
5.3116 | 0.01293 | 5.2966 | 0.01742
5.3118 | 0.01396 | 5.2968 | 0.0165
5.312 | 0.01506 | 5.297 | 0.01569
5.3122 | 0.01624 | 5.2972 | 0.01498
5.3124 | 0.01749 | 5.2974 | 0.01416
5.3126 | 0.0188 | 5.2976 | 0.01323
5.3128 | 0.01891 | 5.2978 | 0.01339
5.313 | 0.02013 | 5.298 | 0.01367
5.3132 | 0.02142 | 5.2982 | 0.01287
5.3134 | 0.02277 | 5.2984 | 0.01318
5.3136 | 0.0229 | 5.2986 | 0.01361
5.3138 | 0.02285 | 5.2988 | 0.01299
5.314 | 0.02262 | 5.299 | 0.01229
5.3142 | 0.0222 | 5.2992 | 0.01271
5.3144 | 0.02158 | 5.2994 | 0.01328
5.3146 | 0.02074 | 5.2996 | 0.01281
5.3148 | 0.01969 | 5.2998 | 0.01348
5.315 | 0.01969 | 5.3 | 0.01311
5.3152 | 0.01969 | 5.3002 | 0.01269
5.3154 | 0.01969 | 5.3004 | 0.01222
5.3156 | 0.01969 | 5.3006 | 0.01191
5.3158 | 0.01969 | 5.3008 | 0.01177
5.316 | 0.01969 | 5.301 | 0.01278
5.3162 | 0.01969 | 5.3012 | 0.01396
5.3164 | 0.01969 | 5.3014 | 0.01412
5.3166 | 0.01969 | 5.3016 | 0.01424
5.3168 | 0.01969 | 5.3018 | 0.01434
5.317 | 0.01969 | 5.302 | 0.01439
5.3172 | 0.01969 | 5.3022 | 0.01442
5.3174 | 0.02074 | 5.3024 | 0.01441
5.3176 | 0.02052 | 5.3026 | 0.01437
5.3178 | 0.02031 | 5.3028 | 0.01331
5.318 | 0.02011 | 5.303 | 0.01241
5.3182 | 0.01992 | 5.3032 | 0.01267
5.3184 | 0.01973 | 5.3034 | 0.01288
5.3186 | 0.01956 | 5.3036 | 0.01206
5.3188 | 0.02045 | 5.3038 | 0.01138
5.319 | 0.02007 | 5.304 | 0.01086
5.3192 | 0.01971 | 5.3042 | 0.01047
5.3194 | 0.01937 | 5.3044 | 0.01021
5.3196 | 0.01905 | 5.3046 | 0.01107
5.3198 | 0.01874 | 5.3048 | 0.01084
5.32 | 0.01846 | 5.305 | 0.01171
5.3202 | 0.01819 | 5.3052 | 0.0127
5.3204 | 0.01794 | 5.3054 | 0.0138
5.3206 | 0.0177 | 5.3056 | 0.01381
5.3208 | 0.01854 | 5.3058 | 0.01492
5.321 | 0.01918 | 5.306 | 0.01591
5.3212 | 0.01857 | 5.3062 | 0.01581
5.3214 | 0.018 | 5.3064 | 0.01581
5.3216 | 0.01851 | 5.3066 | 0.01709
5.3218 | 0.01885 | 5.3068 | 0.01847
5.322 | 0.01795 | 5.307 | 0.01971
5.3222 | 0.01816 | 5.3072 | 0.02204
5.3224 | 0.01821 | 5.3074 | 0.02326
5.3226 | 0.0181 | 5.3076 | 0.02436
5.3228 | 0.01678 | 5.3078 | 0.02534
5.323 | 0.01555 | 5.308 | 0.02621
5.3232 | 0.0144 | 5.3082 | 0.02597
5.3234 | 0.01333 | 5.3084 | 0.02581
5.3236 | 0.01234 | 5.3086 | 0.02574
5.3238 | 0.01143 | 5.3088 | 0.02673
5.324 | 0.0106 | 5.309 | 0.02757
5.3242 | 0.00985 | 5.3092 | 0.02828
5.3244 | 0.00918 | 5.3094 | 0.02883
5.3246 | 0.00859 | 5.3096 | 0.02925
5.3248 | 0.00809 | 5.3098 | 0.02952
5.325 | 0.00766 | 5.31 | 0.02965
5.3252 | 0.00731 | 5.3102 | 0.02865
5.3254 | 0.00705 | 5.3104 | 0.0287
5.3256 | 0.00687 | 5.3106 | 0.0286
5.3258 | 0.00676 | 5.3108 | 0.02955
5.326 | 0.00674 | 5.311 | 0.02937
5.3262 | 0.0068 | 5.3112 | 0.02905
5.3264 | 0.00694 | 5.3114 | 0.02759
5.3266 | 0.00716 | 5.3116 | 0.02719
5.3268 | 0.00746 | 5.3118 | 0.02664
5.327 | 0.00784 | 5.312 | 0.02494
5.3272 | 0.0083 | 5.3122 | 0.02429
5.3274 | 0.00884 | 5.3124 | 0.02348
5.3276 | 0.00818 | 5.3126 | 0.02251
5.3278 | 0.00865 | 5.3128 | 0.02039
5.328 | 0.00919 | 5.313 | 0.02051
5.3282 | 0.0098 | 5.3132 | 0.02068
5.3284 | 0.01048 | 5.3134 | 0.01972
5.3286 | 0.01123 | 5.3136 | 0.0186
5.3288 | 0.01206 | 5.3138 | 0.01853
5.329 | 0.01167 | 5.314 | 0.01854
5.3292 | 0.0124 | 5.3142 | 0.01862
5.3294 | 0.01319 | 5.3144 | 0.01879
5.3296 | 0.01405 | 5.3146 | 0.01906
5.3298 | 0.01497 | 5.3148 | 0.01824
5.33 | 0.01595 | 5.315 | 0.0185
5.3302 | 0.017 | 5.3152 | 0.01768
5.3304 | 0.0181 | 5.3154 | 0.01796
5.3306 | 0.01927 | 5.3156 | 0.01617
5.3308 | 0.02051 | 5.3158 | 0.01569
5.331 | 0.02052 | 5.316 | 0.01533
5.3312 | 0.02036 | 5.3162 | 0.01487
5.3314 | 0.02129 | 5.3164 | 0.01551
5.3316 | 0.02228 | 5.3166 | 0.01528
5.3318 | 0.02202 | 5.3168 | 0.01638
5.332 | 0.02157 | 5.317 | 0.0164
5.3322 | 0.0222 | 5.3172 | 0.01634
5.3324 | 0.02158 | 5.3174 | 0.0162
5.3326 | 0.02074 | 5.3176 | 0.01597
5.3328 | 0.01969 | 5.3178 | 0.01566
5.333 | 0.01969 | 5.318 | 0.01527
5.3332 | 0.01969 | 5.3182 | 0.01479
5.3334 | 0.01969 | 5.3184 | 0.01543
5.3336 | 0.01969 | 5.3186 | 0.01522
5.3338 | 0.01969 | 5.3188 | 0.01635
5.334 | 0.01969 | 5.319 | 0.01643
5.3342 | 0.01969 | 5.3192 | 0.01643
5.3344 | 0.01969 | 5.3194 | 0.01637
5.3346 | 0.01969 | 5.3196 | 0.01625
5.3348 | 0.01969 | 5.3198 | 0.01606
5.335 | 0.02074 | 5.32 | 0.01579
5.3352 | 0.02052 | 5.3202 | 0.01547
5.3354 | 0.02031 | 5.3204 | 0.01627
5.3356 | 0.02011 | 5.3206 | 0.01604
5.3358 | 0.01992 | 5.3208 | 0.01574
5.336 | 0.02079 | 5.321 | 0.01439
5.3362 | 0.02039 | 5.3212 | 0.01418
5.3364 | 0.02107 | 5.3214 | 0.0139
5.3366 | 0.02049 | 5.3216 | 0.01377
5.3368 | 0.01994 | 5.3218 | 0.0128
5.337 | 0.01942 | 5.322 | 0.01197
5.3372 | 0.01892 | 5.3222 | 0.01346
5.3374 | 0.01845 | 5.3224 | 0.01388
5.3376 | 0.01906 | 5.3226 | 0.01324
5.3378 | 0.01842 | 5.3228 | 0.01273
5.338 | 0.01782 | 5.323 | 0.01355
5.3382 | 0.01726 | 5.3232 | 0.0135
5.3384 | 0.01673 | 5.3234 | 0.01356
5.3386 | 0.01624 | 5.3236 | 0.01472
5.3388 | 0.01578 | 5.3238 | 0.01576
5.339 | 0.01641 | 5.324 | 0.01571
5.3392 | 0.01581 | 5.3242 | 0.01674
5.3394 | 0.01525 | 5.3244 | 0.01766
5.3396 | 0.01473 | 5.3246 | 0.01846
5.3398 | 0.01426 | 5.3248 | 0.01815
5.34 | 0.01383 | 5.325 | 0.01793
5.3402 | 0.01345 | 5.3252 | 0.01779
5.3404 | 0.01312 | 5.3254 | 0.01871
5.3406 | 0.01282 | 5.3256 | 0.0185
5.3408 | 0.01258 | 5.3258 | 0.02054
5.341 | 0.01238 | 5.326 | 0.02266
5.3412 | 0.01327 | 5.3262 | 0.02266
5.3414 | 0.01294 | 5.3264 | 0.02274
5.3416 | 0.01266 | 5.3266 | 0.02386
5.3418 | 0.01244 | 5.3268 | 0.02604
5.342 | 0.01227 | 5.327 | 0.02709
5.3422 | 0.01215 | 5.3272 | 0.027
5.3424 | 0.01209 | 5.3274 | 0.02797
5.3426 | 0.01208 | 5.3276 | 0.02779
5.3428 | 0.01213 | 5.3278 | 0.02866
5.343 | 0.01328 | 5.328 | 0.02937
5.3432 | 0.01427 | 5.3282 | 0.02894
5.3434 | 0.0151 | 5.3284 | 0.02953
5.3436 | 0.01473 | 5.3286 | 0.02996
5.3438 | 0.01443 | 5.3288 | 0.03044
5.344 | 0.01422 | 5.329 | 0.03096
5.3442 | 0.01409 | 5.3292 | 0.03032
5.3444 | 0.01404 | 5.3294 | 0.03071
5.3446 | 0.01513 | 5.3296 | 0.03093
5.3448 | 0.01502 | 5.3298 | 0.02998
5.345 | 0.015 | 5.33 | 0.03004
5.3452 | 0.01379 | 5.3302 | 0.02894
5.3454 | 0.01372 | 5.3304 | 0.02785
5.3456 | 0.01372 | 5.3306 | 0.02678
5.3458 | 0.01381 | 5.3308 | 0.0267
5.346 | 0.01397 | 5.331 | 0.02542
5.3462 | 0.01399 | 5.3312 | 0.02534
5.3464 | 0.01386 | 5.3314 | 0.02427
5.3466 | 0.01358 | 5.3316 | 0.02417
5.3468 | 0.01316 | 5.3318 | 0.02407
5.347 | 0.01387 | 5.332 | 0.02515
5.3472 | 0.01338 | 5.3322 | 0.02622
5.3474 | 0.01299 | 5.3324 | 0.0261
5.3476 | 0.01268 | 5.3326 | 0.02478
5.3478 | 0.01118 | 5.3328 | 0.02565
5.348 | 0.01082 | 5.333 | 0.02652
5.3482 | 0.01054 | 5.3332 | 0.0274
5.3484 | 0.01034 | 5.3334 | 0.0283
5.3486 | 0.01021 | 5.3336 | 0.02924
5.3488 | 0.01017 | 5.3338 | 0.02901
5.349 | 0.01021 | 5.334 | 0.02761
5.3492 | 0.00905 | 5.3342 | 0.02745
5.3494 | 0.00902 | 5.3344 | 0.02731
5.3496 | 0.00905 | 5.3346 | 0.02699
5.3498 | 0.00916 | 5.3348 | 0.02649
5.35 | 0.00934 | 5.335 | 0.027
5.3502 | 0.00959 | 5.3352 | 0.02755
5.3504 | 0.00991 | 5.3354 | 0.02815
5.3506 | 0.01031 | 5.3356 | 0.0276
5.3508 | 0.01077 | 5.3358 | 0.02809
5.351 | 0.01131 | 5.336 | 0.02745
5.3512 | 0.01192 | 5.3362 | 0.02665
5.3514 | 0.01132 | 5.3364 | 0.0269
5.3516 | 0.01289 | 5.3366 | 0.02723
5.3518 | 0.01325 | 5.3368 | 0.02643
5.352 | 0.01368 | 5.337 | 0.02549
5.3522 | 0.01418 | 5.3372 | 0.02443
5.3524 | 0.01476 | 5.3374 | 0.02443
5.3526 | 0.0154 | 5.3376 | 0.02233
5.3528 | 0.01612 | 5.3378 | 0.02151
5.353 | 0.01796 | 5.338 | 0.02077
5.3532 | 0.01732 | 5.3382 | 0.01989
5.3534 | 0.01652 | 5.3384 | 0.02009
5.3536 | 0.01556 | 5.3386 | 0.01917
5.3538 | 0.0157 | 5.3388 | 0.01812
5.354 | 0.01695 | 5.339 | 0.01815
5.3542 | 0.01804 | 5.3392 | 0.01708
5.3544 | 0.01791 | 5.3394 | 0.01708
5.3546 | 0.01891 | 5.3396 | 0.016
5.3548 | 0.01743 | 5.3398 | 0.0148
5.355 | 0.01707 | 5.34 | 0.01469
5.3552 | 0.01678 | 5.3402 | 0.0135
5.3554 | 0.01657 | 5.3404 | 0.01242
5.3556 | 0.01642 | 5.3406 | 0.01266
5.3558 | 0.01635 | 5.3408 | 0.01203
5.356 | 0.01635 | 5.341 | 0.01152
5.3562 | 0.01642 | 5.3412 | 0.01212
5.3564 | 0.01528 | 5.3414 | 0.01285
5.3566 | 0.01526 | 5.3416 | 0.01372
5.3568 | 0.01402 | 5.3418 | 0.01255
5.357 | 0.01388 | 5.342 | 0.01272
5.3572 | 0.01252 | 5.3422 | 0.01303
5.3574 | 0.01226 | 5.3424 | 0.01326
5.3576 | 0.01204 | 5.3426 | 0.01341
5.3578 | 0.01186 | 5.3428 | 0.01371
5.358 | 0.01173 | 5.343 | 0.01315
5.3582 | 0.01165 | 5.3432 | 0.01273
5.3584 | 0.01161 | 5.3434 | 0.01242
5.3586 | 0.01161 | 5.3436 | 0.01223
5.3588 | 0.01166 | 5.3438 | 0.01215
5.359 | 0.01175 | 5.344 | 0.01315
5.3592 | 0.01189 | 5.3442 | 0.01424
5.3594 | 0.01208 | 5.3444 | 0.01664
5.3596 | 0.0123 | 5.3446 | 0.01794
5.3598 | 0.01258 | 5.3448 | 0.01913
5.36 | 0.0129 | 5.345 | 0.02021
5.3602 | 0.01326 | 5.3452 | 0.02118
5.3604 | 0.01367 | 5.3454 | 0.02204
5.3606 | 0.01412 | 5.3456 | 0.02279
5.3608 | 0.01462 | 5.3458 | 0.02343
5.361 | 0.01516 | 5.346 | 0.02397
5.3612 | 0.01575 | 5.3462 | 0.02439
5.3614 | 0.01638 | 5.3464 | 0.02471
5.3616 | 0.01706 | 5.3466 | 0.02491
5.3618 | 0.0165 | 5.3468 | 0.02501
5.362 | 0.01702 | 5.347 | 0.025
5.3622 | 0.01759 | 5.3472 | 0.02488
5.3624 | 0.01819 | 5.3474 | 0.02464
5.3626 | 0.01883 | 5.3476 | 0.02332
5.3628 | 0.0195 | 5.3478 | 0.02427
5.363 | 0.02021 | 5.348 | 0.02534
5.3632 | 0.01967 | 5.3482 | 0.02531
5.3634 | 0.02021 | 5.3484 | 0.02519
5.3636 | 0.02078 | 5.3486 | 0.02496
5.3638 | 0.02138 | 5.3488 | 0.02463
5.364 | 0.022 | 5.349 | 0.0242
5.3642 | 0.02137 | 5.3492 | 0.02367
5.3644 | 0.02052 | 5.3494 | 0.02304
5.3646 | 0.0218 | 5.3496 | 0.02231
5.3648 | 0.02052 | 5.3498 | 0.02148
5.365 | 0.02031 | 5.35 | 0.02055
5.3652 | 0.02011 | 5.3502 | 0.01951
5.3654 | 0.01992 | 5.3504 | 0.01838
5.3656 | 0.02079 | 5.3506 | 0.01835
5.3658 | 0.02039 | 5.3508 | 0.01723
5.366 | 0.02002 | 5.351 | 0.01723
5.3662 | 0.02071 | 5.3512 | 0.01615
5.3664 | 0.02015 | 5.3514 | 0.01499
5.3666 | 0.01962 | 5.3516 | 0.01375
5.3668 | 0.01911 | 5.3518 | 0.01242
5.367 | 0.01863 | 5.352 | 0.01221
5.3672 | 0.01924 | 5.3522 | 0.01214
5.3674 | 0.01859 | 5.3524 | 0.01003
5.3676 | 0.01798 | 5.3526 | 0.00805
5.3678 | 0.01741 | 5.3528 | 0.00621
5.368 | 0.01687 | 5.353 | 0.00668
5.3682 | 0.01637 | 5.3532 | 0.00727
5.3684 | 0.0159 | 5.3534 | 0.00801
5.3686 | 0.01547 | 5.3536 | 0.00889
5.3688 | 0.01613 | 5.3538 | 0.00993
5.369 | 0.01555 | 5.354 | 0.01113
5.3692 | 0.01502 | 5.3542 | 0.01131
5.3694 | 0.01453 | 5.3544 | 0.01165
5.3696 | 0.01408 | 5.3546 | 0.01118
5.3698 | 0.01369 | 5.3548 | 0.01186
5.37 | 0.01333 | 5.355 | 0.0115
5.3702 | 0.01302 | 5.3552 | 0.0113
5.3704 | 0.01276 | 5.3554 | 0.01223
5.3706 | 0.01254 | 5.3556 | 0.0131
5.3708 | 0.01236 | 5.3558 | 0.0139
5.371 | 0.01223 | 5.356 | 0.01463
5.3712 | 0.01215 | 5.3562 | 0.01529
5.3714 | 0.01316 | 5.3564 | 0.0149
5.3716 | 0.01295 | 5.3566 | 0.01563
5.3718 | 0.01279 | 5.3568 | 0.01531
5.372 | 0.01268 | 5.357 | 0.01511
5.3722 | 0.01368 | 5.3572 | 0.01602
5.3724 | 0.01451 | 5.3574 | 0.01684
5.3726 | 0.01519 | 5.3576 | 0.01757
5.3728 | 0.01467 | 5.3578 | 0.0194
5.373 | 0.01422 | 5.358 | 0.02017
5.3732 | 0.01386 | 5.3582 | 0.02085
5.3734 | 0.01358 | 5.3584 | 0.02144
5.3736 | 0.01338 | 5.3586 | 0.02097
5.3738 | 0.01325 | 5.3588 | 0.0216
5.374 | 0.01321 | 5.359 | 0.02116
5.3742 | 0.01325 | 5.3592 | 0.02181
5.3744 | 0.01338 | 5.3594 | 0.02237
5.3746 | 0.01358 | 5.3596 | 0.02282
5.3748 | 0.01258 | 5.3598 | 0.02317
5.375 | 0.0127 | 5.36 | 0.02343
5.3752 | 0.0129 | 5.3602 | 0.02358
5.3754 | 0.01317 | 5.3604 | 0.02264
5.3756 | 0.01351 | 5.3606 | 0.02181
5.3758 | 0.01264 | 5.3608 | 0.02206
5.376 | 0.01289 | 5.361 | 0.02219
5.3762 | 0.01319 | 5.3612 | 0.02221
5.3764 | 0.01228 | 5.3614 | 0.02211
5.3766 | 0.01248 | 5.3616 | 0.02189
5.3768 | 0.01273 | 5.3618 | 0.02155
5.377 | 0.01304 | 5.362 | 0.0211
5.3772 | 0.0134 | 5.3622 | 0.02053
5.3774 | 0.01252 | 5.3624 | 0.01984
5.3776 | 0.01275 | 5.3626 | 0.02024
5.3778 | 0.01303 | 5.3628 | 0.02074
5.378 | 0.01335 | 5.363 | 0.02135
5.3782 | 0.01371 | 5.3632 | 0.02089
5.3784 | 0.01412 | 5.3634 | 0.02033
5.3786 | 0.01457 | 5.3636 | 0.01967
5.3788 | 0.01507 | 5.3638 | 0.01893
5.379 | 0.01433 | 5.364 | 0.0181
5.3792 | 0.01468 | 5.3642 | 0.01618
5.3794 | 0.01506 | 5.3644 | 0.01437
5.3796 | 0.01548 | 5.3646 | 0.01487
5.3798 | 0.01594 | 5.3648 | 0.01547
5.38 | 0.01643 | 5.365 | 0.015
5.3802 | 0.01696 | 5.3652 | 0.01563
5.3804 | 0.01753 | 5.3654 | 0.01541
5.3806 | 0.01813 | 5.3656 | 0.01532
5.3808 | 0.01876 | 5.3658 | 0.01415
5.381 | 0.01944 | 5.366 | 0.01311
5.3812 | 0.02015 | 5.3662 | 0.01317
5.3814 | 0.02089 | 5.3664 | 0.01313
5.3816 | 0.02039 | 5.3666 | 0.01419
5.3818 | 0.02096 | 5.3668 | 0.01417
5.382 | 0.02157 | 5.367 | 0.01526
5.3822 | 0.0222 | 5.3672 | 0.01647
5.3824 | 0.02158 | 5.3674 | 0.01663
5.3826 | 0.02074 | 5.3676 | 0.01572
5.3828 | 0.01969 | 5.3678 | 0.01593
5.383 | 0.01969 | 5.368 | 0.01606
5.3832 | 0.01969 | 5.3682 | 0.0161
5.3834 | 0.02074 | 5.3684 | 0.01606
5.3836 | 0.02052 | 5.3686 | 0.01593
5.3838 | 0.02031 | 5.3688 | 0.01692
5.384 | 0.02011 | 5.369 | 0.01685
5.3842 | 0.01992 | 5.3692 | 0.01791
5.3844 | 0.01973 | 5.3694 | 0.01791
5.3846 | 0.01956 | 5.3696 | 0.01685
5.3848 | 0.01939 | 5.3698 | 0.01692
5.385 | 0.01924 | 5.37 | 0.01692
5.3852 | 0.01909 | 5.3702 | 0.01684
5.3854 | 0.01895 | 5.3704 | 0.01668
5.3856 | 0.01882 | 5.3706 | 0.01766
5.3858 | 0.01975 | 5.3708 | 0.01877
5.386 | 0.01942 | 5.371 | 0.01786
5.3862 | 0.01911 | 5.3712 | 0.01709
5.3864 | 0.01881 | 5.3714 | 0.01745
5.3866 | 0.01853 | 5.3716 | 0.01674
5.3868 | 0.01827 | 5.3718 | 0.01715
5.387 | 0.01803 | 5.372 | 0.01649
5.3872 | 0.01781 | 5.3722 | 0.01595
5.3874 | 0.0176 | 5.3724 | 0.01651
5.3876 | 0.01847 | 5.3726 | 0.01599
5.3878 | 0.01808 | 5.3728 | 0.01656
5.388 | 0.01771 | 5.373 | 0.01701
5.3882 | 0.01738 | 5.3732 | 0.01637
5.3884 | 0.01812 | 5.3734 | 0.01583
5.3886 | 0.01762 | 5.3736 | 0.01538
5.3888 | 0.01715 | 5.3738 | 0.015
5.389 | 0.01672 | 5.374 | 0.01569
5.3892 | 0.01633 | 5.3742 | 0.01524
5.3894 | 0.01703 | 5.3744 | 0.01705
5.3896 | 0.01648 | 5.3746 | 0.01893
5.3898 | 0.01599 | 5.3748 | 0.01968
5.39 | 0.01553 | 5.375 | 0.02031
5.3902 | 0.01512 | 5.3752 | 0.02079
5.3904 | 0.01476 | 5.3754 | 0.02115
5.3906 | 0.01444 | 5.3756 | 0.02257
5.3908 | 0.01417 | 5.3758 | 0.02287
5.391 | 0.01394 | 5.376 | 0.02426
5.3912 | 0.01376 | 5.3762 | 0.02574
5.3914 | 0.01362 | 5.3764 | 0.02612
5.3916 | 0.01352 | 5.3766 | 0.02639
5.3918 | 0.01348 | 5.3768 | 0.02557
5.392 | 0.01347 | 5.377 | 0.02484
5.3922 | 0.01351 | 5.3772 | 0.0242
5.3924 | 0.0136 | 5.3774 | 0.02364
5.3926 | 0.01373 | 5.3776 | 0.02414
5.3928 | 0.0139 | 5.3778 | 0.0257
5.393 | 0.01412 | 5.378 | 0.02515
5.3932 | 0.01439 | 5.3782 | 0.02566
5.3934 | 0.01469 | 5.3784 | 0.02602
5.3936 | 0.01377 | 5.3786 | 0.02526
5.3938 | 0.01393 | 5.3788 | 0.02455
5.394 | 0.01412 | 5.379 | 0.0249
5.3942 | 0.01436 | 5.3792 | 0.02508
5.3944 | 0.01463 | 5.3794 | 0.0251
5.3946 | 0.01493 | 5.3796 | 0.02496
5.3948 | 0.01633 | 5.3798 | 0.02586
5.395 | 0.01648 | 5.38 | 0.02563
5.3952 | 0.01669 | 5.3802 | 0.02425
5.3954 | 0.01693 | 5.3804 | 0.02392
5.3956 | 0.01722 | 5.3806 | 0.02343
5.3958 | 0.01756 | 5.3808 | 0.02179
5.396 | 0.01666 | 5.381 | 0.0202
5.3962 | 0.01685 | 5.3812 | 0.02083
5.3964 | 0.01707 | 5.3814 | 0.02151
5.3966 | 0.01733 | 5.3816 | 0.02105
5.3968 | 0.01763 | 5.3818 | 0.02162
5.397 | 0.01796 | 5.382 | 0.02106
5.3972 | 0.01833 | 5.3822 | 0.02155
5.3974 | 0.01873 | 5.3824 | 0.02211
5.3976 | 0.01917 | 5.3826 | 0.02154
5.3978 | 0.01836 | 5.3828 | 0.02205
5.398 | 0.01863 | 5.383 | 0.02144
5.3982 | 0.01893 | 5.3832 | 0.02071
5.3984 | 0.01926 | 5.3834 | 0.02105
5.3986 | 0.01833 | 5.3836 | 0.02148
5.3988 | 0.01848 | 5.3838 | 0.02104
5.399 | 0.01864 | 5.384 | 0.0219
5.3992 | 0.01882 | 5.3842 | 0.02167
5.3994 | 0.01901 | 5.3844 | 0.02255
5.3996 | 0.01795 | 5.3846 | 0.02234
5.3998 | 0.01794 | 5.3848 | 0.02204
5.4 | 0.01795 | 5.385 | 0.02165
5.4002 | 0.01796 | 5.3852 | 0.02117
5.4004 | 0.01798 | 5.3854 | 0.0206
5.4006 | 0.01801 | 5.3856 | 0.01993
5.4008 | 0.01805 | 5.3858 | 0.01917
5.401 | 0.0181 | 5.386 | 0.01831
5.4012 | 0.01816 | 5.3862 | 0.01737
5.4014 | 0.01823 | 5.3864 | 0.01633
5.4016 | 0.0183 | 5.3866 | 0.0152
5.4018 | 0.01839 | 5.3868 | 0.01398
5.402 | 0.01848 | 5.387 | 0.01386
5.4022 | 0.01859 | 5.3872 | 0.01388
5.4024 | 0.0187 | 5.3874 | 0.01404
5.4026 | 0.01882 | 5.3876 | 0.01434
5.4028 | 0.01895 | 5.3878 | 0.0136
5.403 | 0.01909 | 5.388 | 0.0128
5.4032 | 0.01924 | 5.3882 | 0.01215
5.4034 | 0.01939 | 5.3884 | 0.01166
5.4036 | 0.01956 | 5.3886 | 0.01111
5.4038 | 0.01973 | 5.3888 | 0.0117
5.404 | 0.02097 | 5.389 | 0.01246
5.4042 | 0.02095 | 5.3892 | 0.0112
5.4044 | 0.02199 | 5.3894 | 0.0101
5.4046 | 0.02178 | 5.3896 | 0.01014
5.4048 | 0.0216 | 5.3898 | 0.00914
5.405 | 0.02016 | 5.39 | 0.00829
5.4052 | 0.01979 | 5.3902 | 0.00856
5.4054 | 0.01944 | 5.3904 | 0.00996
5.4056 | 0.01911 | 5.3906 | 0.01031
5.4058 | 0.01985 | 5.3908 | 0.01058
5.406 | 0.01933 | 5.391 | 0.01101
5.4062 | 0.01884 | 5.3912 | 0.01179
5.4064 | 0.01838 | 5.3914 | 0.01174
5.4066 | 0.01795 | 5.3916 | 0.01281
5.4068 | 0.01754 | 5.3918 | 0.01381
5.407 | 0.01821 | 5.392 | 0.01473
5.4072 | 0.01764 | 5.3922 | 0.01458
5.4074 | 0.0171 | 5.3924 | 0.01556
5.4076 | 0.0166 | 5.3926 | 0.01645
5.4078 | 0.01613 | 5.3928 | 0.01726
5.408 | 0.0157 | 5.393 | 0.01699
5.4082 | 0.01531 | 5.3932 | 0.01783
5.4084 | 0.01495 | 5.3934 | 0.01859
5.4086 | 0.01463 | 5.3936 | 0.01826
5.4088 | 0.01434 | 5.3938 | 0.01903
5.409 | 0.01409 | 5.394 | 0.02091
5.4092 | 0.01387 | 5.3942 | 0.0217
5.4094 | 0.01369 | 5.3944 | 0.0224
5.4096 | 0.01355 | 5.3946 | 0.02202
5.4098 | 0.01344 | 5.3948 | 0.02176
5.41 | 0.01337 | 5.395 | 0.02259
5.4102 | 0.01334 | 5.3952 | 0.02232
5.4104 | 0.01334 | 5.3954 | 0.02214
5.4106 | 0.01337 | 5.3956 | 0.02305
5.4108 | 0.01344 | 5.3958 | 0.02382
5.411 | 0.01355 | 5.396 | 0.02447
5.4112 | 0.01475 | 5.3962 | 0.025
5.4114 | 0.01471 | 5.3964 | 0.0254
5.4116 | 0.01471 | 5.3966 | 0.02567
5.4118 | 0.01476 | 5.3968 | 0.02582
5.412 | 0.01486 | 5.397 | 0.02584
5.4122 | 0.01499 | 5.3972 | 0.02573
5.4124 | 0.01518 | 5.3974 | 0.0255
5.4126 | 0.01541 | 5.3976 | 0.02515
5.4128 | 0.01568 | 5.3978 | 0.02466
5.413 | 0.016 | 5.398 | 0.02405
5.4132 | 0.01636 | 5.3982 | 0.02332
5.4134 | 0.01677 | 5.3984 | 0.02267
5.4136 | 0.01722 | 5.3986 | 0.02211
5.4138 | 0.01772 | 5.3988 | 0.02044
5.414 | 0.01826 | 5.399 | 0.01983
5.4142 | 0.01757 | 5.3992 | 0.0191
5.4144 | 0.01796 | 5.3994 | 0.01942
5.4146 | 0.01711 | 5.3996 | 0.01984
5.4148 | 0.01734 | 5.3998 | 0.01915
5.415 | 0.01865 | 5.4 | 0.01955
5.4152 | 0.01871 | 5.4002 | 0.02005
5.4154 | 0.01881 | 5.4004 | 0.01946
5.4156 | 0.01894 | 5.4006 | 0.01877
5.4158 | 0.01911 | 5.4008 | 0.01798
5.416 | 0.01804 | 5.401 | 0.01709
5.4162 | 0.01804 | 5.4012 | 0.0173
5.4164 | 0.01807 | 5.4014 | 0.01763
5.4166 | 0.01919 | 5.4016 | 0.0181
5.4168 | 0.01905 | 5.4018 | 0.0175
5.417 | 0.01895 | 5.402 | 0.01682
5.4172 | 0.01761 | 5.4022 | 0.01607
5.4174 | 0.01734 | 5.4024 | 0.01545
5.4176 | 0.01816 | 5.4026 | 0.01498
5.4178 | 0.01773 | 5.4028 | 0.01443
5.418 | 0.01839 | 5.403 | 0.0138
5.4182 | 0.01886 | 5.4032 | 0.0143
5.4184 | 0.01811 | 5.4034 | 0.01375
5.4186 | 0.01847 | 5.4036 | 0.01313
5.4188 | 0.0176 | 5.4038 | 0.01364
5.419 | 0.0168 | 5.404 | 0.01311
5.4192 | 0.01606 | 5.4042 | 0.01251
5.4194 | 0.01538 | 5.4044 | 0.01186
5.4196 | 0.01477 | 5.4046 | 0.01115
5.4198 | 0.01527 | 5.4048 | 0.0106
5.42 | 0.01456 | 5.405 | 0.0114
5.4202 | 0.01393 | 5.4052 | 0.01018
5.4204 | 0.01336 | 5.4054 | 0.0113
5.4206 | 0.01287 | 5.4056 | 0.01259
5.4208 | 0.01245 | 5.4058 | 0.01284
5.421 | 0.0121 | 5.406 | 0.01306
5.4212 | 0.01182 | 5.4062 | 0.01323
5.4214 | 0.01033 | 5.4064 | 0.01336
5.4216 | 0.00996 | 5.4066 | 0.01345
5.4218 | 0.00965 | 5.4068 | 0.01349
5.422 | 0.0094 | 5.407 | 0.0135
5.4222 | 0.00922 | 5.4072 | 0.01346
5.4224 | 0.0091 | 5.4074 | 0.01338
5.4226 | 0.00904 | 5.4076 | 0.01326
5.4228 | 0.00904 | 5.4078 | 0.0131
5.423 | 0.00911 | 5.408 | 0.01289
5.4232 | 0.00924 | 5.4082 | 0.01264
5.4234 | 0.00943 | 5.4084 | 0.01235
5.4236 | 0.00969 | 5.4086 | 0.01322
5.4238 | 0.01001 | 5.4088 | 0.01307
5.424 | 0.01039 | 5.409 | 0.01409
5.4242 | 0.01189 | 5.4092 | 0.0131
5.4244 | 0.01217 | 5.4094 | 0.01329
5.4246 | 0.01253 | 5.4096 | 0.01344
5.4248 | 0.01296 | 5.4098 | 0.01356
5.425 | 0.01346 | 5.41 | 0.01265
5.4252 | 0.01276 | 5.4102 | 0.01192
5.4254 | 0.01316 | 5.4104 | 0.01135
5.4256 | 0.01363 | 5.4106 | 0.01193
5.4258 | 0.01417 | 5.4108 | 0.01245
5.426 | 0.01476 | 5.411 | 0.0129
5.4262 | 0.01542 | 5.4112 | 0.0133
5.4264 | 0.01614 | 5.4114 | 0.01364
5.4266 | 0.01693 | 5.4116 | 0.01393
5.4268 | 0.01649 | 5.4118 | 0.01415
5.427 | 0.01717 | 5.412 | 0.01332
5.4272 | 0.01789 | 5.4122 | 0.01364
5.4274 | 0.01867 | 5.4124 | 0.01388
5.4276 | 0.02056 | 5.4126 | 0.01526
5.4278 | 0.01995 | 5.4128 | 0.01559
5.428 | 0.02044 | 5.413 | 0.01586
5.4282 | 0.0197 | 5.4132 | 0.01608
5.4284 | 0.01878 | 5.4134 | 0.01623
5.4286 | 0.01895 | 5.4136 | 0.01633
5.4288 | 0.01788 | 5.4138 | 0.01637
5.429 | 0.01788 | 5.414 | 0.01635
5.4292 | 0.01791 | 5.4142 | 0.01627
5.4294 | 0.01797 | 5.4144 | 0.01613
5.4296 | 0.01806 | 5.4146 | 0.01593
5.4298 | 0.01817 | 5.4148 | 0.01567
5.43 | 0.01702 | 5.415 | 0.01656
5.4302 | 0.01695 | 5.4152 | 0.01641
5.4304 | 0.0169 | 5.4154 | 0.01741
5.4306 | 0.01686 | 5.4156 | 0.01738
5.4308 | 0.01684 | 5.4158 | 0.01731
5.431 | 0.01684 | 5.416 | 0.0172
5.4312 | 0.01686 | 5.4162 | 0.01704
5.4314 | 0.0169 | 5.4164 | 0.01684
5.4316 | 0.01695 | 5.4166 | 0.0166
5.4318 | 0.01702 | 5.4168 | 0.01632
5.432 | 0.01711 | 5.417 | 0.016
5.4322 | 0.01722 | 5.4172 | 0.01563
5.4324 | 0.01735 | 5.4174 | 0.01523
5.4326 | 0.01749 | 5.4176 | 0.01478
5.4328 | 0.01765 | 5.4178 | 0.01428
5.433 | 0.01783 | 5.418 | 0.01375
5.4332 | 0.01803 | 5.4182 | 0.01318
5.4334 | 0.01824 | 5.4184 | 0.01256
5.4336 | 0.01848 | 5.4186 | 0.0119
5.4338 | 0.01873 | 5.4188 | 0.0112
5.434 | 0.019 | 5.419 | 0.01045
5.4342 | 0.01928 | 5.4192 | 0.00967
5.4344 | 0.0183 | 5.4194 | 0.01004
5.4346 | 0.01839 | 5.4196 | 0.00939
5.4348 | 0.01848 | 5.4198 | 0.00773
5.435 | 0.01859 | 5.42 | 0.00722
5.4352 | 0.0187 | 5.4202 | 0.00787
5.4354 | 0.01882 | 5.4204 | 0.0087
5.4356 | 0.01895 | 5.4206 | 0.00972
5.4358 | 0.01909 | 5.4208 | 0.00974
5.436 | 0.01924 | 5.421 | 0.00875
5.4362 | 0.01939 | 5.4212 | 0.00795
5.4364 | 0.01956 | 5.4214 | 0.00832
5.4366 | 0.01973 | 5.4216 | 0.00866
5.4368 | 0.01992 | 5.4218 | 0.00896
5.437 | 0.02011 | 5.422 | 0.00923
5.4372 | 0.02031 | 5.4222 | 0.01067
5.4374 | 0.02052 | 5.4224 | 0.01109
5.4376 | 0.02074 | 5.4226 | 0.01149
5.4378 | 0.01969 | 5.4228 | 0.01187
5.438 | 0.01969 | 5.423 | 0.01123
5.4382 | 0.01969 | 5.4232 | 0.01077
5.4384 | 0.01969 | 5.4234 | 0.01048
5.4386 | 0.01969 | 5.4236 | 0.01135
5.4388 | 0.01969 | 5.4238 | 0.01216
5.439 | 0.01969 | 5.424 | 0.01293
5.4392 | 0.01969 | 5.4242 | 0.01364
5.4394 | 0.01969 | 5.4244 | 0.0143
5.4396 | 0.01969 | 5.4246 | 0.01492
5.4398 | 0.01969 | 5.4248 | 0.01548
5.44 | 0.01969 | 5.425 | 0.01501
5.4402 | 0.01969 | 5.4252 | 0.01469
5.4404 | 0.01969 | 5.4254 | 0.0155
5.4406 | 0.01969 | 5.4256 | 0.01625
5.4408 | 0.01969 | 5.4258 | 0.01693
5.441 | 0.01969 | 5.426 | 0.01754
5.4412 | 0.01969 | 5.4262 | 0.01809
5.4414 | 0.01969 | 5.4264 | 0.01857
5.4416 | 0.01969 | 5.4266 | 0.01799
5.4418 | 0.01969 | 5.4268 | 0.01755
5.442 | 0.01969 | 5.427 | 0.01823
5.4422 | 0.01969 | 5.4272 | 0.01883
5.4424 | 0.01969 | 5.4274 | 0.01934
5.4426 | 0.01969 | 5.4276 | 0.01977
5.4428 | 0.01969 | 5.4278 | 0.02012
5.443 | 0.01969 | 5.428 | 0.02038
5.4432 | 0.01969 | 5.4282 | 0.02055
5.4434 | 0.01969 | 5.4284 | 0.02065
5.4436 | 0.01969 | 5.4286 | 0.02065
5.4438 | 0.01969 | 5.4288 | 0.02058
5.444 | 0.01969 | 5.429 | 0.02042
5.4442 | 0.02074 | 5.4292 | 0.02018
5.4444 | 0.02052 | 5.4294 | 0.01985
5.4446 | 0.02031 | 5.4296 | 0.01944
5.4448 | 0.02011 | 5.4298 | 0.01894
5.445 | 0.01992 | 5.43 | 0.01956
5.4452 | 0.01973 | 5.4302 | 0.01912
5.4454 | 0.01956 | 5.4304 | 0.01861
5.4456 | 0.01939 | 5.4306 | 0.01801
5.4458 | 0.01924 | 5.4308 | 0.01636
5.446 | 0.01909 | 5.431 | 0.01483
5.4462 | 0.01895 | 5.4312 | 0.01562
5.4464 | 0.01882 | 5.4314 | 0.01653
5.4466 | 0.0187 | 5.4316 | 0.01639
5.4468 | 0.01859 | 5.4318 | 0.01616
5.447 | 0.01848 | 5.432 | 0.01587
5.4472 | 0.01839 | 5.4322 | 0.01549
5.4474 | 0.0183 | 5.4324 | 0.01504
5.4476 | 0.01823 | 5.4326 | 0.01452
5.4478 | 0.01816 | 5.4328 | 0.01392
5.448 | 0.0181 | 5.433 | 0.01324
5.4482 | 0.01805 | 5.4332 | 0.01369
5.4484 | 0.01801 | 5.4334 | 0.01429
5.4486 | 0.01798 | 5.4336 | 0.01504
5.4488 | 0.01796 | 5.4338 | 0.01475
5.449 | 0.01795 | 5.434 | 0.01442
5.4492 | 0.01794 | 5.4342 | 0.01403
5.4494 | 0.01795 | 5.4344 | 0.01359
5.4496 | 0.01796 | 5.4346 | 0.01311
5.4498 | 0.01798 | 5.4348 | 0.01257
5.45 | 0.01801 | 5.435 | 0.01198
5.4502 | 0.01805 | 5.4352 | 0.01255
5.4504 | 0.0181 | 5.4354 | 0.01328
5.4506 | 0.01816 | 5.4356 | 0.013
5.4508 | 0.01823 | 5.4358 | 0.01268
5.451 | 0.0183 | 5.436 | 0.01232
5.4512 | 0.01839 | 5.4362 | 0.01194
5.4514 | 0.01848 | 5.4364 | 0.01152
5.4516 | 0.01859 | 5.4366 | 0.01106
5.4518 | 0.0187 | 5.4368 | 0.01178
5.452 | 0.01882 | 5.437 | 0.01268
5.4522 | 0.01895 | 5.4372 | 0.01258
5.4524 | 0.01909 | 5.4374 | 0.01246
5.4526 | 0.01924 | 5.4376 | 0.01233
5.4528 | 0.01939 | 5.4378 | 0.01218
5.453 | 0.02061 | 5.438 | 0.01201
5.4532 | 0.02057 | 5.4382 | 0.01183
5.4534 | 0.02054 | 5.4384 | 0.01162
5.4536 | 0.02053 | 5.4386 | 0.0114
5.4538 | 0.02054 | 5.4388 | 0.01117
5.454 | 0.02162 | 5.439 | 0.01092
5.4542 | 0.0225 | 5.4392 | 0.01065
5.4544 | 0.02085 | 5.4394 | 0.01036
5.4546 | 0.02028 | 5.4396 | 0.01006
5.4548 | 0.01974 | 5.4398 | 0.00974
5.455 | 0.01923 | 5.44 | 0.0094
5.4552 | 0.01874 | 5.4402 | 0.00905
5.4554 | 0.01827 | 5.4404 | 0.00868
5.4556 | 0.01784 | 5.4406 | 0.0083
5.4558 | 0.01743 | 5.4408 | 0.00789
5.456 | 0.01705 | 5.441 | 0.00867
5.4562 | 0.0167 | 5.4412 | 0.00966
5.4564 | 0.01742 | 5.4414 | 0.00867
5.4566 | 0.0169 | 5.4416 | 0.00888
5.4568 | 0.01642 | 5.4418 | 0.00908
5.457 | 0.01597 | 5.442 | 0.00828
5.4572 | 0.01556 | 5.4422 | 0.00867
5.4574 | 0.01518 | 5.4424 | 0.00904
5.4576 | 0.01484 | 5.4426 | 0.00939
5.4578 | 0.01454 | 5.4428 | 0.00972
5.458 | 0.01427 | 5.443 | 0.01004
5.4582 | 0.01403 | 5.4432 | 0.01035
5.4584 | 0.01384 | 5.4434 | 0.00964
5.4586 | 0.01368 | 5.4436 | 0.00913
5.4588 | 0.01355 | 5.4438 | 0.0088
5.459 | 0.01346 | 5.444 | 0.00864
5.4592 | 0.01341 | 5.4442 | 0.00963
5.4594 | 0.01444 | 5.4444 | 0.01057
5.4596 | 0.01424 | 5.4446 | 0.01146
5.4598 | 0.01408 | 5.4448 | 0.01131
5.46 | 0.01397 | 5.445 | 0.01132
5.4602 | 0.01391 | 5.4452 | 0.01147
5.4604 | 0.01388 | 5.4454 | 0.01177
5.4606 | 0.01391 | 5.4456 | 0.01219
5.4608 | 0.01397 | 5.4458 | 0.01373
5.461 | 0.01408 | 5.446 | 0.01418
5.4612 | 0.01424 | 5.4462 | 0.01573
5.4614 | 0.01444 | 5.4464 | 0.01719
5.4616 | 0.01469 | 5.4466 | 0.01755
5.4618 | 0.01498 | 5.4468 | 0.01901
5.462 | 0.01532 | 5.447 | 0.02036
5.4622 | 0.0157 | 5.4472 | 0.02061
5.4624 | 0.01612 | 5.4474 | 0.02195
5.4626 | 0.0166 | 5.4476 | 0.02316
5.4628 | 0.01711 | 5.4478 | 0.02427
5.463 | 0.01873 | 5.448 | 0.02525
5.4632 | 0.01783 | 5.4482 | 0.02611
5.4634 | 0.01803 | 5.4484 | 0.02686
5.4636 | 0.01828 | 5.4486 | 0.02749
5.4638 | 0.01857 | 5.4488 | 0.02702
5.464 | 0.0189 | 5.449 | 0.02762
5.4642 | 0.018 | 5.4492 | 0.0271
5.4644 | 0.01691 | 5.4494 | 0.02667
5.4646 | 0.01689 | 5.4496 | 0.0273
5.4648 | 0.01691 | 5.4498 | 0.02778
5.465 | 0.01695 | 5.45 | 0.02812
5.4652 | 0.01807 | 5.4502 | 0.02832
5.4654 | 0.01794 | 5.4504 | 0.02837
5.4656 | 0.01785 | 5.4506 | 0.02828
5.4658 | 0.0178 | 5.4508 | 0.02805
5.466 | 0.01778 | 5.451 | 0.02768
5.4662 | 0.0178 | 5.4512 | 0.02716
5.4664 | 0.01785 | 5.4514 | 0.0265
5.4666 | 0.01666 | 5.4516 | 0.0269
5.4668 | 0.01655 | 5.4518 | 0.02618
5.467 | 0.01646 | 5.452 | 0.02532
5.4672 | 0.01641 | 5.4522 | 0.02454
5.4674 | 0.01637 | 5.4524 | 0.02385
5.4676 | 0.01637 | 5.4526 | 0.02302
5.4678 | 0.01639 | 5.4528 | 0.02205
5.468 | 0.01644 | 5.453 | 0.02095
5.4682 | 0.01652 | 5.4532 | 0.01971
5.4684 | 0.01662 | 5.4534 | 0.01834
5.4686 | 0.01675 | 5.4536 | 0.01804
5.4688 | 0.01691 | 5.4538 | 0.01783
5.469 | 0.01709 | 5.454 | 0.01771
5.4692 | 0.0173 | 5.4542 | 0.0177
5.4694 | 0.01754 | 5.4544 | 0.0166
5.4696 | 0.01652 | 5.4546 | 0.0154
5.4698 | 0.01657 | 5.4548 | 0.01311
5.47 | 0.01665 | 5.455 | 0.01311
5.4702 | 0.01674 | 5.4552 | 0.01323
5.4704 | 0.01684 | 5.4554 | 0.01347
5.4706 | 0.01697 | 5.4556 | 0.01384
5.4708 | 0.01711 | 5.4558 | 0.01435
5.471 | 0.01727 | 5.456 | 0.01282
5.4712 | 0.01851 | 5.4562 | 0.01361
5.4714 | 0.01849 | 5.4564 | 0.01236
5.4716 | 0.01849 | 5.4566 | 0.01125
5.4718 | 0.01852 | 5.4568 | 0.01246
5.472 | 0.01963 | 5.457 | 0.01162
5.4722 | 0.02055 | 5.4572 | 0.0119
5.4724 | 0.02024 | 5.4574 | 0.01329
5.4726 | 0.01996 | 5.4576 | 0.01363
5.4728 | 0.01973 | 5.4578 | 0.01388
5.473 | 0.01955 | 5.458 | 0.01406
5.4732 | 0.01813 | 5.4582 | 0.01417
5.4734 | 0.0178 | 5.4584 | 0.0142
5.4736 | 0.01855 | 5.4586 | 0.01415
5.4738 | 0.01913 | 5.4588 | 0.01403
5.474 | 0.01847 | 5.459 | 0.01405
5.4742 | 0.01787 | 5.4592 | 0.0142
5.4744 | 0.01733 | 5.4594 | 0.01548
5.4746 | 0.01683 | 5.4596 | 0.01593
5.4748 | 0.01639 | 5.4598 | 0.01553
5.475 | 0.01601 | 5.46 | 0.01625
5.4752 | 0.01568 | 5.4602 | 0.01592
5.4754 | 0.01412 | 5.4604 | 0.01571
5.4756 | 0.01365 | 5.4606 | 0.01562
5.4758 | 0.01324 | 5.4608 | 0.01565
5.476 | 0.01287 | 5.461 | 0.01677
5.4762 | 0.01254 | 5.4612 | 0.01779
5.4764 | 0.01226 | 5.4614 | 0.01869
5.4766 | 0.01202 | 5.4616 | 0.01948
5.4768 | 0.01183 | 5.4618 | 0.02017
5.477 | 0.01168 | 5.462 | 0.02074
5.4772 | 0.01157 | 5.4622 | 0.02121
5.4774 | 0.01152 | 5.4624 | 0.02277
5.4776 | 0.0115 | 5.4626 | 0.02324
5.4778 | 0.01153 | 5.4628 | 0.02361
5.478 | 0.01161 | 5.463 | 0.02388
5.4782 | 0.01173 | 5.4632 | 0.02405
5.4784 | 0.0119 | 5.4634 | 0.02412
5.4786 | 0.01211 | 5.4636 | 0.02408
5.4788 | 0.01236 | 5.4638 | 0.02395
5.479 | 0.01266 | 5.464 | 0.02371
5.4792 | 0.01301 | 5.4642 | 0.02239
5.4794 | 0.0134 | 5.4644 | 0.02216
5.4796 | 0.01383 | 5.4646 | 0.02182
5.4798 | 0.01431 | 5.4648 | 0.02038
5.48 | 0.01484 | 5.465 | 0.02123
5.4802 | 0.01541 | 5.4652 | 0.02098
5.4804 | 0.01602 | 5.4654 | 0.01963
5.4806 | 0.01668 | 5.4656 | 0.01937
5.4808 | 0.01738 | 5.4658 | 0.019
5.481 | 0.01813 | 5.466 | 0.0185
5.4812 | 0.01893 | 5.4662 | 0.01909
5.4814 | 0.01848 | 5.4664 | 0.01858
5.4816 | 0.01913 | 5.4666 | 0.01917
5.4818 | 0.01981 | 5.4668 | 0.01986
5.482 | 0.02053 | 5.467 | 0.01948
5.4822 | 0.02 | 5.4672 | 0.02021
5.4824 | 0.01926 | 5.4674 | 0.01986
5.4826 | 0.01961 | 5.4676 | 0.01944
5.4828 | 0.01996 | 5.4678 | 0.01892
5.483 | 0.02034 | 5.468 | 0.01833
5.4832 | 0.02074 | 5.4682 | 0.01765
5.4834 | 0.02115 | 5.4684 | 0.01688
5.4836 | 0.02158 | 5.4686 | 0.01603
5.4838 | 0.02074 | 5.4688 | 0.0151
5.484 | 0.01969 | 5.469 | 0.01309
5.4842 | 0.01969 | 5.4692 | 0.01241
5.4844 | 0.01969 | 5.4694 | 0.01087
5.4846 | 0.01969 | 5.4696 | 0.01042
5.4848 | 0.01969 | 5.4698 | 0.01009
5.485 | 0.01969 | 5.47 | 0.01009
5.4852 | 0.01969 | 5.4702 | 0.00921
5.4854 | 0.01969 | 5.4704 | 0.01062
5.4856 | 0.01969 | 5.4706 | 0.01215
5.4858 | 0.01969 | 5.4708 | 0.01381
5.486 | 0.02074 | 5.471 | 0.0146
5.4862 | 0.02052 | 5.4712 | 0.01454
5.4864 | 0.02031 | 5.4714 | 0.01459
5.4866 | 0.02011 | 5.4716 | 0.01575
5.4868 | 0.01992 | 5.4718 | 0.01681
5.487 | 0.01973 | 5.472 | 0.01678
5.4872 | 0.02061 | 5.4722 | 0.01785
5.4874 | 0.02023 | 5.4724 | 0.0188
5.4876 | 0.02092 | 5.4726 | 0.01964
5.4878 | 0.02035 | 5.4728 | 0.02038
5.488 | 0.0198 | 5.473 | 0.02101
5.4882 | 0.01929 | 5.4732 | 0.02152
5.4884 | 0.0188 | 5.4734 | 0.02193
5.4886 | 0.01939 | 5.4736 | 0.02223
5.4888 | 0.01979 | 5.4738 | 0.02242
5.489 | 0.01895 | 5.474 | 0.0225
5.4892 | 0.01816 | 5.4742 | 0.02148
5.4894 | 0.01741 | 5.4744 | 0.02275
5.4896 | 0.01671 | 5.4746 | 0.02193
5.4898 | 0.01605 | 5.4748 | 0.02121
5.49 | 0.01543 | 5.475 | 0.02277
5.4902 | 0.01486 | 5.4752 | 0.02323
5.4904 | 0.01434 | 5.4754 | 0.02258
5.4906 | 0.01386 | 5.4756 | 0.0242
5.4908 | 0.01448 | 5.4758 | 0.02373
5.491 | 0.01387 | 5.476 | 0.02434
5.4912 | 0.01331 | 5.4762 | 0.02483
5.4914 | 0.01281 | 5.4764 | 0.0242
5.4916 | 0.01236 | 5.4766 | 0.02364
5.4918 | 0.01197 | 5.4768 | 0.02317
5.492 | 0.01163 | 5.477 | 0.02275
5.4922 | 0.01134 | 5.4772 | 0.02239
5.4924 | 0.01111 | 5.4774 | 0.02306
5.4926 | 0.01093 | 5.4776 | 0.02356
5.4928 | 0.0108 | 5.4778 | 0.02291
5.493 | 0.01073 | 5.478 | 0.02328
5.4932 | 0.01071 | 5.4782 | 0.02348
5.4934 | 0.01075 | 5.4784 | 0.02251
5.4936 | 0.01084 | 5.4786 | 0.02256
5.4938 | 0.01098 | 5.4788 | 0.02243
5.494 | 0.01118 | 5.479 | 0.02211
5.4942 | 0.01143 | 5.4792 | 0.02182
5.4944 | 0.01174 | 5.4794 | 0.02276
5.4946 | 0.0121 | 5.4796 | 0.02275
5.4948 | 0.01251 | 5.4798 | 0.0218
5.495 | 0.01297 | 5.48 | 0.02306
5.4952 | 0.01349 | 5.4802 | 0.02436
5.4954 | 0.01407 | 5.4804 | 0.0257
5.4956 | 0.0147 | 5.4806 | 0.02491
5.4958 | 0.01538 | 5.4808 | 0.02516
5.496 | 0.01611 | 5.481 | 0.02523
5.4962 | 0.01562 | 5.4812 | 0.02634
5.4964 | 0.01622 | 5.4814 | 0.02751
5.4966 | 0.01687 | 5.4816 | 0.02873
5.4968 | 0.01757 | 5.4818 | 0.02883
5.497 | 0.01831 | 5.482 | 0.02878
5.4972 | 0.01909 | 5.4822 | 0.0298
5.4974 | 0.01864 | 5.4824 | 0.02969
5.4976 | 0.01928 | 5.4826 | 0.02944
5.4978 | 0.01866 | 5.4828 | 0.02907
5.498 | 0.01914 | 5.483 | 0.02855
5.4982 | 0.01963 | 5.4832 | 0.02791
5.4984 | 0.02016 | 5.4834 | 0.02712
5.4986 | 0.02071 | 5.4836 | 0.02621
5.4988 | 0.02106 | 5.4838 | 0.02417
5.499 | 0.01992 | 5.484 | 0.02319
5.4992 | 0.01986 | 5.4842 | 0.02108
5.4994 | 0.01982 | 5.4844 | 0.02122
5.4996 | 0.01979 | 5.4846 | 0.02024
5.4998 | 0.01978 | 5.4848 | 0.02031
5.5 | 0.01979 | 5.485 | 0.02046
|  | 5.4852 | 0.0195
|  | 5.4854 | 0.01841
|  | 5.4856 | 0.0184
|  | 5.4858 | 0.01728
|  | 5.486 | 0.01725
|  | 5.4862 | 0.01612
|  | 5.4864 | 0.01389
|  | 5.4866 | 0.01395
|  | 5.4868 | 0.01412
|  | 5.487 | 0.01439
|  | 5.4872 | 0.01479
|  | 5.4874 | 0.01532
|  | 5.4876 | 0.01479
|  | 5.4878 | 0.01418
|  | 5.488 | 0.01371
|  | 5.4882 | 0.01239
|  | 5.4884 | 0.0112
|  | 5.4886 | 0.01133
|  | 5.4888 | 0.01159
|  | 5.489 | 0.01175
|  | 5.4892 | 0.01183
|  | 5.4894 | 0.01301
|  | 5.4896 | 0.01312
|  | 5.4898 | 0.01336
|  | 5.49 | 0.01394
|  | 5.4902 | 0.01367
|  | 5.4904 | 0.01351
|  | 5.4906 | 0.01446
|  | 5.4908 | 0.01553
|  | 5.491 | 0.01572
|  | 5.4912 | 0.01601
|  | 5.4914 | 0.0164
|  | 5.4916 | 0.01688
|  | 5.4918 | 0.01743
|  | 5.492 | 0.01806
|  | 5.4922 | 0.01974
|  | 5.4924 | 0.02029
|  | 5.4926 | 0.02187
|  | 5.4928 | 0.02329
|  | 5.493 | 0.02456
|  | 5.4932 | 0.02566
|  | 5.4934 | 0.02661
|  | 5.4936 | 0.0274
|  | 5.4938 | 0.02802
|  | 5.494 | 0.02969
|  | 5.4942 | 0.02923
|  | 5.4944 | 0.03003
|  | 5.4946 | 0.02989
|  | 5.4948 | 0.03079
|  | 5.495 | 0.03054
|  | 5.4952 | 0.03131
|  | 5.4954 | 0.0319
|  | 5.4956 | 0.03231
|  | 5.4958 | 0.03157
|  | 5.496 | 0.03183
|  | 5.4962 | 0.03192
|  | 5.4964 | 0.03182
|  | 5.4966 | 0.03273
|  | 5.4968 | 0.03249
|  | 5.497 | 0.03206
|  | 5.4972 | 0.03047
|  | 5.4974 | 0.02891
|  | 5.4976 | 0.02836
|  | 5.4978 | 0.02762
|  | 5.498 | 0.02668
|  | 5.4982 | 0.02675
|  | 5.4984 | 0.02686
|  | 5.4986 | 0.027
|  | 5.4988 | 0.02619
|  | 5.499 | 0.02445
|  | 5.4992 | 0.02274
|  | 5.4994 | 0.02205
|  | 5.4996 | 0.02118
|  | 5.4998 | 0.01913
|  | 5.5 | 0.0193

## Figure 2e
material | ¦Sm¦ | Em | k33 | Em/E
| % | J cm-3 |  | J m-2 V-1
PZT | 0.1 | 0.32 | 0.7 | 0.128
PZN-PT | 1.7 | 1.11 | 0.9 | 0.093
P(VDF-TrFE)/CuPc | 1.91 | 0.14 | 0.64 | 0.011
Irradiated P(VDF-TrFE) | 4 | 0.3 | 0.3 | 0.002
P(VDF-TrFE-CTFE) | 4 | 0.32 | 0.28 | 0.002
P(VDF-TrFE-CFE-FA) | 5.8 | 0.38 | 0.88 | 0.005
Our work | 8.1 | 11.32 | 0.88 | 0.283