## File S1
Table S1. Phenotype of associated population
Number | Tree ID | wood basic density | pore rates | cell wall percentages | cell wall thickness | radial lumen diameter | chordwise lumen diameter | radial fiber central cavity diameter | chordwise fiber central cavity diameter | average fiber central cavity diameter
1 | 1 | 0.4332704 | 10.8125 | 40.3 | 3.0875 | 14.1375 | 11.6 | 17.225 | 14.6875 | 15.95625
2 | 2 | 0.4104838 | 8 | 33.685 | 2.5 | 17.2 | 13.825 | 19.7 | 16.325 | 18.0125
3 | 3 | 0.3875842 | 10.875 | 37.3 | 3.2375 | 15.5375 | 14.575 | 18.775 | 17.8125 | 18.29375
4 | 4 | 0.4548551 | 9.675 | 39.15 | 3.0525 | 17.55 | 13.8 | 20.6025 | 16.8525 | 18.7275
5 | 5 | 0.3895007 | 7.85 | 34.075 | 3.175 | 17.125 | 12.55 | 20.3 | 15.725 | 18.0125
6 | 6 | 0.4057759 | 8.525 | 30.4 | 2.225 | 17.55 | 12.925 | 19.775 | 15.15 | 17.4625
7 | 7 | 0.4021816 | 12.225 | 29.95 | 1.9 | 17.65 | 14.45 | 19.55 | 16.35 | 17.95
8 | 8 | 0.4403272 | 7.2875 | 38.5 | 3.3125 | 13.775 | 12.7625 | 17.0875 | 16.075 | 16.58125
9 | 10 | 0.4481746 | 9.55 | 32.575 | 2.25 | 14.425 | 14.525 | 16.675 | 16.775 | 16.725
10 | 11 | 0.4498945 | 7.15 | 40.725 | 3.2 | 15.375 | 12.9625 | 18.575 | 16.1625 | 17.36875
11 | 12 | 0.4645483 | 10.3125 | 34.35 | 2.9375 | 13.575 | 12.525 | 16.5125 | 15.4625 | 15.9875
12 | 13 | 0.4137594 | 8.875 | 32.475 | 2.7 | 17.775 | 14.675 | 20.475 | 17.375 | 18.925
13 | 16 | 0.4485136 | 8.75 | 35.95 | 3.425 | 17.5 | 13.5 | 20.925 | 16.925 | 18.925
14 | 17 | 0.4535238 | 9.2 | 41.25 | 3.575 | 14.8 | 12.625 | 18.375 | 16.2 | 17.2875
15 | 19 | 0.4164436 | 11.4 | 37.975 | 3.05 | 14.125 | 12.975 | 17.175 | 16.025 | 16.6
16 | 20 | 0.4389301 | 10.175 | 33.5 | 2.625 | 17 | 13.275 | 19.625 | 15.9 | 17.7625
17 | 21 | 0.4617204 | 9.15 | 38.25 | 3.2 | 16.575 | 14.15 | 19.775 | 17.35 | 18.5625
18 | 22 | 0.4177941 | 8.875 | 33.425 | 2.4 | 17.5 | 13.4 | 19.9 | 15.8 | 17.85
19 | 23 | 0.4721598 | 13.1875 | 34.075 | 2.3125 | 16.45 | 12.875 | 18.7625 | 15.1875 | 16.975
20 | 24 | 0.4081343 | 10.4 | 38.425 | 3.4 | 15.45 | 13.625 | 18.85 | 17.025 | 17.9375
21 | 25 | 0.4503315 | 8 | 41.375 | 3.525 | 15.15 | 12.65 | 18.675 | 16.175 | 17.425
22 | 26 | 0.4400037 | 7.3125 | 36.625 | 2.55 | 16.1625 | 12 | 18.7125 | 14.55 | 16.63125
23 | 27 | 0.5116395 | 9.7625 | 41.075 | 3.25 | 17.4 | 15.3375 | 20.65 | 18.5875 | 19.61875
24 | 28 | 0.3465608 | 10.7 | 31.675 | 2.7 | 16.6 | 15.2 | 19.3 | 17.9 | 18.6
25 | 30 | 0.4546756 | 10.6625 | 38.075 | 3.0875 | 15.225 | 12.3625 | 18.3125 | 15.45 | 16.88125
26 | 32 | 0.4062897 | 8.85 | 37.775 | 3.1 | 16.325 | 13.175 | 19.425 | 16.275 | 17.85
27 | 33 | 0.3604446 | 9.175 | 36.575 | 2.7575 | 14.425 | 15.225 | 17.1825 | 17.9825 | 17.5825
28 | 34 | 0.4400181 | 11.05 | 41 | 3.55 | 14.275 | 12.75 | 17.825 | 16.3 | 17.0625
29 | 35 | 0.4283391 | 11.65 | 32.3 | 2.65 | 16.65 | 14.15 | 19.3 | 16.8 | 18.05
30 | 37 | 0.4291953 | 10.3 | 40 | 3.825 | 16.45 | 13.6 | 20.275 | 17.425 | 18.85
31 | 38 | 0.4499776 | 10.125 | 39.975 | 3.825 | 15.35 | 11.35 | 19.175 | 15.175 | 17.175
32 | 39 | 0.4120959 | 10.225 | 36.45 | 2.575 | 20.45 | 15.15 | 23.025 | 17.725 | 20.375
33 | 40 | 0.3665793 | 6.225 | 34.65 | 2.9 | 17.2 | 15.225 | 20.1 | 18.125 | 19.1125
34 | 41 | 0.3605625 | 12.425 | 31.25 | 2.45 | 15.625 | 13.25 | 18.075 | 15.7 | 16.8875
35 | 42 | 0.4086006 | 9.625 | 33.2 | 3.1 | 15.95 | 13.35 | 19.05 | 16.45 | 17.75
36 | 43 | 0.5074188 | 6.5 | 39.075 | 3.4 | 15.475 | 12.3 | 18.875 | 15.7 | 17.2875
37 | 44 | 0.4131123 | 10 | 32.7 | 2.525 | 16.375 | 13.8 | 18.9 | 16.325 | 17.6125
38 | 45 | 0.4327966 | 8.75 | 41 | 3.45 | 15.225 | 12.975 | 18.675 | 16.425 | 17.55
39 | 46 | 0.454658 | 10.7 | 41.625 | 3.85 | 15.625 | 11.75 | 19.475 | 15.6 | 17.5375
40 | 47 | 0.3712661 | 7.9125 | 33.475 | 2.6875 | 17.1875 | 14.375 | 19.875 | 17.0625 | 18.46875
41 | 48 | 0.4264388 | 6.825 | 34.925 | 2.7 | 16.6625 | 14.0875 | 19.3625 | 16.7875 | 18.075
42 | 49 | 0.4372068 | 8.075 | 37.125 | 2.85 | 13.875 | 12.9 | 16.725 | 15.75 | 16.2375
43 | 52 | 0.4300613 | 10.975 | 37.8675 | 3.125 | 14.9 | 13.4 | 18.025 | 16.525 | 17.275
44 | 53 | 0.3708752 | 6.575 | 32.2 | 2.15 | 16.825 | 14.325 | 18.975 | 16.475 | 17.725
45 | 54 | 0.4054885 | 9.9625 | 38.9 | 3.2625 | 15.7625 | 13.9875 | 19.025 | 17.25 | 18.1375
46 | 55 | 0.4363311 | 11.525 | 34.85 | 2.7 | 14.35 | 12.025 | 17.05 | 14.725 | 15.8875
47 | 56 | 0.4042482 | 9.85 | 34.425 | 2.875 | 18.375 | 14.4 | 21.25 | 17.275 | 19.2625
48 | 57 | 0.4073719 | 10.275 | 32.15 | 2.775 | 15.2 | 15.1 | 17.975 | 17.875 | 17.925
49 | 58 | 0.3669777 | 10.25 | 36.2625 | 3.3125 | 13.825 | 14.45 | 17.1375 | 17.7625 | 17.45
50 | 59 | 0.4338812 | 10.35 | 39.725 | 3.05 | 13.45 | 12.025 | 16.5 | 15.075 | 15.7875
51 | 60 | 0.4188096 | 8.95 | 40.075 | 3.325 | 16.175 | 12.55 | 19.5 | 15.875 | 17.6875
52 | 62 | 0.4300416 | 10.6 | 33.475 | 2.8 | 17.075 | 13.075 | 19.875 | 15.875 | 17.875
53 | 63 | 0.4445926 | 10.85 | 33.485 | 2.875 | 17.05 | 12.525 | 19.925 | 15.4 | 17.6625
54 | 64 | 0.4408149 | 10.25 | 32.55 | 2.325 | 16.45 | 13.85 | 18.775 | 16.175 | 17.475
55 | 65 | 0.449726 | 8.55 | 32.575 | 2.775 | 17.275 | 14.25 | 20.05 | 17.025 | 18.5375
56 | 66 | 0.3982493 | 9.7 | 33.425 | 3 | 16.125 | 13.225 | 19.125 | 16.225 | 17.675
57 | 67 | 0.4316825 | 11.8 | 31.125 | 2.475 | 16.5 | 13.875 | 18.975 | 16.35 | 17.6625
58 | 68 | 0.4080243 | 11.55 | 32.075 | 2.375 | 17.15 | 14.4 | 19.525 | 16.775 | 18.15
59 | 69 | 0.4193701 | 11.7 | 32.5 | 2.775 | 15.4 | 13.2 | 18.175 | 15.975 | 17.075
60 | 70 | 0.349385 | 12.225 | 33.8 | 2.725 | 13.425 | 13.15 | 16.15 | 15.875 | 16.0125
61 | 71 | 0.4192587 | 10.45 | 39.6 | 3.4 | 15.15 | 12.0875 | 18.55 | 15.4875 | 17.01875
62 | 73 | 0.4181382 | 8.45 | 35.625 | 2.65 | 17.1875 | 13.1 | 19.8375 | 15.75 | 17.79375
63 | 74 | 0.3966281 | 10.7375 | 31.4 | 2.2375 | 17.075 | 15.875 | 19.3125 | 18.1125 | 18.7125
64 | 75 | 0.4196881 | 9.9625 | 35.08 | 2.9375 | 14.7375 | 13.5 | 17.675 | 16.4375 | 17.05625
65 | 76 | 0.3768719 | 12.075 | 33.875 | 2.65 | 16.5 | 13.925 | 19.15 | 16.575 | 17.8625
66 | 77 | 0.4150383 | 13.65 | 30.1 | 2.225 | 13.975 | 12.225 | 16.2 | 14.45 | 15.325
67 | 78 | 0.4621487 | 10.375 | 38.675 | 3.15 | 15.825 | 14.2 | 18.975 | 17.35 | 18.1625
68 | 79 | 0.4572203 | 10.75 | 34.625 | 2.925 | 15.575 | 13.35 | 18.5 | 15.375 | 15.6875
69 | 81 | 0.4074998 | 9.9 | 33.1 | 2.975 | 16.5125 | 14.3625 | 19.4875 | 17.3375 | 18.4125
70 | 82 | 0.4598144 | 8.625 | 35.125 | 2.525 | 15.625 | 12.6375 | 18.15 | 15.1625 | 16.65625
71 | 84 | 0.4534847 | 11.65 | 39.725 | 3.425 | 17.275 | 12.875 | 20.7 | 16.3 | 18.5
72 | 85 | 0.4416024 | 10.625 | 31.725 | 2.975 | 15.1 | 14.125 | 18.075 | 17.1 | 17.5875
73 | 87 | 0.4486346 | 9.1875 | 39.975 | 3.475 | 13.625 | 11.7375 | 17.1 | 15.2125 | 16.15625
74 | 88 | 0.4463251 | 9.45 | 38.775 | 3.15 | 18.425 | 13.3 | 21.575 | 16.45 | 19.0125
75 | 89 | 0.4685344 | 8.275 | 41.25 | 3.4125 | 15.55 | 11.675 | 18.9625 | 15.0875 | 17.025
76 | 90 | 0.394633 | 7.5 | 36.8198 | 2.8875 | 16.1 | 14.8 | 18.9875 | 17.6875 | 18.3375
77 | 91 | 0.42371 | 10.025 | 30.7 | 2.125 | 17.725 | 14.6 | 19.85 | 16.725 | 18.2875
78 | 92 | 0.430609 | 8.3 | 22.05 | 1.525 | 13.9 | 11.15 | 15.425 | 12.675 | 14.05
79 | 93 | 0.4415825 | 9.25 | 30.725 | 2.125 | 17.225 | 13.875 | 19.35 | 16 | 17.675
80 | 94 | 0.4271214 | 11.075 | 34.85 | 2.95 | 17.875 | 14.425 | 20.825 | 17.375 | 19.1
81 | 95 | 0.386463 | 10.3125 | 34.175 | 2.7875 | 16.7625 | 14.35 | 19.55 | 17.1375 | 18.34375
82 | 96 | 0.4500796 | 10.025 | 31.25 | 2.6 | 15.125 | 12.95 | 17.725 | 15.55 | 16.6375
83 | 97 | 0.356573 | 11.75 | 37.225 | 2.9 | 16.125 | 14.875 | 19.025 | 17.775 | 18.4
84 | 98 | 0.3984283 | 10.425 | 33.525 | 3.375 | 15.9 | 12.6 | 19.275 | 15.975 | 17.625
85 | 99 | 0.4142527 | 8.35 | 37.325 | 3.075 | 15.975 | 13.475 | 19.05 | 16.55 | 17.8
86 | 101 | 0.4081024 | 8.2125 | 31.875 | 2.4625 | 20.9875 | 15.6375 | 23.45 | 18.1 | 20.775
87 | 102 | 0.4233198 | 10.5 | 33.675 | 2.475 | 16.575 | 12.9 | 19.05 | 15.375 | 17.2125
88 | 103 | 0.3862695 | 9.125 | 33 | 2.45 | 15.05 | 13.05 | 17.5 | 15.5 | 16.5
89 | 104 | 0.4398089 | 9 | 30.35 | 2.95 | 16.9625 | 13.2125 | 19.9125 | 16.1625 | 18.0375
90 | 105 | 0.4605696 | 10.525 | 37.575 | 2.95 | 15.75 | 13.1 | 18.7 | 16.05 | 17.375
91 | 106 | 0.3689545 | 9.4375 | 33.125 | 2.8625 | 15.9125 | 14.675 | 18.775 | 17.5375 | 18.15625
92 | 107 | 0.4139089 | 8.925 | 35.8 | 3.1 | 13.55 | 12.9 | 16.65 | 16 | 16.325
93 | 108 | 0.4241688 | 8.25 | 34.95 | 2.225 | 18.5375 | 14.3625 | 20.7625 | 16.5875 | 18.675
94 | 109 | 0.3898229 | 11.5 | 30.35 | 2.2875 | 15.6875 | 13.25 | 17.975 | 15.5375 | 16.75625
95 | 110 | 0.432731 | 11.5625 | 38.325 | 3.1875 | 17.3375 | 12.9625 | 20.525 | 16.15 | 18.3375
96 | 111 | 0.4146671 | 8.125 | 33.4 | 2.425 | 16.275 | 14.925 | 18.7 | 17.35 | 18.025
97 | 113 | 0.3491374 | 8.725 | 35.35 | 3 | 17.275 | 14.075 | 20.275 | 17.075 | 18.675
98 | 114 | 0.4036919 | 9.5875 | 31.35 | 2.2375 | 17.8125 | 15.275 | 20.05 | 17.5125 | 18.78125
99 | 115 | 0.3848407 | 12.175 | 32.62 | 2.55 | 17.025 | 15.325 | 19.575 | 17.875 | 18.725
100 | 116 | 0.4014056 | 9.4125 | 32.125 | 2.3125 | 15.2625 | 14.5625 | 17.575 | 16.875 | 17.225
101 | 118 | 0.4388492 | 9.7125 | 31.25 | 2.125 | 18.95 | 13.825 | 21.075 | 15.95 | 18.5125
102 | 119 | 0.4334451 | 10.025 | 32.875 | 2.925 | 18.825 | 13.95 | 21.75 | 16.875 | 19.3125
103 | 121 | 0.4484242 | 11.575 | 34.45 | 2.7875 | 14.4 | 12.9125 | 17.1875 | 15.7 | 16.44375
104 | 122 | 0.398612 | 10.225 | 35.6 | 3.3 | 15.575 | 13.675 | 18.875 | 16.975 | 17.925
105 | 123 | 0.4230435 | 11.325 | 36.95 | 3.425 | 16.325 | 12.675 | 19.75 | 16.1 | 17.925
106 | 124 | 0.4022432 | 10.225 | 38.2 | 2.7 | 17.2 | 12.875 | 19.9 | 15.575 | 17.7375
107 | 125 | 0.3725044 | 10.875 | 35.45 | 2.675 | 17.325 | 13.875 | 20 | 16.55 | 18.275
108 | 126 | 0.3322602 | 10.625 | 34.5 | 2.875 | 15.975 | 14.325 | 18.85 | 17.2 | 18.025
109 | 127 | 0.4165633 | 12.85 | 33.025 | 2.75 | 16.625 | 12.875 | 19.375 | 15.625 | 17.5
110 | 128 | 0.4451486 | 9.45 | 40.075 | 3.325 | 16.025 | 12.275 | 19.35 | 15.6 | 17.475
111 | 129 | 0.3819542 | 11.125 | 31.925 | 2.475 | 15.725 | 13.25 | 18.2 | 15.725 | 16.9625
112 | 130 | 0.4134583 | 11.15 | 34.025 | 2.425 | 15.45 | 12.35 | 17.875 | 14.775 | 16.325
113 | 131 | 0.4241965 | 9.275 | 33.7 | 2.75 | 14.05 | 12.525 | 16.45 | 15.45 | 15.975
114 | 133 | 0.3488528 | 9.3 | 31.1 | 2.625 | 19.45 | 14.075 | 22.075 | 16.7 | 19.3875
115 | 134 | 0.4489884 | 9.65 | 35.025 | 3.05 | 17.2 | 12.425 | 20.25 | 15.475 | 17.8625
116 | 135 | 0.4913373 | 6.575 | 37.9 | 2.975 | 16.8 | 13.35 | 19.775 | 16.325 | 18.05
117 | 136 | 0.3994049 | 9.3 | 37.175 | 2.95 | 17.8 | 14 | 20.75 | 16.95 | 18.85
118 | 137 | 0.463797 | 9.25 | 41.125 | 3.275 | 14.5875 | 12.5125 | 17.8625 | 15.7875 | 16.825
119 | 138 | 0.3847328 | 10.5875 | 35.925 | 3.375 | 14.4125 | 13.4375 | 17.7875 | 16.8125 | 17.3
120 | 139 | 0.4357157 | 8.225 | 36.4 | 2.7 | 15.625 | 14.075 | 18.325 | 16.775 | 17.55
121 | 140 | 0.345324 | 13.175 | 30.375 | 2.45 | 20.525 | 18.7 | 22.975 | 21.15 | 22.0625
122 | 141 | 0.4391165 | 10.525 | 32.875 | 2.8 | 16.025 | 13.475 | 18.825 | 16.275 | 17.55
123 | 142 | 0.3444425 | 10.15 | 35.675 | 2.975 | 17.1 | 13.45 | 20.075 | 16.425 | 18.25
124 | 143 | 0.4229381 | 13.775 | 38.725 | 3.35 | 15.225 | 13.4 | 18.575 | 16.75 | 17.6625
125 | 144 | 0.3902579 | 12.275 | 34.55 | 3.175 | 18.75 | 15.325 | 21.925 | 18.5 | 20.2125