## CCA quenching
conc (uM) | CONTROL |  |  | AVERAGE | SE
0 | 37 | 40 | 42 | 39.66667 | 1.452966
0.5 | 92 | 106 | 112 | 103.3333 | 5.925463
1 | 134 | 168 | 170 | 157.3333 | 11.68094
1.5 | 187 | 222 | 244 | 217.6667 | 16.59652
2 | 241 | 289 | 283 | 271 | 15.09967
2.5 | 288 | 356 | 347 | 330.3333 | 21.32552
3 | 331 | 405 | 406 | 380.6667 | 24.83501
3.5 | 376 | 476 | 509 | 453.6667 | 39.98472
4 | 444 | 545 | 534 | 507.6667 | 31.99132
4.5 | 518 | 599 | 597 | 571.3333 | 26.67292
5 | 1111 | 1256 | 1327 | 1231.333 | 63.56187
conc (uM) | Ti |  |  | AVERAGE | SE
0 | 57 | 55 | 57 | 56.33333 | 0.6666667
0.5 | 157 | 148 | 150 | 151.6667 | 2.728451
1 | 228 | 239 | 242 | 236.3333 | 4.255715
1.5 | 334 | 327 | 338 | 333 | 3.21455
2 | 444 | 441 | 426 | 437 | 5.567764
2.5 | 518 | 514 | 522 | 518 | 2.309401
3 | 606 | 611 | 605 | 607.3333 | 1.855921
3.5 | 697 | 727 | 746 | 723.3333 | 14.2634
4 | 825 | 816 | 814 | 818.3333 | 3.382964
4.5 | 884 | 882 | 906 | 890.6667 | 7.688375
5 | 1911 | 1990 | 1942 | 1947.667 | 22.98067
conc (uM) | Cr |  |  | AVERAGE | SE
0 | 41 | 39 | 40 | 40 | 0.5773503
0.35 | 113 | 112 | 114 | 113 | 0.5773503
0.7 | 188 | 185 | 182 | 185 | 1.732051
1.05 | 240 | 254 | 245 | 246.3333 | 4.096069
1.4 | 305 | 307 | 311 | 307.6667 | 1.763834
1.75 | 384 | 380 | 389 | 384.3333 | 2.603417
2.1 | 442 | 458 | 467 | 455.6667 | 7.310571
2.45 | 509 | 514 | 515 | 512.6667 | 1.855921
2.8 | 563 | 564 | 570 | 565.6667 | 2.185813
3.15 | 640 | 648 | 653 | 647 | 3.785939
3.5 | 1433 | 1415 | 1470 | 1439.333 | 16.18985
conc (uM) | Er |  |  | AVERAGE | SE
0 | 39 | 38 | 39 | 38.66667 | 0.3333333
0.35 | 260 | 257 | 267 | 261.3333 | 2.962731
0.7 | 503 | 479 | 467 | 483 | 10.58301
1.05 | 712 | 742 | 743 | 732.3333 | 10.17076
1.4 | 998 | 974 | 933 | 968.3333 | 18.97659
1.75 | 1193 | 1184 | 1207 | 1194.667 | 6.69162
2.1 | 1458 | 1320 | 1509 | 1429 | 56.45352
2.45 | 1716 | 1687 | 1872 | 1758.333 | 57.44659
2.8 | 1859 | 1853 | 1860 | 1857.333 | 2.185813
3.15 | 2276 | 2029 | 2054 | 2119.667 | 78.49912
3.5 | 4788 | 4315 | 4697 | 4600 | 144.9011
conc (uM) | Co |  |  | AVERAGE | SE
0 | 38 | 40 | 35 | 37.66667 | 1.452966
0.35 | 78 | 104 | 111 | 97.66667 | 10.03881
0.7 | 288 | 188 | 192 | 222.6667 | 32.68707
1.05 | 295 | 256 | 257 | 269.3333 | 12.83658
1.4 | 412 | 327 | 333 | 357.3333 | 27.38816
1.75 | 335 | 410 | 405 | 383.3333 | 24.20973
2.1 | 308 | 478 | 507 | 431 | 62.06717
2.45 | 304 | 542 | 567 | 471 | 83.8113
2.8 | 391 | 615 | 605 | 537 | 73.05706
3.15 | 678 | 691 | 703 | 690.6667 | 7.218803
3.5 | 1809 | 1514 | 1578 | 1633.667 | 89.59229
conc (uM) | Nd |  |  | AVERAGE | SE
0 | 51 | 49 | 49 | 49.66667 | 0.6666667
0.35 | 313 | 320 | 332 | 321.6667 | 5.547772
0.7 | 589 | 606 | 604 | 599.6667 | 5.364492
1.05 | 844 | 842 | 872 | 852.6667 | 9.683893
1.4 | 1121 | 1109 | 1120 | 1116.667 | 3.844188
1.75 | 1395 | 1410 | 1405 | 1403.333 | 4.409586
2.1 | 1667 | 1708 | 1652 | 1675.667 | 16.73652
2.45 | 1937 | 1953 | 1941 | 1943.667 | 4.807402
2.8 | 2215 | 2139 | 2138 | 2164 | 25.50163
3.15 | 2432 | 2481 | 2473 | 2462 | 15.17674
3.5 | 5439 | 5588 | 5528 | 5518.333 | 43.2833
conc (uM) | Dy |  |  | AVERAGE | SE
0 | 42 | 45 | 47 | 44.66667 | 1.452966
0.35 | 209 | 207 | 209 | 208.3333 | 0.6666667
0.7 | 390 | 360 | 368 | 372.6667 | 8.969083
1.05 | 565 | 533 | 547 | 548.3333 | 9.261629
1.4 | 695 | 688 | 690 | 691 | 2.081666
1.75 | 815 | 836 | 840 | 830.3333 | 7.753136
2.1 | 977 | 986 | 1029 | 997.3333 | 16.04508
2.45 | 1270 | 1314 | 1305 | 1296.333 | 13.42055
2.8 | 1437 | 1418 | 1438 | 1431 | 6.506407
3.15 | 1591 | 1597 | 1598 | 1595.333 | 2.185813
3.5 | 3454 | 3552 | 3626 | 3544 | 49.81298
conc (uM) | Sm |  |  | AVERAGE | SE
0 | 46 | 47 | 49 | 47.33333 | 0.8819171
0.35 | 272 | 268 | 278 | 272.6667 | 2.905933
0.7 | 504 | 503 | 504 | 503.6667 | 0.3333333
1.05 | 718 | 710 | 693 | 707 | 7.371115
1.4 | 910 | 905 | 895 | 903.3333 | 4.409586
1.75 | 1069 | 1167 | 1095 | 1110.333 | 29.3106
2.1 | 1354 | 1351 | 1339 | 1348 | 4.582576
2.45 | 1582 | 1539 | 1505 | 1542 | 22.27854
2.8 | 1722 | 1669 | 1671 | 1687.333 | 17.34295
3.15 | 1862 | 1869 | 1904 | 1878.333 | 12.99145
3.5 | 4321 | 4322 | 4265 | 4302.667 | 18.83555
conc (uM) | Zr |  |  | AVERAGE | SE
0 | 43 | 50 | 53 | 48.66667 | 2.962731
0.35 | 110 | 111 | 117 | 112.6667 | 2.185813
0.7 | 191 | 171 | 176 | 179.3333 | 6.009252
1.05 | 242 | 242 | 257 | 247 | 5
1.4 | 308 | 303 | 311 | 307.3333 | 2.333333
1.75 | 391 | 365 | 372 | 376 | 7.767453
2.1 | 429 | 425 | 431 | 428.3333 | 1.763834
2.45 | 490 | 494 | 504 | 496 | 4.163332
2.8 | 542 | 556 | 565 | 554.3333 | 6.69162
3.15 | 602 | 611 | 631 | 614.6667 | 8.569973
3.5 | 1322 | 1298 | 1335 | 1318.333 | 10.83718
conc (uM) | Gd |  |  | AVERAGE | SE
0 | 51 | 48 | 46 | 48.33333 | 1.452966
0.35 | 434 | 440 | 453 | 442.3333 | 5.607535
0.7 | 850 | 881 | 925 | 885.3333 | 21.75878
1.05 | 1252 | 1221 | 1238 | 1237 | 8.962886
1.4 | 1587 | 1562 | 1630 | 1593 | 19.85783
1.75 | 1970 | 1985 | 1991 | 1982 | 6.244998
2.1 | 2362 | 2497 | 2578 | 2479 | 63
2.45 | 2822 | 2842 | 2785 | 2816.333 | 16.69664
2.8 | 3105 | 3067 | 3066 | 3079.333 | 12.83658
3.15 | 3450 | 3523 | 3543 | 3505.333 | 28.26266
3.5 | 7776 | 7839 | 8466 | 8027 | 220.2521
conc (uM) | Eu |  |  | AVERAGE | SE
0 | 54 | 56 | 59 | 56.33333 | 1.452966
0.35 | 618 | 629 | 633 | 626.6667 | 4.484541
0.7 | 1193 | 1175 | 1215 | 1194.333 | 11.56623
1.05 | 1783 | 1774 | 1733 | 1763.333 | 15.38759
1.4 | 2283 | 2352 | 2412 | 2349 | 37.26929
1.75 | 2897 | 2955 | 3011 | 2954.333 | 32.91065
2.1 | 3356 | 3395 | 3400 | 3383.667 | 13.90843
2.45 | 3947 | 4057 | 3961 | 3988.333 | 34.57038
2.8 | 4463 | 4519 | 4564 | 4515.333 | 29.21377
3.15 | 4999 | 5107 | 5100 | 5068.667 | 34.8919
3.5 | 10992 | 11203 | 11058 | 11084.33 | 62.31729
conc (uM) | Tb |  |  | AVERAGE | SE
0 | 36 | 33 | 38 | 35.66667 | 1.452966
0.35 | 105 | 94 | 99 | 99.33333 | 3.179797
0.7 | 215 | 158 | 170 | 181 | 17.34935
1.05 | 258 | 235 | 229 | 240.6667 | 8.838049
1.4 | 328 | 277 | 304 | 303 | 14.73092
1.75 | 394 | 369 | 378 | 380.3333 | 7.310571
2.1 | 454 | 431 | 441 | 442 | 6.658328
2.45 | 495 | 484 | 501 | 493.3333 | 4.977728
2.8 | 614 | 543 | 580 | 579 | 20.50203
3.15 | 614 | 662 | 673 | 649.6667 | 18.11384
3.5 | 1325 | 1416 | 1305 | 1348.667 | 34.15813
conc (uM) | Mo |  |  | AVERAGE | SE
0 | 65 | 70 | 74 | 69.66667 | 2.603417
0.35 | 84 | 85 | 82 | 83.66667 | 0.8819171
0.7 | 95 | 93 | 91 | 97 | 1.154701
1.05 | 109 | 114 | 113 | 112 | 1.527525
1.4 | 125 | 124 | 129 | 126 | 1.527525
1.75 | 137 | 141 | 141 | 139.6667 | 1.333333
2.1 | 142 | 151 | 143 | 145.3333 | 2.848001
2.45 | 161 | 176 | 178 | 171.6667 | 5.364492
2.8 | 179 | 175 | 169 | 174.3333 | 2.905933
3.15 | 180 | 179 | 182 | 180.3333 | 0.8819171
3.5 | 318 | 326 | 329 | 324.3333 | 3.282953
conc (uM) | Sc |  |  | AVERAGE | SE
0 | 45 | 48 | 51 | 48 | 1.732051
0.35 | 121 | 119 | 121 | 120.3333 | 0.6666667
0.7 | 181 | 180 | 181 | 180.6667 | 0.3333333
1.05 | 261 | 252 | 258 | 257 | 2.645751
1.4 | 327 | 320 | 340 | 329 | 5.859465
1.75 | 402 | 390 | 396 | 396 | 3.464102
2.1 | 468 | 460 | 446 | 458 | 6.429101
2.45 | 538 | 519 | 535 | 530.6667 | 5.897269
2.8 | 603 | 603 | 613 | 606.3333 | 3.333333
3.15 | 658 | 649 | 676 | 661 | 7.937254
3.5 | 1452 | 1462 | 1454 | 1456 | 3.05505
conc (uM) | Hf |  |  | AVERAGE | SE
0 | 49 | 54 | 57 | 53.33333 | 2.333333
0.35 | 124 | 133 | 120 | 125.6667 | 3.844188
0.7 | 201 | 193 | 208 | 200.6667 | 4.333333
1.05 | 276 | 269 | 287 | 277.3333 | 5.238745
1.4 | 353 | 350 | 347 | 350 | 1.732051
1.75 | 411 | 422 | 408 | 413.6667 | 4.255715
2.1 | 498 | 486 | 490 | 491.3333 | 3.527668
2.45 | 579 | 708 | 586 | 624.3333 | 41.88211
2.8 | 646 | 674 | 657 | 659 | 8.144528
3.15 | 999 | 720 | 728 | 815.6667 | 91.69575
3.5 | 1573 | 1528 | 1584 | 1561.667 | 17.13022
conc (uM) | V |  |  | AVERAGE | SE
0 | 36 | 39 | 36 | 37 | 1
0.35 | 46 | 46 | 47 | 46.33333 | 0.3333333
0.7 | 53 | 45 | 47 | 48.33333 | 2.403701
1.05 | 49 | 50 | 51 | 50 | 0.5773503
1.4 | 54 | 60 | 59 | 57.66667 | 1.855921
1.75 | 63 | 66 | 65 | 64.66667 | 0.8819171
2.1 | 61 | 65 | 64 | 63.33333 | 1.20185
2.45 | 76 | 70 | 70 | 72 | 2
2.8 | 72 | 76 | 72 | 73.33333 | 1.333333
3.15 | 87 | 79 | 84 | 83.33333 | 2.333333
3.5 | 131 | 131 | 131 | 131 | 0
conc (uM) | Ni |  |  | AVERAGE | SE
0 | 36 | 37 | 36 | 36.33333 | 0.3333333
0.35 | 115 | 121 | 121 | 119 | 2
0.7 | 193 | 199 | 257 | 216.3333 | 20.40697
1.05 | 287 | 274 | 267 | 276 | 5.859465
1.4 | 367 | 369 | 351 | 362.3333 | 5.696002
1.75 | 439 | 441 | 454 | 444.6667 | 4.702245
2.1 | 534 | 544 | 551 | 543 | 4.932883
2.45 | 621 | 617 | 606 | 614.6667 | 4.484541
2.8 | 685 | 701 | 706 | 697.3333 | 6.333333
3.15 | 770 | 802 | 814 | 795.3333 | 13.13181
3.5 | 1736 | 1740 | 1720 | 1732 | 6.110101
conc (uM) | Cu |  |  | AVERAGE | SE
0 | 39 | 39 | 43 | 40.33333 | 1.333333
0.35 | 111 | 105 | 106 | 107.3333 | 1.855921
0.7 | 171 | 179 | 173 | 174.3333 | 2.403701
1.05 | 243 | 245 | 262 | 250 | 6.027714
1.4 | 312 | 316 | 314 | 314 | 1.154701
1.75 | 400 | 376 | 375 | 383.6667 | 8.171767
2.1 | 454 | 460 | 468 | 460.6667 | 4.055175
2.45 | 536 | 547 | 555 | 546 | 5.507571
2.8 | 592 | 649 | 607 | 616 | 17.05872
3.15 | 668 | 669 | 649 | 662 | 6.506407
3.5 | 1502 | 1482 | 1453 | 1479 | 14.22439
conc (uM) | Si |  |  | AVERAGE | SE
0 | 39 | 41 | 44 | 41.33333 | 1.452966
0.35 | 105 | 108 | 105 | 106 | 1
0.7 | 164 | 168 | 167 | 166.3333 | 1.20185
1.05 | 223 | 233 | 230 | 228.6667 | 2.962731
1.4 | 289 | 303 | 309 | 300.3333 | 5.925463
1.75 | 376 | 364 | 370 | 370 | 3.464102
2.1 | 419 | 417 | 426 | 420.6667 | 2.728451
2.45 | 474 | 484 | 492 | 483.3333 | 5.206833
2.8 | 543 | 548 | 575 | 555.3333 | 9.938701
3.15 | 628 | 612 | 646 | 628.6667 | 9.820613
3.5 | 1310 | 1337 | 1339 | 1328.667 | 9.351173
conc (uM) | Al |  |  | AVERAGE | SE
0 | 39 | 39 | 39 | 39 | 0
0.35 | 121 | 120 | 128 | 123 | 2.516611
0.7 | 208 | 209 | 202 | 206.3333 | 2.185813
1.05 | 291 | 307 | 307 | 301.6667 | 5.333333
1.4 | 368 | 357 | 366 | 363.6667 | 3.382964
1.75 | 462 | 442 | 448 | 450.6667 | 5.925463
2.1 | 524 | 528 | 543 | 531.6667 | 5.783117
2.45 | 616 | 633 | 642 | 630.3333 | 7.623064
2.8 | 692 | 691 | 676 | 686.3333 | 5.174725
3.15 | 753 | 764 | 775 | 764 | 6.350853
3.5 | 1644 | 1638 | 1648 | 1643.333 | 2.905933
conc (uM) | Fe |  |  | AVERAGE | SE
0 | 37 | 35 | 38 | 36.66667 | 0.8819171
0.35 | 95 | 89 | 100 | 94.66667 | 3.179797
0.7 | 155 | 159 | 154 | 156 | 1.527525
1.05 | 225 | 223 | 222 | 223.3333 | 0.8819171
1.4 | 280 | 284 | 288 | 284 | 2.309401
1.75 | 377 | 355 | 358 | 363.3333 | 6.887993
2.1 | 423 | 439 | 435 | 432.3333 | 4.807402
2.45 | 495 | 484 | 487 | 488.6667 | 3.282953
2.8 | 541 | 551 | 549 | 547 | 3.05505
3.15 | 621 | 630 | 639 | 630 | 5.196152
3.5 | 1298 | 1331 | 1319 | 1316 | 9.643651
conc (uM) | Zn |  |  | AVERAGE | SE
0 | 65 | 42 | 44 | 50.33333 | 7.356025
0.35 | 187 | 187 | 186 | 186.6667 | 0.3333333
0.7 | 334 | 333 | 334 | 333.6667 | 0.3333333
1.05 | 474 | 472 | 477 | 474.3333 | 1.452966
1.4 | 595 | 629 | 633 | 619 | 12.05543
1.75 | 783 | 759 | 788 | 776.6667 | 8.950481
2.1 | 911 | 920 | 943 | 924.6667 | 9.527737
2.45 | 1059 | 1047 | 1067 | 1057.667 | 5.811865
2.8 | 1201 | 1183 | 1194 | 1192.667 | 5.238745
3.15 | 1342 | 1345 | 1361 | 1349.333 | 5.897269
3.5 | 3048 | 2970 | 3076 | 3031.333 | 31.714
conc (uM) | Mn |  |  | AVERAGE | SE
0 | 37 | 39 | 46 | 40.66667 | 2.728451
0.35 | 92 | 86 | 87 | 88.33333 | 1.855921
0.7 | 148 | 138 | 143 | 143 | 2.886751
1.05 | 193 | 192 | 204 | 196.3333 | 3.844188
1.4 | 245 | 249 | 252 | 248.6667 | 2.027588
1.75 | 300 | 305 | 296 | 300.3333 | 2.603417
2.1 | 355 | 357 | 355 | 355.6667 | 0.6666667
2.45 | 408 | 415 | 418 | 413.6667 | 2.962731
2.8 | 461 | 475 | 486 | 474 | 7.234178
3.15 | 524 | 532 | 538 | 531.3333 | 4.055175
3.5 | 1147 | 1106 | 1149 | 1134 | 14.0119

## DHE quenching
conc (uM) | CONTROL |  |  | AVERAGE | SE
0 | 9 | 10 | 10 | 9.666667 | 0.3333333
0.35 | 14 | 16 | 15 | 15 | 0.5773503
0.7 | 20 | 19 | 19 | 19.33333 | 0.3333333
1.05 | 21 | 23 | 22 | 22 | 0.5773503
1.4 | 25 | 29 | 30 | 28 | 1.527525
1.75 | 30 | 35 | 37 | 34 | 2.081666
2.1 | 38 | 42 | 41 | 40.33333 | 1.20185
2.45 | 40 | 48 | 49 | 45.66667 | 2.848001
2.8 | 48 | 57 | 53 | 52.66667 | 2.603417
3.15 | 48 | 61 | 57 | 55.33333 | 3.844188
3.5 | 56 | 70 | 68 | 64.66667 | 4.371626
conc (uM) | Mn |  |  | AVERAGE | SE
0 | 9 | 10 | 9 | 9.333333 | 0.3333333
0.35 | 14 | 12 | 14 | 13.33333 | 0.6666667
0.7 | 18 | 17 | 19 | 18 | 0.5773503
1.05 | 24 | 23 | 24 | 23.66667 | 0.3333333
1.4 | 28 | 29 | 32 | 29.66667 | 1.20185
1.75 | 32 | 32 | 38 | 34 | 2
2.1 | 38 | 40 | 40 | 39.33333 | 0.6666667
2.45 | 46 | 44 | 44 | 44.66667 | 0.6666667
2.8 | 50 | 52 | 51 | 51 | 0.5773503
3.15 | 58 | 58 | 57 | 57.66667 | 0.3333333
3.5 | 64 | 68 | 66 | 66 | 1.154701
conc (uM) | Cr |  |  | AVERAGE | SE
0 | 11 | 10 | 10 | 10.33333 | 0.3333333
0.35 | 13 | 14 | 13 | 13.33333 | 0.3333333
0.7 | 22 | 20 | 20 | 20.66667 | 0.6666667
1.05 | 24 | 23 | 26 | 24.33333 | 0.8819171
1.4 | 28 | 34 | 30 | 30.66667 | 1.763834
1.75 | 36 | 41 | 38 | 38.33333 | 1.452966
2.1 | 46 | 44 | 44 | 44.66667 | 0.6666667
2.45 | 50 | 49 | 52 | 50.33333 | 0.8819171
2.8 | 56 | 53 | 55 | 54.66667 | 0.8819171
3.15 | 65 | 67 | 64 | 65.33333 | 0.8819171
3.5 | 70 | 75 | 71 | 72 | 1.527525
conc (uM) | Er |  |  | AVERAGE | SE
0 | 10 | 11 | 11 | 10.66667 | 0.3333333
0.35 | 15 | 18 | 16 | 16.33333 | 0.8819171
0.7 | 26 | 26 | 22 | 24.66667 | 1.333333
1.05 | 31 | 27 | 29 | 29 | 1.154701
1.4 | 35 | 35 | 37 | 35.66667 | 0.6666667
1.75 | 43 | 43 | 45 | 43.66667 | 0.6666667
2.1 | 52 | 49 | 51 | 50.66667 | 0.8819171
2.45 | 53 | 53 | 59 | 55 | 2
2.8 | 65 | 66 | 62 | 64.33333 | 1.20185
3.15 | 79 | 70 | 74 | 74.33333 | 2.603417
3.5 | 79 | 77 | 77 | 77.66667 | 0.6666667
conc (uM) | Co |  |  | AVERAGE | SE
0 | 10 | 7 | 8 | 8.333333 | 0.8819171
0.35 | 11 | 12 | 11 | 11.33333 | 0.3333333
0.7 | 17 | 19 | 15 | 17 | 1.154701
1.05 | 22 | 23 | 25 | 23.33333 | 0.8819171
1.4 | 29 | 29 | 29 | 29 | 0
1.75 | 33 | 35 | 35 | 34.33333 | 0.6666667
2.1 | 36 | 41 | 42 | 39.66667 | 1.855921
2.45 | 50 | 48 | 47 | 48.33333 | 0.8819171
2.8 | 53 | 54 | 50 | 52.33333 | 1.20185
3.15 | 52 | 61 | 63 | 58.66667 | 3.382964
3.5 | 63 | 61 | 65 | 63 | 1.154701
conc (uM) | Nd |  |  | AVERAGE | SE
0 | 12 | 12 | 12 | 12 | 0
0.35 | 17 | 17 | 18 | 17.33333 | 0.3333333
0.7 | 20 | 22 | 25 | 22.33333 | 1.452966
1.05 | 29 | 28 | 28 | 28.33333 | 0.3333333
1.4 | 35 | 32 | 36 | 34.33333 | 1.20185
1.75 | 43 | 45 | 44 | 44 | 0.5773503
2.1 | 52 | 51 | 53 | 52 | 0.5773503
2.45 | 58 | 54 | 57 | 56.33333 | 1.20185
2.8 | 68 | 65 | 66 | 66.33333 | 0.8819171
3.15 | 77 | 68 | 76 | 73.66667 | 2.848001
3.5 | 85 | 77 | 82 | 81.33333 | 2.333333
conc (uM) | Dy |  |  | AVERAGE | SE
0 | 11 | 13 | 12 | 12 | 0.5773503
0.35 | 18 | 16 | 16 | 16.66667 | 0.6666667
0.7 | 22 | 21 | 22 | 21.66667 | 0.3333333
1.05 | 27 | 25 | 28 | 26.66667 | 0.8819171
1.4 | 34 | 36 | 34 | 34.66667 | 0.6666667
1.75 | 41 | 42 | 42 | 41.66667 | 0.3333333
2.1 | 45 | 49 | 44 | 46 | 1.527525
2.45 | 53 | 56 | 52 | 53.66667 | 1.20185
2.8 | 61 | 62 | 64 | 62.33333 | 0.8819171
3.15 | 64 | 69 | 66 | 66.33333 | 1.452966
3.5 | 79 | 77 | 75 | 77 | 1.154701
conc (uM) | Sm |  |  | AVERAGE | SE
0 | 12 | 12 | 13 | 12.33333 | 0.3333333
0.35 | 17 | 18 | 17 | 17.33333 | 0.3333333
0.7 | 21 | 21 | 23 | 21.66667 | 0.6666667
1.05 | 30 | 29 | 29 | 29.33333 | 0.3333333
1.4 | 32 | 35 | 36 | 34.33333 | 1.20185
1.75 | 40 | 41 | 45 | 42 | 1.527525
2.1 | 46 | 49 | 51 | 48.66667 | 1.452966
2.45 | 53 | 60 | 56 | 56.33333 | 2.027588
2.8 | 61 | 61 | 63 | 61.66667 | 0.6666667
3.15 | 69 | 67 | 75 | 70.33333 | 2.403701
3.5 | 83 | 79 | 79 | 80.33333 | 1.333333
conc (uM) | Zr |  |  | AVERAGE | SE
0 | 11 | 12 | 10 | 11 | 0.5773503
0.35 | 17 | 15 | 16 | 16 | 0.5773503
0.7 | 22 | 20 | 24 | 22 | 1.154701
1.05 | 26 | 25 | 28 | 26.33333 | 0.8819171
1.4 | 34 | 33 | 35 | 34 | 0.5773503
1.75 | 39 | 41 | 40 | 40 | 0.5773503
2.1 | 48 | 46 | 46 | 46.66667 | 0.6666667
2.45 | 54 | 55 | 51 | 53.33333 | 1.20185
2.8 | 60 | 60 | 63 | 61 | 1
3.15 | 62 | 65 | 66 | 64.33333 | 1.20185
3.5 | 71 | 69 | 72 | 70.66667 | 0.8819171
conc (uM) | Gd |  |  | AVERAGE | SE
0 | 15 | 15 | 12 | 14 | 1
0.35 | 18 | 17 | 17 | 17.33333 | 0.3333333
0.7 | 22 | 21 | 22 | 21.66667 | 0.3333333
1.05 | 25 | 27 | 27 | 26.33333 | 0.6666667
1.4 | 35 | 36 | 35 | 35.33333 | 0.3333333
1.75 | 41 | 39 | 40 | 40 | 0.5773503
2.1 | 45 | 47 | 45 | 45.66667 | 0.6666667
2.45 | 55 | 57 | 56 | 56 | 0.5773503
2.8 | 62 | 68 | 68 | 66 | 2
3.15 | 70 | 65 | 69 | 68 | 1.527525
3.5 | 72 | 78 | 73 | 74.33333 | 1.855921
conc (uM) | Eu |  |  | AVERAGE | SE
0 | 13 | 14 | 13 | 13.33333 | 0.3333333
0.35 | 18 | 17 | 16 | 17 | 0.5773503
0.7 | 24 | 23 | 26 | 24.33333 | 0.8819171
1.05 | 28 | 29 | 30 | 29 | 0.5773503
1.4 | 34 | 36 | 38 | 36 | 1.154701
1.75 | 45 | 41 | 44 | 43.33333 | 1.20185
2.1 | 52 | 53 | 51 | 52 | 0.5773503
2.45 | 62 | 58 | 55 | 58.33333 | 2.027588
2.8 | 65 | 67 | 66 | 66 | 0.5773503
3.15 | 79 | 74 | 80 | 77.66667 | 1.855921
3.5 | 88 | 78 | 80 | 82 | 3.05505
conc (uM) | Tb |  |  | AVERAGE | SE
0 | 9 | 8 | 10 | 9 | 0.5773503
0.35 | 17 | 15 | 16 | 16 | 0.5773503
0.7 | 22 | 23 | 21 | 22 | 0.5773503
1.05 | 29 | 27 | 29 | 28.33333 | 0.6666667
1.4 | 39 | 39 | 39 | 39 | 0
1.75 | 43 | 45 | 44 | 44 | 0.5773503
2.1 | 50 | 56 | 55 | 53.66667 | 1.855921
2.45 | 60 | 62 | 57 | 59.66667 | 1.452966
2.8 | 73 | 69 | 67 | 69.66667 | 1.763834
3.15 | 75 | 77 | 78 | 76.66667 | 0.8819171
3.5 | 82 | 88 | 85 | 85 | 1.732051
conc (uM) | Mo |  |  | AVERAGE | SE
0 | 11 | 12 | 13 | 12 | 0.5773503
0.35 | 15 | 14 | 16 | 15 | 0.5773503
0.7 | 18 | 18 | 16 | 17.33333 | 0.6666667
1.05 | 18 | 19 | 17 | 18 | 0.5773503
1.4 | 17 | 16 | 19 | 17.33333 | 0.8819171
1.75 | 19 | 19 | 20 | 19.33333 | 0.3333333
2.1 | 21 | 18 | 20 | 19.66667 | 0.8819171
2.45 | 20 | 20 | 19 | 19.66667 | 0.3333333
2.8 | 20 | 21 | 22 | 21 | 0.5773503
3.15 | 18 | 19 | 19 | 18.66667 | 0.3333333
3.5 | 18 | 19 | 22 | 19.66667 | 1.20185
conc (uM) | Sc |  |  | AVERAGE | SE
0 | 15 | 14 | 12 | 13.66667 | 0.8819171
0.35 | 18 | 16 | 18 | 17.33333 | 0.6666667
0.7 | 21 | 22 | 22 | 21.66667 | 0.3333333
1.05 | 25 | 24 | 27 | 25.33333 | 0.8819171
1.4 | 33 | 33 | 35 | 33.66667 | 0.6666667
1.75 | 40 | 41 | 42 | 41 | 0.5773503
2.1 | 48 | 47 | 48 | 47.66667 | 0.3333333
2.45 | 55 | 52 | 53 | 53.33333 | 0.8819171
2.8 | 60 | 59 | 63 | 60.66667 | 1.20185
3.15 | 67 | 67 | 66 | 66.66667 | 0.3333333
3.5 | 73 | 72 | 75 | 73.33333 | 0.8819171
conc (uM) | Hf |  |  | AVERAGE | SE
0 | 16 | 15 | 13 | 14.66667 | 0.8819171
0.35 | 19 | 18 | 19 | 18.66667 | 0.3333333
0.7 | 24 | 25 | 24 | 24.33333 | 0.3333333
1.05 | 32 | 35 | 32 | 33 | 1
1.4 | 37 | 39 | 37 | 37.66667 | 0.6666667
1.75 | 47 | 51 | 51 | 49.66667 | 1.333333
2.1 | 54 | 58 | 56 | 56 | 1.154701
2.45 | 64 | 60 | 60 | 61.33333 | 1.333333
2.8 | 70 | 75 | 69 | 71.33333 | 1.855921
3.15 | 82 | 85 | 78 | 81.66667 | 2.027588
3.5 | 85 | 85 | 97 | 89 | 4
conc (uM) | V |  |  | AVERAGE | SE
0 | 11 | 9 | 11 | 10.33333 | 0.6666667
0.35 | 14 | 14 | 14 | 14 | 0
0.7 | 29 | 18 | 22 | 23 | 3.21455
1.05 | 28 | 27 | 25 | 26.66667 | 0.8819171
1.4 | 23 | 31 | 30 | 28 | 2.516611
1.75 | 31 | 38 | 37 | 35.33333 | 2.185813
2.1 | 48 | 44 | 44 | 45.33333 | 1.333333
2.45 | 44 | 49 | 55 | 49.33333 | 3.179797
2.8 | 84 | 60 | 57 | 67 | 8.544004
3.15 | 64 | 64 | 62 | 63.33333 | 0.6666667
3.5 | 77 | 75 | 71 | 74.33333 | 1.763834
conc (uM) | Ni |  |  | AVERAGE | SE
0 | 9 | 9 | 10 | 9.333333 | 0.3333333
0.35 | 16 | 16 | 16 | 16 | 0
0.7 | 19 | 17 | 20 | 18.66667 | 0.8819171
1.05 | 27 | 26 | 23 | 25.33333 | 1.20185
1.4 | 32 | 30 | 29 | 30.33333 | 0.8819171
1.75 | 35 | 35 | 37 | 35.66667 | 0.6666667
2.1 | 46 | 44 | 44 | 44.66667 | 0.6666667
2.45 | 49 | 53 | 48 | 50 | 1.527525
2.8 | 59 | 56 | 56 | 57 | 1
3.15 | 62 | 64 | 66 | 64 | 1.154701
3.5 | 59 | 69 | 70 | 66 | 3.511885
conc (uM) | Cu |  |  | AVERAGE | SE
0 | 11 | 10 | 10 | 10.33333 | 0.3333333
0.35 | 14 | 13 | 13 | 13.33333 | 0.3333333
0.7 | 17 | 16 | 18 | 17 | 0.5773503
1.05 | 21 | 22 | 21 | 21.33333 | 0.3333333
1.4 | 29 | 26 | 28 | 27.66667 | 0.8819171
1.75 | 36 | 34 | 32 | 34 | 1.154701
2.1 | 42 | 38 | 40 | 40 | 1.154701
2.45 | 47 | 43 | 45 | 45 | 1.154701
2.8 | 53 | 53 | 57 | 54.33333 | 1.333333
3.15 | 59 | 59 | 58 | 58.66667 | 0.3333333
3.5 | 70 | 61 | 64 | 65 | 2.645751
conc (uM) | Si |  |  | AVERAGE | SE
0 | 8 | 9 | 8 | 8.333333 | 0.3333333
0.35 | 19 | 18 | 20 | 19 | 0.5773503
0.7 | 27 | 28 | 26 | 27 | 0.5773503
1.05 | 35 | 36 | 32 | 34.33333 | 1.20185
1.4 | 42 | 43 | 41 | 42 | 0.5773503
1.75 | 55 | 49 | 52 | 52 | 1.732051
2.1 | 60 | 58 | 59 | 59 | 0.5773503
2.45 | 66 | 65 | 59 | 63.33333 | 2.185813
2.8 | 70 | 73 | 70 | 71 | 1
3.15 | 86 | 86 | 78 | 83.33333 | 2.666667
3.5 | 89 | 84 | 83 | 85.33333 | 1.855921
conc (uM) | Al |  |  | AVERAGE | SE
0 | 8 | 9 | 8 | 8.333333 | 0.3333333
0.35 | 12 | 14 | 13 | 13 | 0.5773503
0.7 | 18 | 18 | 19 | 18.33333 | 0.3333333
1.05 | 23 | 23 | 22 | 22.66667 | 0.3333333
1.4 | 30 | 28 | 26 | 28 | 1.154701
1.75 | 35 | 32 | 30 | 32.33333 | 1.452966
2.1 | 42 | 42 | 36 | 40 | 2
2.45 | 50 | 46 | 52 | 49.33333 | 1.763834
2.8 | 55 | 52 | 51 | 52.66667 | 1.20185
3.15 | 55 | 58 | 62 | 58.33333 | 2.027588
3.5 | 73 | 75 | 67 | 71.66667 | 2.403701
conc (uM) | Fe |  |  | AVERAGE | SE
0 | 10 | 9 | 8 | 9 | 0.5773503
0.35 | 12 | 12 | 11 | 11.66667 | 0.3333333
0.7 | 14 | 17 | 17 | 16 | 1
1.05 | 19 | 25 | 22 | 22 | 1.732051
1.4 | 28 | 27 | 27 | 27.33333 | 0.3333333
1.75 | 32 | 36 | 32 | 33.33333 | 1.333333
2.1 | 37 | 39 | 39 | 38.33333 | 0.6666667
2.45 | 45 | 44 | 43 | 44 | 0.5773503
2.8 | 51 | 52 | 52 | 51.66667 | 0.3333333
3.15 | 57 | 58 | 56 | 57 | 0.5773503
3.5 | 63 | 62 | 65 | 63.33333 | 0.8819171
conc (uM) | Zn |  |  | AVERAGE | SE
0 | 11 | 13 | 12 | 12 | 0.5773503
0.35 | 17 | 15 | 14 | 15.33333 | 0.8819171
0.7 | 18 | 21 | 20 | 19.66667 | 0.8819171
1.05 | 26 | 30 | 27 | 27.66667 | 1.20185
1.4 | 35 | 33 | 37 | 35 | 1.154701
1.75 | 38 | 38 | 41 | 39 | 1
2.1 | 46 | 47 | 47 | 46.66667 | 0.3333333
2.45 | 49 | 54 | 54 | 52.33333 | 1.666667
2.8 | 63 | 64 | 61 | 62.66667 | 0.8819171
3.15 | 64 | 70 | 69 | 67.66667 | 1.855921
3.5 | 69 | 71 | 75 | 71.66667 | 1.763834
conc (uM) | Ti |  |  | AVERAGE | SE
0 | 13 | 12 | 13 | 12.66667 | 0.3333333
0.35 | 14 | 17 | 15 | 15.33333 | 0.8819171
0.7 | 17 | 19 | 17 | 17.66667 | 0.6666667
1.05 | 23 | 23 | 23 | 23 | 0
1.4 | 29 | 27 | 30 | 28.66667 | 0.8819171
1.75 | 30 | 31 | 31 | 30.66667 | 0.3333333
2.1 | 39 | 34 | 37 | 36.66667 | 1.452966
2.45 | 40 | 41 | 44 | 41.66667 | 1.20185
2.8 | 50 | 46 | 44 | 46.66667 | 1.763834
3.15 | 45 | 52 | 52 | 49.66667 | 2.333333
3.5 | 51 | 55 | 61 | 55.66667 | 2.905933
4.5 | 71 | 73 | 71 | 71.66667 | 0.6666667

## SOSG quenching
conc (nM) | CONTROL |  |  | AVERAGE | SE
0 | 21 | 17 | 19 | 19 | 1.154701
12.5 | 228 | 278 | 264 | 256.6667 | 14.89221
25 | 444 | 517 | 507 | 489.3333 | 22.84975
37.5 | 646 | 728 | 729 | 701 | 27.50152
50 | 893 | 944 | 939 | 925.3333 | 16.23097
62.5 | 1124 | 1202 | 1197 | 1174.333 | 25.20802
75 | 1209 | 1323 | 1330 | 1287.333 | 39.21876
87.5 | 1375 | 1525 | 1521 | 1473.667 | 49.34684
100 | 1601 | 1653 | 1682 | 1645.333 | 23.69482
112.5 | 1680 | 1731 | 1822 | 1744.333 | 41.53044
125 | 2291 | 2462 | 2485 | 2412.667 | 61.19459
conc (nM) | Fe |  |  | AVERAGE | SE
0.0 | 10 | 11 | 9 | 10 | 0.5773503
12.5 | 266 | 255 | 262 | 261 | 3.21455
25.0 | 525 | 518 | 525 | 522.6667 | 2.333333
37.5 | 729 | 741 | 736 | 735.3333 | 3.480102
50.0 | 988 | 953 | 965 | 968.6667 | 10.26861
62.5 | 1193 | 1202 | 1215 | 1203.333 | 6.385748
75.0 | 1326 | 1280 | 1285 | 1297 | 14.57166
87.5 | 1474 | 1477 | 1505 | 1485.333 | 9.871395
100.0 | 1613 | 1694 | 1677 | 1661.333 | 24.65991
112.5 | 1808 | 1754 | 1777 | 1779.667 | 15.64538
125.0 | 2469 | 2388 | 2384 | 2413.667 | 27.69075
conc (nM) | Sc |  |  | AVERAGE | SE
0.0 | 19 | 19 | 20 | 19.33333 | 0.3333333
12.5 | 299 | 303 | 282 | 294.6667 | 6.437736
25.0 | 542 | 553 | 554 | 549.6667 | 3.844188
37.5 | 776 | 770 | 762 | 769.3333 | 4.055175
50.0 | 1022 | 1002 | 999 | 1007.667 | 7.218803
62.5 | 1291 | 1306 | 1285 | 1294 | 6.244998
75.0 | 1435 | 1403 | 1394 | 1410.667 | 12.44097
87.5 | 1585 | 1600 | 1599 | 1594.667 | 4.841946
100.0 | 1828 | 1766 | 1761 | 1785 | 21.5484
112.5 | 1860 | 1892 | 1898 | 1883.333 | 11.79454
125.0 | 2531 | 2521 | 2512 | 2521.333 | 5.487359
conc (nM) | Cu |  |  | AVERAGE | SE
0.0 | 14 | 16 | 16 | 15.33333 | 0.6666667
12.5 | 257 | 265 | 249 | 257 | 4.618802
25.0 | 459 | 490 | 484 | 477.6667 | 9.492687
37.5 | 693 | 655 | 658 | 668.6667 | 12.19745
50.0 | 891 | 863 | 893 | 882.3333 | 9.683893
62.5 | 1105 | 1128 | 1150 | 1127.667 | 12.99145
75.0 | 1254 | 1196 | 1232 | 1227.333 | 16.90496
87.5 | 1374 | 1407 | 1359 | 1380 | 14.17745
100.0 | 1559 | 1557 | 1547 | 1554.333 | 3.711843
112.5 | 1598 | 1644 | 1703 | 1648.333 | 30.38823
125.0 | 2276 | 2202 | 2201 | 2226.333 | 24.83501
conc (nM) | Ni |  |  | AVERAGE | SE
0.0 | 9 | 9 | 7 | 8.333333 | 0.6666667
12.5 | 391 | 256 | 270 | 305.6667 | 42.85765
25.0 | 573 | 517 | 521 | 537 | 18.037
37.5 | 659 | 724 | 719 | 700.6667 | 20.88327
50.0 | 1038 | 963 | 952 | 984.3333 | 27.02057
62.5 | 1635 | 1239 | 1274 | 1382.667 | 126.5706
75.0 | 1373 | 1396 | 1391 | 1386.667 | 6.984109
87.5 | 2367 | 1575 | 1529 | 1823.667 | 271.991
100.0 | 2311 | 1779 | 1808 | 1966 | 172.703
112.5 | 2036 | 1885 | 1864 | 1928.333 | 54.17359
125.0 | 2400 | 2615 | 2635 | 2550 | 75.22189
conc (nM) | V |  |  | AVERAGE | SE
0.0 | 12 | 11 | 13 | 12 | 0.5773503
12.5 | 36 | 42 | 36 | 38 | 2
25.0 | 80 | 91 | 152 | 107.6667 | 22.39296
37.5 | 583 | 589 | 657 | 609.6667 | 23.72996
50.0 | 887 | 917 | 861 | 888.3333 | 16.17955
62.5 | 1184 | 1182 | 1226 | 1197.333 | 14.34496
75.0 | 1362 | 1294 | 1330 | 1328.667 | 19.64123
87.5 | 1498 | 1519 | 1556 | 1524.333 | 16.95419
100.0 | 1718 | 1689 | 1684 | 1697 | 10.59874
112.5 | 1842 | 1844 | 1822 | 1836 | 7.023769
125.0 | 2455 | 2524 | 2451 | 2476.667 | 23.69482
conc (nM) | Al |  |  | AVERAGE | SE
0.0 | 11 | 14 | 17 | 14 | 1.732051
12.5 | 265 | 276 | 268 | 269.6667 | 3.282953
25.0 | 526 | 522 | 526 | 524.6667 | 1.333333
37.5 | 726 | 741 | 717 | 728 | 7
50.0 | 982 | 975 | 967 | 974.6667 | 4.333333
62.5 | 1274 | 1257 | 1255 | 1262 | 6.027714
75.0 | 1351 | 1327 | 1369 | 1349 | 12.16553
87.5 | 1571 | 1540 | 1559 | 1556.667 | 9.024658
100.0 | 1805 | 1793 | 1745 | 1781 | 18.3303
112.5 | 1905 | 1871 | 1892 | 1889.333 | 9.905105
125.0 | 2499 | 2506 | 2490 | 2498.333 | 4.630815
conc (nM) | Si |  |  | AVERAGE | SE
0.0 | 17 | 18 | 19 | 18 | 0.5773503
12.5 | 279 | 272 | 274 | 275 | 2.081666
25.0 | 510 | 508 | 536 | 518 | 9.0185
37.5 | 720 | 731 | 714 | 721.6667 | 4.977728
50.0 | 926 | 947 | 948 | 940.3333 | 7.172478
62.5 | 1214 | 1235 | 1208 | 1219 | 8.185353
75.0 | 1270 | 1305 | 1319 | 1298 | 14.57166
87.5 | 1495 | 1523 | 1482 | 1500 | 12.09683
100.0 | 1722 | 1688 | 1670 | 1693.333 | 15.24613
112.5 | 1783 | 1798 | 1809 | 1796.667 | 7.535103
125.0 | 2415 | 2453 | 2458 | 2442 | 13.57694
conc (nM) | Zr |  |  | AVERAGE | SE
0.0 | 19 | 22 | 20 | 20.33333 | 0.8819171
12.5 | 278 | 283 | 295 | 285.3333 | 5.044249
25.0 | 542 | 547 | 535 | 541.3333 | 3.480102
37.5 | 741 | 755 | 761 | 752.3333 | 5.925463
50.0 | 979 | 1010 | 990 | 993 | 9.073772
62.5 | 1299 | 1274 | 1277 | 1283.333 | 7.88106
75.0 | 1366 | 1405 | 1405 | 1392 | 13
87.5 | 1602 | 1648 | 1576 | 1608.667 | 21.0502
100.0 | 1757 | 1793 | 1741 | 1763.667 | 15.37675
112.5 | 1915 | 1890 | 1832 | 1879 | 24.58319
125.0 | 2559 | 2539 | 2588 | 2562 | 14.22439
conc (nM) | Dy |  |  | AVERAGE | SE
0.0 | 18 | 20 | 17 | 18.33333 | 0.8819171
12.5 | 292 | 305 | 299 | 298.6667 | 3.756476
25.0 | 549 | 560 | 554 | 554.3333 | 3.179797
37.5 | 771 | 798 | 814 | 794.3333 | 12.54769
50.0 | 1102 | 1054 | 1065 | 1073.667 | 14.51819
62.5 | 1316 | 1364 | 1348 | 1342.667 | 14.11067
75.0 | 1501 | 1502 | 1462 | 1488.333 | 13.16983
87.5 | 1678 | 1674 | 1676 | 1676 | 1.154701
100.0 | 1878 | 1905 | 1835 | 1872.667 | 20.38245
112.5 | 2008 | 1971 | 1957 | 1978.667 | 15.2133
125.0 | 2787 | 2745 | 2599 | 2710.333 | 56.97173
conc (nM) | Eu |  |  | AVERAGE | SE
0.0 | 19 | 20 | 19 | 19.33333 | 0.3333333
12.5 | 322 | 341 | 326 | 329.6667 | 5.783117
25.0 | 633 | 638 | 638 | 636.3333 | 1.666667
37.5 | 887 | 872 | 893 | 884 | 6.244998
50.0 | 1151 | 1176 | 1182 | 1169.667 | 9.492687
62.5 | 1518 | 1459 | 1503 | 1493.333 | 17.70436
75.0 | 1647 | 1611 | 1646 | 1634.667 | 11.83685
87.5 | 1898 | 1800 | 1837 | 1845 | 28.57155
100.0 | 2099 | 2102 | 2062 | 2087.667 | 12.86252
112.5 | 2276 | 2185 | 2168 | 2209.667 | 33.52777
125.0 | 2905 | 3050 | 2940 | 2965 | 43.68447
conc (nM) | Sm |  |  | AVERAGE | SE
0.0 | 20 | 22 | 20 | 20.66667 | 0.6666667
12.5 | 312 | 328 | 315 | 318.3333 | 4.910307
25.0 | 604 | 608 | 593 | 601.6667 | 4.484541
37.5 | 811 | 860 | 836 | 835.6667 | 14.14606
50.0 | 1109 | 1129 | 1109 | 1115.667 | 6.666667
62.5 | 1454 | 1389 | 1424 | 1422.333 | 18.78238
75.0 | 1508 | 1519 | 1523 | 1516.667 | 4.484541
87.5 | 1771 | 1736 | 1803 | 1770 | 19.3477
100.0 | 1975 | 1963 | 1990 | 1976 | 7.81025
112.5 | 2140 | 2058 | 2066 | 2088 | 26.10236
125.0 | 2810 | 2813 | 2816 | 2813 | 1.732051
conc (nM) | Mo |  |  | AVERAGE | SE
0.0 | 20 | 19 | 22 | 20.33333 | 0.8819171
12.5 | 121 | 133 | 121 | 125 | 4
25.0 | 484 | 498 | 509 | 497 | 7.234178
37.5 | 721 | 744 | 717 | 727.3333 | 8.412953
50.0 | 1015 | 987 | 1025 | 1009 | 11.37248
62.5 | 1291 | 1313 | 1284 | 1296 | 8.736895
75.0 | 1414 | 1390 | 1362 | 1388.667 | 15.0259
87.5 | 1559 | 1568 | 1538 | 1555 | 8.888194
100.0 | 1774 | 1722 | 1729 | 1741.667 | 16.29247
112.5 | 1877 | 1873 | 1866 | 1872 | 3.21455
125.0 | 2531 | 2556 | 2501 | 2529.333 | 15.89899
conc (nM) | Tb |  |  | AVERAGE | SE
0.0 | 11 | 12 | 13 | 12 | 0.5773503
12.5 | 257 | 253 | 268 | 259.3333 | 4.484541
25.0 | 549 | 557 | 542 | 549.3333 | 4.333333
37.5 | 769 | 775 | 786 | 776.6667 | 4.977728
50.0 | 1060 | 1032 | 1036 | 1042.667 | 8.743251
62.5 | 1304 | 1346 | 1377 | 1342.333 | 21.15288
75.0 | 1463 | 1459 | 1452 | 1458 | 3.21455
87.5 | 1690 | 1680 | 1696 | 1688.667 | 4.666667
100.0 | 1926 | 1951 | 1887 | 1921.333 | 18.62197
112.5 | 2054 | 2014 | 2009 | 2025.667 | 14.24001
125.0 | 2718 | 2743 | 2779 | 2746.667 | 17.70436
conc (nM) | Er |  |  | AVERAGE | SE
0.0 | 17 | 19 | 17 | 17.66667 | 0.6666667
12.5 | 297 | 302 | 290 | 296.3333 | 3.480102
25.0 | 552 | 582 | 563 | 565.6667 | 8.762293
37.5 | 832 | 796 | 799 | 809 | 11.53256
50.0 | 1050 | 1058 | 1046 | 1051.333 | 3.527668
62.5 | 1343 | 1362 | 1370 | 1358.333 | 8.006941
75.0 | 1452 | 1446 | 1504 | 1467.333 | 18.41497
87.5 | 1678 | 1692 | 1693 | 1687.667 | 4.841946
100.0 | 1884 | 1886 | 1916 | 1895.333 | 10.34945
112.5 | 2040 | 1949 | 2054 | 2014.333 | 32.91572
125.0 | 2751 | 2717 | 2683 | 2717 | 19.62991
conc (nM) | Nd |  |  | AVERAGE | SE
0.0 | 20 | 21 | 22 | 21 | 0.5773503
12.5 | 328 | 337 | 331 | 332 | 2.645751
25.0 | 651 | 651 | 626 | 642.6667 | 8.333333
37.5 | 873 | 889 | 865 | 875.6667 | 7.055337
50.0 | 1174 | 1164 | 1181 | 1173 | 4.932883
62.5 | 1482 | 1533 | 1553 | 1522.667 | 21.13712
75.0 | 1673 | 1649 | 1649 | 1657 | 8
87.5 | 1847 | 1853 | 1871 | 1857 | 7.211103
100.0 | 2138 | 2073 | 2137 | 2116 | 21.50194
112.5 | 2256 | 2254 | 2290 | 2266.667 | 11.68094
125.0 | 3026 | 2989 | 3014 | 3009.667 | 10.89852
conc (nM) | Hf |  |  | AVERAGE | SE
0.0 | 17 | 19 | 16 | 17.33333 | 0.8819171
12.5 | 330 | 347 | 349 | 342 | 6.027714
25.0 | 645 | 673 | 633 | 650.3333 | 11.85093
37.5 | 885 | 928 | 889 | 900.6667 | 13.71536
50.0 | 1226 | 1202 | 1211 | 1213 | 7
62.5 | 1529 | 1580 | 1478 | 1529 | 29.44486
75.0 | 1681 | 1651 | 1666 | 1666 | 8.660254
87.5 | 1916 | 1829 | 1859 | 1868 | 25.5147
100.0 | 2070 | 2063 | 2095 | 2076 | 9.712535
112.5 | 2228 | 2256 | 2202 | 2228.667 | 15.59202
125.0 | 3045 | 3060 | 3032 | 3045.667 | 8.089774
conc (nM) | Cr |  |  | AVERAGE | SE
0.0 | 17 | 16 | 18 | 17 | 0.5773503
12.5 | 295 | 297 | 298 | 296.6667 | 0.8819171
25.0 | 551 | 552 | 563 | 555.3333 | 3.844188
37.5 | 770 | 780 | 753 | 767.6667 | 7.88106
50.0 | 1022 | 1014 | 1031 | 1022.333 | 4.910307
62.5 | 1309 | 1299 | 1335 | 1314.333 | 10.72898
75.0 | 1437 | 1442 | 1404 | 1427.667 | 11.92104
87.5 | 1617 | 1649 | 1633 | 1633 | 9.237604
100.0 | 1768 | 1812 | 1855 | 1811.667 | 25.11529
112.5 | 1887 | 1992 | 1949 | 1942.667 | 30.47586
125.0 | 2666 | 2668 | 2550 | 2628 | 39.00427
conc (nM) | Co |  |  | AVERAGE | SE
0.0 | 17 | 18 | 16 | 17 | 0.5773503
12.5 | 254 | 251 | 262 | 255.6667 | 3.282953
25.0 | 487 | 475 | 490 | 484 | 4.582576
37.5 | 679 | 697 | 707 | 694.3333 | 8.192137
50.0 | 929 | 905 | 912 | 915.3333 | 7.125853
62.5 | 1200 | 1137 | 1188 | 1175 | 19.31321
75.0 | 1295 | 1255 | 1308 | 1286 | 15.94783
87.5 | 1473 | 1474 | 1454 | 1467 | 6.506407
100.0 | 1675 | 1627 | 1701 | 1667.667 | 21.67436
112.5 | 1806 | 1720 | 1770 | 1765.333 | 24.93547
125.0 | 2382 | 2379 | 2404 | 2388.333 | 7.88106
conc (nM) | Mn |  |  | AVERAGE | SE
0.0 | 12 | 10 | 11 | 11 | 0.5773503
12.5 | 254 | 257 | 259 | 256.6667 | 1.452966
25.0 | 475 | 492 | 494 | 487 | 6.027714
37.5 | 667 | 695 | 683 | 681.6667 | 8.11035
50.0 | 877 | 878 | 901 | 885.3333 | 7.838651
62.5 | 1116 | 1104 | 1134 | 1118 | 8.717798
75.0 | 1208 | 1215 | 1208 | 1210.333 | 2.333333
87.5 | 1412 | 1418 | 1399 | 1409.667 | 5.607535
100.0 | 1576 | 1554 | 1577 | 1569 | 7.505553
112.5 | 1672 | 1678 | 1633 | 1661 | 14.10674
125.0 | 2185 | 2241 | 2248 | 2224.667 | 19.93601
conc (nM) | Gd |  |  | AVERAGE | SE
0.0 | 20 | 20 | 26 | 22 | 2
12.5 | 355 | 326 | 326 | 335.6667 | 9.666667
25.0 | 664 | 616 | 612 | 630.6667 | 16.70662
37.5 | 889 | 867 | 847 | 867.6667 | 12.12894
50.0 | 1147 | 1170 | 1186 | 1167.667 | 11.31862
62.5 | 1537 | 1521 | 1563 | 1540.333 | 12.23837
75.0 | 1642 | 1595 | 1691 | 1642.667 | 27.71482
87.5 | 1886 | 1848 | 1887 | 1873.667 | 12.83658
100.0 | 2110 | 2081 | 2106 | 2099 | 9.073772
112.5 | 2271 | 2265 | 2243 | 2259.667 | 8.51143
125.0 | 3047 | 3082 | 3012 | 3047 | 20.20726
conc (nM) | Zn |  |  | AVERAGE | SE
0.0 | 20 | 20 | 20 | 20 | 0
12.5 | 278 | 266 | 272 | 272 | 3.464102
25.0 | 565 | 558 | 546 | 556.3333 | 5.547772
37.5 | 744 | 763 | 767 | 758 | 7.094599
50.0 | 1017 | 1019 | 1024 | 1020 | 2.081666
62.5 | 1305 | 1325 | 1332 | 1320.667 | 8.089774
75.0 | 1415 | 1395 | 1415 | 1408.333 | 6.666667
87.5 | 1646 | 1606 | 1615 | 1622.333 | 12.11519
100.0 | 1807 | 1808 | 1771 | 1795.333 | 12.17009
112.5 | 1934 | 1899 | 1945 | 1926 | 13.86843
125.0 | 2536 | 2587 | 2593 | 2572 | 18.08314
conc (nM) | Ti |  |  | AVERAGE | SE
0.0 | 23 | 24 | 24 | 23.66667 | 0.3333333
12.5 | 310 | 313 | 301 | 308 | 3.605551
25.0 | 589 | 585 | 584 | 586 | 1.527525
37.5 | 850 | 867 | 842 | 853 | 7.371115
50.0 | 1105 | 1095 | 1111 | 1103.667 | 4.666667
62.5 | 1310 | 1360 | 1381 | 1350.333 | 21.05812
75.0 | 1639 | 1618 | 1615 | 1624 | 7.549834
87.5 | 1869 | 1881 | 1891 | 1880.333 | 6.359595
100.0 | 2117 | 2086 | 2112 | 2105 | 9.609024
112.5 | 2248 | 2246 | 2282 | 2258.667 | 11.68094
125.0 | 2961 | 2926 | 2951 | 2946 | 10.40833

## CCA raw fluorescence
| Raw Fluorescence |  |  | 7OH-CCA uM
CCA CONTROL run 1 | [6 empty] | Average
0 | 69 | 67 | 66 | 0.23 | 0.214 | 0.207 | 0.217
Co | 70 | 69 | 70 | 0.189 | 0.182 | 0.189 | 0.1866667
Mn | 59 | 58 | 62 | 0.133 | 0.126 | 0.157 | 0.1386667
Ti | 93 | 91 | 92 | 0.193 | 0.181 | 0.188 | 0.1873333
Ni | 70 | 57 | 55 | 0.143 | 0.087 | 0.079 | 0.103
Si | 60 | 65 | 61 | 0.1 | 0.128 | 0.106 | 0.1113333
Zn | 60 | 60 | 58 | 0.024 | 0.024 | 0.02 | 0.02266667
Al | 60 | 57 | 65 | 0.087 | 0.074 | 0.108 | 0.08966667
Mo | 79 | 75 | 76 | 0.229 | 0.13 | 0.152 | 0.1703333
Dy | 45 | 45 | 44 | 0 | 0 | 0 | 0
Er | 46 | 43 | 47 | 0.011 | 0.017 | 0.012 | 0.01333333
Cr | 60 | 64 | 64 | 0.095 | 0.115 | 0.115 | 0.1083333
Gd | 68 | 74 | 67 | 0.018 | 0.023 | 0.017 | 0.01933333
Zr | 63 | 64 | 65 | 0.079 | 0.084 | 0.089 | 0.084
Hf | 67 | 67 | 73 | 0.066 | 0.066 | 0.095 | 0.07566667
V | 59 | 58 | 64 | 1.46 | 1.411 | 1.72 | 1.530333
Sc | 73 | 69 | 72 | 0.12 | 0.102 | 0.116 | 0.1126667
Eu | 58 | 51 | 54 | 0.001 | 0 | 0 | 0.0003333333
Sm | 51 | 51 | 51 | 0.006 | 0.006 | 0.006 | 0.006
Fe | 55 | 54 | 58 | 0.111 | 0.105 | 0.129 | 0.115
Cu | 68 | 65 | 59 | 0.144 | 0.129 | 0.098 | 0.1236667
Nd | 53 | 45 | 52 | 0.004 | 0 | 0.003 | 0.002333333
Tb | 35 | 38 | 34 | 0 | 0.012 | 0 | 0.004
CCA IRRADIATED run 1
0 | 99 | 102 | 99 | 0.465 | 0.49 | 0.465 | 0.4733333
Co | 90 | 95 | 97 | 0.305 | 0.334 | 0.345 | 0.328
Mn | 87 | 88 | 85 | 0.341 | 0.348 | 0.325 | 0.338
Ti | 125 | 129 | 128 | 0.36 | 0.381 | 0.376 | 0.3723333
Ni | 82 | 83 | 78 | 0.194 | 0.198 | 0.177 | 0.1896667
Si | 97 | 96 | 102 | 0.302 | 0.296 | 0.325 | 0.3076667
Zn | 126 | 118 | 111 | 0.194 | 0.174 | 0.156 | 0.1746667
Al | 90 | 89 | 89 | 0.212 | 0.208 | 0.208 | 0.2093333
Mo | 73 | 91 | 88 | 0.084 | 0.541 | 0.461 | 0.362
Dy | 52 | 52 | 55 | 0.015 | 0.015 | 0.022 | 0.01733333
Er | 47 | 47 | 55 | 0.013 | 0.013 | 0.025 | 0.017
Cr | 111 | 119 | 125 | 0.34 | 0.379 | 0.408 | 0.3756667
Gd | 65 | 66 | 75 | 0.015 | 0.016 | 0.024 | 0.01833333
Zr | 94 | 99 | 98 | 0.248 | 0.276 | 0.27 | 0.2646667
Hf | 113 | 117 | 113 | 0.288 | 0.307 | 0.288 | 0.2943333
V | 109 | 118 | 119 | 3.336 | 3.405 | 3.411 | 3.384
Sc | 104 | 98 | 101 | 0.27 | 0.242 | 0.256 | 0.256
Eu | 58 | 59 | 55 | 0.001 | 0.002 | 0 | 0.001
Sm | 52 | 59 | 55 | 0.007 | 0.018 | 0.012 | 0.01233333
Fe | 88 | 85 | 90 | 0.31 | 0.292 | 0.322 | 0.308
Cu | 93 | 89 | 94 | 0.275 | 0.254 | 0.281 | 0.27
Nd | 54 | 52 | 55 | 0.005 | 0.003 | 0.007 | 0.005
Tb | 42 | 37 | 42 | 0.035 | 0.007 | 0.035 | 0.02566667
CCA CONTROL run 2
0 | 59 | 57 | 57 | 0.151 | 0.136 | 0.136 | 0.141
Co | 45 | 52 | 50 | 0.043 | 0.084 | 0.072 | 0.06633333
Mn | 45 | 46 | 41 | 0.023 | 0.039 | 0 | 0.02066667
Ti | 91 | 99 | 95 | 0.181 | 0.224 | 0.204 | 0.203
Ni | 49 | 46 | 44 | 0.054 | 0.041 | 0.033 | 0.04266667
Si | 54 | 56 | 54 | 0.069 | 0.079 | 0.069 | 0.07233333
Zn | 52 | 49 | 54 | 0.004 | 0 | 0.009 | 0.004333333
Al | 52 | 57 | 64 | 0.054 | 0.075 | 0.104 | 0.07766667
Mo | 66 | 70 | 71 | 0 | 0.005 | 0.03 | 0.01166667
Dy | 58 | 56 | 59 | 0.028 | 0.024 | 0.03 | 0.02733333
Er | 46 | 45 | 45 | 0.011 | 0.01 | 0.01 | 0.01033333
Cr | 54 | 54 | 62 | 0.069 | 0.069 | 0.104 | 0.08066667
Gd | 51 | 54 | 55 | 0.002 | 0.005 | 0.006 | 0.004333333
Zr | 55 | 55 | 59 | 0.034 | 0.034 | 0.056 | 0.04133333
Hf | 68 | 68 | 71 | 0.071 | 0.071 | 0.085 | 0.07566667
V | 55 | 60 | 66 | 1.28 | 1.52 | 2.21 | 1.67
Sc | 70 | 67 | 77 | 0.107 | 0.091 | 0.14 | 0.1126667
Eu | 63 | 66 | 63 | 0.004 | 0.006 | 0.004 | 0.004666667
Sm | 63 | 56 | 63 | 0.024 | 0.014 | 0.024 | 0.02066667
Fe | 48 | 52 | 54 | 0.069 | 0.094 | 0.105 | 0.08933333
Cu | 55 | 51 | 54 | 0.077 | 0.056 | 0.071 | 0.068
Nd | 51 | 53 | 50 | 0.001 | 0.004 | 0 | 0.001666667
Tb | 30 | 30 | 31 | 0 | 0 | 0 | 0
CCA IRRADIATED run 2
0 | 73 | 76 | 85 | 0.262 | 0.286 | 0.356 | 0.3013333
Co | 65 | 66 | 68 | 0.159 | 0.165 | 0.177 | 0.167
Mn | 70 | 78 | 81 | 0.215 | 0.274 | 0.295 | 0.2613333
Ti | 90 | 98 | 110 | 0.177 | 0.219 | 0.282 | 0.226
Ni | 61 | 64 | 65 | 0.104 | 0.117 | 0.121 | 0.114
Si | 70 | 77 | 81 | 0.0155 | 0.193 | 0.214 | 0.1408333
Zn | 147 | 154 | 150 | 0.247 | 0.266 | 0.256 | 0.2563333
Al | 75 | 72 | 80 | 0.15 | 0.137 | 0.17 | 0.1523333
Mo | 78 | 82 | 78 | 0.203 | 0.304 | 0.203 | 0.2366667
Dy | 64 | 63 | 55 | 0.041 | 0.04 | 0.022 | 0.03433333
Er | 44 | 51 | 44 | 0.009 | 0.02 | 0.009 | 0.01266667
Cr | 95 | 87 | 105 | 0.263 | 0.225 | 0.311 | 0.2663333
Gd | 70 | 67 | 65 | 0.019 | 0.017 | 0.015 | 0.017
Zr | 71 | 71 | 70 | 0.123 | 0.123 | 0.117 | 0.121
Hf | 113 | 109 | 112 | 0.288 | 0.269 | 0.284 | 0.2803333
V | 96 | 96 | 115 | 3.242 | 3.242 | 3.381 | 3.288333
Sc | 103 | 106 | 103 | 0.266 | 0.281 | 0.266 | 0.271
Eu | 78 | 75 | 79 | 0.014 | 0.012 | 0.014 | 0.01333333
Sm | 56 | 65 | 57 | 0.014 | 0.027 | 0.016 | 0.019
Fe | 80 | 77 | 76 | 0.262 | 0.244 | 0.238 | 0.248
Cu | 89 | 83 | 81 | 0.254 | 0.223 | 0.212 | 0.2296667
Nd | 63 | 60 | 57 | 0.016 | 0.014 | 0.009 | 0.013
Tb | 35 | 34 | 36 | 0 | 0 | 0.001 | 0.0003333333
CCA CONTROL run 3
0 | 69 | 78 | 69 | 0.23 | 0.301 | 0.23 | 0.2536667
Co | 56 | 61 | 59 | 0.106 | 0.135 | 0.124 | 0.1216667
Mn | 43 | 48 | 44 | 0.017 | 0.052 | 0.023 | 0.03066667
Ti | 85 | 89 | 87 | 0.15 | 0.171 | 0.161 | 0.1606667
Ni | 52 | 49 | 45 | 0.066 | 0.054 | 0.037 | 0.05233333
Si | 66 | 66 | 62 | 0.133 | 0.133 | 0.111 | 0.1256667
Zn | 82 | 85 | 82 | 0.081 | 0.089 | 0.081 | 0.08366667
Al | 63 | 63 | 66 | 0.1 | 0.1 | 0.112 | 0.104
Mo | 85 | 82 | 76 | 0.385 | 0.304 | 0.152 | 0.2803333
Dy | 83 | 73 | 73 | 0.082 | 0.06 | 0.06 | 0.06733333
Er | 61 | 55 | 58 | 0.035 | 0.024 | 0.03 | 0.02966667
Cr | 63 | 58 | 63 | 0.11 | 0.088 | 0.11 | 0.1026667
Gd | 72 | 73 | 77 | 0.021 | 0.022 | 0.025 | 0.02266667
Zr | 68 | 69 | 69 | 0.105 | 0.111 | 0.111 | 0.109
Hf | 79 | 76 | 79 | 0.124 | 0.11 | 0.124 | 0.1193333
V | 60 | 52 | 61 | 1.515 | 1.14 | 1.569 | 1.408
Sc | 82 | 82 | 93 | 0.164 | 0.164 | 0.217 | 0.1816667
Eu | 77 | 79 | 82 | 0.012 | 0.014 | 0.016 | 0.014
Sm | 73 | 70 | 70 | 0.04 | 0.035 | 0.035 | 0.03666667
Fe | 57 | 59 | 60 | 0.123 | 0.135 | 0.142 | 0.1333333
Cu | 68 | 69 | 64 | 0.145 | 0.15 | 0.123 | 0.1393333
Nd | 68 | 76 | 70 | 0.024 | 0.034 | 0.026 | 0.028
Tb | 38 | 34 | 31 | 0.013 | 0 | 0 | 0.004333333
CCA IRRADIATED run 3
0 | 79 | 78 | 82 | 0.308 | 0.301 | 0.332 | 0.3136667
Co | 73 | 68 | 75 | 0.205 | 0.177 | 0.217 | 0.1996667
Mn | 78 | 77 | 77 | 0.274 | 0.267 | 0.267 | 0.2693333
Ti | 98 | 95 | 94 | 0.219 | 0.202 | 0.198 | 0.2063333
Ni | 65 | 67 | 78 | 0.121 | 0.13 | 0.177 | 0.1426667
Si | 73 | 77 | 78 | 0.171 | 0.193 | 0.199 | 0.1876667
Zn | 154 | 156 | 161 | 0.266 | 0.271 | 0.284 | 0.2736667
Al | 79 | 72 | 115 | 0.166 | 0.134 | 0.317 | 0.2056667
Mo | 103 | 103 | 100 | 0.835 | 0.835 | 0.772 | 0.814
Dy | 91 | 79 | 72 | 0.098 | 0.074 | 0.059 | 0.077
Er | 48 | 51 | 50 | 0.015 | 0.02 | 0.018 | 0.01766667
Cr | 96 | 92 | 100 | 0.269 | 0.25 | 0.288 | 0.269
Gd | 96 | 94 | 83 | 0.042 | 0.041 | 0.031 | 0.038
Zr | 78 | 79 | 77 | 0.16 | 0.165 | 0.154 | 0.1596667
Hf | 116 | 122 | 119 | 0.304 | 0.333 | 0.318 | 0.3183333
V | 111 | 103 | 114 | 3.353 | 3.29 | 3.375 | 3.339333
Sc | 83 | 81 | 89 | 0.169 | 0.159 | 0.198 | 0.1753333
Eu | 85 | 85 | 81 | 0.017 | 0.017 | 0.015 | 0.01633333
Sm | 69 | 70 | 68 | 0.034 | 0.035 | 0.032 | 0.03366667
Fe | 87 | 87 | 94 | 0.304 | 0.304 | 0.346 | 0.318
Cu | 92 | 94 | 86 | 0.27 | 0.281 | 0.239 | 0.2633333
Nd | 64 | 65 | 69 | 0.018 | 0.02 | 0.025 | 0.021
Tb | 37 | 51 | 35 | 0.007 | 0.083 | 0 | 0.03

## DHE raw fluorescence
| Raw fluorescence |  |  | Ethidium uM
DHE CONTROL run 1 | [6 empty] | Average
0 | 15 | 14 | 13 | 0.35 | 0.29 | 0.21 | 0.2833333
Co | 21 | 22 | 23 | 0.92 | 0.98 | 1.03 | 0.9766667
Mn | 50 | 51 | 55 | 2.75 | 2.8 | 3 | 2.85
Ti | 13 | 13 | 11 | 0 | 0 | 0 | 0
Ni | 25 | 26 | 24 | 1.03 | 1.09 | 0.98 | 1.033333
Si | 17 | 15 | 15 | 0.28 | 0.22 | 0.22 | 0.24
Zn | 22 | 24 | 25 | 0.8 | 0.89 | 0.94 | 0.8766667
Al | 12 | 14 | 11 | 0.26 | 0.41 | 0.2 | 0.29
Mo | 12 | 12 | 12 | 0 | 0 | 0 | 0
Dy | 13 | 11 | 11 | 0.06 | 0 | 0 | 0.02
Er | 11 | 13 | 13 | 0.02 | 0.14 | 0.14 | 0.1
Cr | 17 | 16 | 16 | 0.52 | 0.47 | 0.47 | 0.4866667
Gd | 14 | 13 | 12 | 0 | 0 | 0 | 0
Zr | 12 | 11 | 14 | 0.06 | 0 | 0.2 | 0.08666667
Hf | 14 | 15 | 15 | 0 | 0.03 | 0.03 | 0.02
V | 26 | 27 | 24 | 0.98 | 1.1 | 0.79 | 0.9566667
Sc | 14 | 13 | 13 | 0.02 | 0 | 0 | 0.006666667
Eu | 14 | 13 | 14 | 0.04 | 0 | 0.04 | 0.02666667
Sm | 12 | 11 | 15 | 0 | 0 | 0.18 | 0.06
Fe | 10 | 12 | 11 | 0.12 | 0.37 | 0.27 | 0.2533333
Cu | 29 | 28 | 26 | 1.46 | 1.41 | 1.3 | 1.39
Nd | 11 | 13 | 11 | 0 | 0.06 | 0 | 0.02
Tb | 33 | 34 | 35 | 1.2 | 1.23 | 1.27 | 1.233333
DHE IRRADIATED run 1
0 | 34 | 37 | 31 | 1.74 | 1.91 | 1.57 | 1.74
Co | 38 | 40 | 41 | 1.99 | 2.12 | 2.15 | 2.086667
Mn | 55 | 58 | 53 | 3 | 3.17 | 2.9 | 3.023333
Ti | 26 | 29 | 28 | 1.23 | 1.44 | 1.36 | 1.343333
Ni | 49 | 41 | 45 | 2.38 | 1.95 | 2.12 | 2.15
Si | 40 | 39 | 39 | 1.3 | 1.26 | 1.26 | 1.273333
Zn | 54 | 49 | 50 | 2.5 | 2.24 | 2.31 | 2.35
Al | 31 | 30 | 26 | 1.63 | 1.57 | 1.26 | 1.486667
Mo | 15 | 13 | 15 | 0.33 | 0.11 | 0.33 | 0.2566667
Dy | 30 | 27 | 30 | 1.19 | 1.06 | 1.19 | 1.146667
Er | 30 | 33 | 34 | 1.11 | 1.26 | 1.3 | 1.223333
Cr | 34 | 33 | 37 | 1.55 | 1.5 | 1.68 | 1.576667
Gd | 36 | 32 | 32 | 1.45 | 1.28 | 1.28 | 1.336667
Zr | 33 | 31 | 34 | 1.34 | 1.26 | 1.4 | 1.333333
Hf | 34 | 37 | 35 | 1.12 | 1.34 | 1.19 | 1.216667
V | 31 | 33 | 31 | 1.54 | 1.63 | 1.54 | 1.57
Sc | 35 | 32 | 29 | 1.46 | 1.33 | 1.2 | 1.33
Eu | 36 | 36 | 34 | 1.4 | 1.4 | 1.3 | 1.366667
Sm | 31 | 31 | 30 | 1.17 | 1.17 | 1.1 | 1.146667
Fe | 31 | 29 | 32 | 1.61 | 1.5 | 1.67 | 1.593333
Cu | 32 | 30 | 29 | 1.64 | 1.53 | 1.47 | 1.546667
Nd | 29 | 28 | 29 | 1.09 | 1.03 | 1.09 | 1.07
Tb | 47 | 52 | 47 | 1.85 | 2.04 | 1.85 | 1.913333
DHE CONTROL run 2
0 | 16 | 19 | 15 | 0.43 | 0.67 | 0.35 | 0.4833333
Co | 28 | 29 | 32 | 1.34 | 1.4 | 1.59 | 1.443333
Mn | 43 | 42 | 39 | 2.34 | 2.27 | 2.08 | 2.23
Ti | 23 | 21 | 23 | 1.05 | 0.91 | 1.05 | 1.003333
Ni | 27 | 29 | 24 | 1.16 | 1.3 | 0.98 | 1.146667
Si | 18 | 17 | 21 | 0.31 | 0.28 | 0.44 | 0.3433333
Zn | 17 | 17 | 18 | 0.49 | 0.49 | 0.56 | 0.5133333
Al | 15 | 16 | 17 | 0.49 | 0.55 | 0.62 | 0.5533333
Mo | 13 | 15 | 17 | 0.11 | 0.33 | 0.55 | 0.33
Dy | 16 | 16 | 21 | 0.3 | 0.3 | 0.65 | 0.4166667
Er | 18 | 17 | 17 | 0.42 | 0.38 | 0.38 | 0.3933333
Cr | 19 | 21 | 20 | 0.62 | 0.71 | 0.66 | 0.6633333
Gd | 22 | 20 | 19 | 0.72 | 0.55 | 0.49 | 0.5866667
Zr | 20 | 18 | 21 | 0.58 | 0.46 | 0.63 | 0.5566667
Hf | 21 | 20 | 20 | 0.5 | 0.43 | 0.43 | 0.4533333
V | 51 | 50 | 56 | 2.49 | 2.46 | 2.58 | 2.51
Sc | 20 | 18 | 17 | 0.55 | 0.4 | 0.32 | 0.4233333
Eu | 20 | 20 | 18 | 0.5 | 0.5 | 0.4 | 0.4666667
Sm | 17 | 19 | 19 | 0.33 | 0.48 | 0.48 | 0.43
Fe | 13 | 16 | 16 | 0.46 | 0.7 | 0.7 | 0.62
Cu | 24 | 23 | 24 | 1.2 | 1.14 | 1.2 | 1.18
Nd | 19 | 17 | 21 | 0.47 | 0.32 | 0.6 | 0.4633333
Tb | 40 | 43 | 44 | 1.48 | 1.67 | 1.75 | 1.633333
DHE IRRADIATED run 2
0 | 35 | 36 | 34 | 1.8 | 1.86 | 1.75 | 1.803333
Co | 39 | 37 | 39 | 2.05 | 1.92 | 2.05 | 2.006667
Mn | 44 | 43 | 43 | 2.41 | 2.34 | 2.34 | 2.363333
Ti | 46 | 43 | 44 | 2.76 | 2.54 | 2.61 | 2.636667
Ni | 48 | 44 | 47 | 2.31 | 2.07 | 2.24 | 2.206667
Si | 39 | 38 | 36 | 1.26 | 1.21 | 1.12 | 1.196667
Zn | 36 | 36 | 37 | 1.48 | 1.48 | 1.57 | 1.51
Al | 37 | 32 | 39 | 1.96 | 1.72 | 2.04 | 1.906667
Mo | 11 | 17 | 13 | 0 | 0.65 | 0.11 | 0.2533333
Dy | 40 | 36 | 37 | 1.67 | 1.46 | 1.52 | 1.55
Er | 40 | 38 | 34 | 1.59 | 1.5 | 1.3 | 1.463333
Cr | 40 | 37 | 38 | 1.84 | 1.68 | 1.73 | 1.75
Gd | 39 | 39 | 41 | 1.67 | 1.67 | 1.8 | 1.713333
Zr | 38 | 37 | 36 | 1.62 | 1.57 | 1.51 | 1.566667
Hf | 41 | 41 | 41 | 1.49 | 1.49 | 1.49 | 1.49
V | 48 | 48 | 51 | 2.33 | 2.33 | 2.49 | 2.383333
Sc | 38 | 36 | 35 | 1.61 | 1.51 | 1.46 | 1.526667
Eu | 40 | 43 | 42 | 1.59 | 1.73 | 1.68 | 1.666667
Sm | 38 | 42 | 41 | 1.56 | 1.74 | 1.7 | 1.666667
Fe | 32 | 35 | 33 | 1.67 | 1.86 | 1.72 | 1.75
Cu | 37 | 37 | 35 | 1.93 | 1.93 | 1.8 | 1.886667
Nd | 41 | 40 | 41 | 1.64 | 1.6 | 1.64 | 1.626667
Tb | 65 | 63 | 64 | 2.64 | 2.56 | 2.6 | 2.6
DHE CONTROL run 3
0 | 15 | 16 | 14 | 0.35 | 0.42 | 0.28 | 0.35
Co | 21 | 23 | 21 | 0.92 | 1.03 | 0.92 | 0.9566667
Mn | 59 | 56 | 56 | 3.2 | 3.06 | 3.06 | 3.106667
Ti | 12 | 14 | 14 | 0 | 0.018 | 0.018 | 0.012
Ni | 28 | 28 | 26 | 1.23 | 1.23 | 1.1 | 1.186667
Si | 15 | 14 | 15 | 0.22 | 0.18 | 0.22 | 0.2066667
Zn | 15 | 14 | 17 | 0.31 | 0.2 | 0.49 | 0.3333333
Al | 12 | 13 | 12 | 0.26 | 0.34 | 0.26 | 0.2866667
Mo | 21 | 20 | 21 | 0.23 | 0.12 | 0.23 | 0.1933333
Dy | 14 | 14 | 14 | 0.14 | 0.14 | 0.14 | 0.14
Er | 14 | 13 | 14 | 0.2 | 0.14 | 0.2 | 0.18
Cr | 15 | 17 | 16 | 0.43 | 0.52 | 0.48 | 0.4766667
Gd | 16 | 13 | 17 | 0.21 | 0 | 0.3 | 0.17
Zr | 19 | 16 | 18 | 0.52 | 0.35 | 0.46 | 0.4433333
Hf | 15 | 15 | 16 | 0 | 0 | 0.1 | 0.03333333
V | 50 | 49 | 54 | 2.47 | 2.43 | 2.54 | 2.48
Sc | 14 | 16 | 13 | 0 | 0.22 | 0 | 0.07333333
Eu | 17 | 17 | 13 | 0.35 | 0.35 | 0 | 0.2333333
Sm | 15 | 13 | 13 | 0.19 | 0.04 | 0.04 | 0.09
Fe | 12 | 12 | 13 | 0.39 | 0.39 | 0.46 | 0.4133333
Cu | 28 | 27 | 27 | 1.42 | 1.36 | 1.36 | 1.38
Nd | 15 | 13 | 14 | 0.2 | 0.06 | 0.12 | 0.1266667
Tb | 34 | 32 | 30 | 1.23 | 1.17 | 1.1 | 1.166667
DHE IRRADIATED run 3
0 | 33 | 33 | 30 | 1.7 | 1.7 | 1.51 | 1.636667
Co | 36 | 38 | 38 | 1.85 | 1.599 | 1.599 | 1.682667
Mn | 58 | 62 | 75 | 3.16 | 3.33 | 3.75 | 3.413333
Ti | 51 | 24 | 25 | 3.22 | 1.11 | 1.17 | 1.833333
Ni | 47 | 45 | 44 | 2.25 | 2.13 | 2.08 | 2.153333
Si | 39 | 43 | 37 | 1.26 | 1.43 | 1.16 | 1.283333
Zn | 33 | 29 | 31 | 1.3 | 1.12 | 1.2 | 1.206667
Al | 27 | 30 | 28 | 1.33 | 1.56 | 1.4 | 1.43
Mo | 23 | 22 | 23 | 0.5 | 0.35 | 0.5 | 0.45
Dy | 30 | 33 | 31 | 1.19 | 1.32 | 1.24 | 1.25
Er | 34 | 31 | 36 | 1.31 | 1.15 | 1.41 | 1.29
Cr | 29 | 29 | 30 | 1.3 | 1.3 | 1.36 | 1.32
Gd | 32 | 34 | 33 | 1.26 | 1.35 | 1.31 | 1.306667
Zr | 34 | 34 | 32 | 1.4 | 1.4 | 1.31 | 1.37
Hf | 34 | 34 | 31 | 1.13 | 1.13 | 0.96 | 1.073333
V | 52 | 53 | 52 | 2.5 | 2.52 | 2.5 | 2.506667
Sc | 29 | 29 | 30 | 1.2 | 1.2 | 1.24 | 1.213333
Eu | 36 | 35 | 38 | 1.4 | 1.35 | 1.5 | 1.416667
Sm | 30 | 30 | 30 | 1.09 | 1.09 | 1.09 | 1.09
Fe | 28 | 26 | 29 | 1.44 | 1.32 | 1.5 | 1.42
Cu | 28 | 28 | 23 | 1.42 | 1.42 | 1.14 | 1.326667
Nd | 30 | 31 | 28 | 1.14 | 1.2 | 1.03 | 1.123333
Tb | 43 | 41 | 39 | 1.68 | 1.54 | 1.4 | 1.54

## SOSG raw fluorescence
| Raw fluorescence |  |  | Singlet oxygen nM
SOSG CONTROL run 1 | [6 empty] | Average
Control | 781 | 948 | 942 | 41.5 | 51.2 | 51.1 | 47.93333
Hf | 1133 | 1147 | 1121 | 46.8 | 47.3 | 46.5 | 46.86667
Nd | 1152 | 1147 | 1154 | 49 | 48.5 | 49.1 | 48.86667
Er | 1053 | 1038 | 1016 | 49.8 | 49 | 47.9 | 48.9
Gd | 1174 | 1147 | 1105 | 49.9 | 49 | 47.3 | 48.73333
Mo | 339 | 331 | 332 | 19.8 | 19.5 | 19.6 | 19.63333
Tb | 2221 | 2260 | 2314 | 115.9 | 116.6 | 117.4 | 116.6333
Eu | 1189 | 1199 | 1191 | 50.9 | 51.1 | 51 | 51
Sm | 1089 | 1037 | 1093 | 48.8 | 46.1 | 49 | 47.96667
Zr | 985 | 975 | 967 | 49.4 | 48.7 | 48.2 | 48.76667
Dy | 1101 | 1108 | 1131 | 51.3 | 51.4 | 52.6 | 51.76667
Cr | 980 | 979 | 986 | 47.9 | 47.9 | 48.2 | 48
Co | 934 | 917 | 896 | 50.6 | 49.8 | 48.9 | 49.76667
Si | 890 | 918 | 904 | 47 | 48.8 | 47.8 | 47.86667
Mn | 894 | 914 | 900 | 50.5 | 51.2 | 50.7 | 50.8
Cu | 887 | 948 | 921 | 50.7 | 53.3 | 51.8 | 51.93333
Ni | 763 | 875 | 882 | 40.1 | 45 | 45.6 | 43.56667
Sc | 992 | 1001 | 1013 | 49.1 | 49.2 | 49.9 | 49.4
Fe | 923 | 916 | 939 | 47.4 | 47 | 48.2 | 47.53333
V | 284 | 284 | 298 | 29.4 | 29.4 | 29.7 | 29.5
Al | 979 | 951 | 934 | 50 | 48.7 | 47.6 | 48.76667
Zn | 1020 | 1008 | 997 | 50.3 | 49.1 | 48.7 | 49.36667
Ti | 694 | 729 | 726 | 30.1 | 31.8 | 31.7 | 31.2
SOSG IRRADIATED run 1
Control | 1638 | 1775 | 1738 | 99.3 | 113 | 111 | 107.7667
Hf | 2293 | 2307 | 2299 | 113.5 | 113.7 | 113.6 | 113.6
Nd | 1724 | 1779 | 1737 | 79 | 81.8 | 79.6 | 80.13333
Er | 1621 | 1696 | 1716 | 83.4 | 87.7 | 89 | 86.7
Gd | 1599 | 1552 | 1558 | 69.8 | 64.2 | 64.9 | 66.3
Mo | 676 | 687 | 675 | 34.6 | 34.9 | 34.5 | 34.66667
Tb | 2809 | 2808 | 2823 | 126 | 126 | 126.4 | 126.1333
Eu | 1613 | 1647 | 1702 | 72.9 | 76 | 78.9 | 75.93333
Sm | 1577 | 1822 | 1800 | 77.8 | 90.7 | 89.4 | 85.96667
Zr | 1868 | 1857 | 1825 | 110.7 | 110 | 107 | 109.2333
Dy | 1575 | 1622 | 1599 | 80.4 | 83.7 | 82.3 | 82.13333
Cr | 1875 | 1885 | 1903 | 105.8 | 106.9 | 108.7 | 107.1333
Co | 1824 | 1828 | 1760 | 113.7 | 113.8 | 112.4 | 113.3
Si | 1814 | 1782 | 1765 | 112.7 | 110.9 | 107.9 | 110.5
Mn | 1484 | 1419 | 1449 | 93.3 | 88.2 | 90.3 | 90.6
Cu | 1124 | 1160 | 1200 | 62.3 | 66 | 71.7 | 66.66667
Ni | 1605 | 1592 | 1594 | 81.1 | 80.9 | 81 | 81
Sc | 1971 | 1987 | 1958 | 114.2 | 114.4 | 113.8 | 114.1333
Fe | 1746 | 1703 | 1702 | 109.2 | 104.3 | 104.2 | 105.9
V | 477 | 474 | 477 | 34.1 | 34 | 34.1 | 34.06667
Al | 1861 | 1817 | 1771 | 109 | 104.3 | 99.3 | 104.2
Zn | 1610 | 1633 | 1595 | 86.8 | 88.4 | 85.9 | 87.03333
Ti | 1725 | 1742 | 1700 | 80 | 80.8 | 78.8 | 79.86667
SOSG CONTROL run 2
Control | 945 | 1082 | 1051 | 50.8 | 58 | 56.1 | 54.96667
Hf | 1298 | 1237 | 1296 | 53.3 | 50.5 | 53.2 | 52.33333
Nd | 1302 | 1270 | 1266 | 54.6 | 53.2 | 53 | 53.6
Er | 1170 | 1210 | 1192 | 54.9 | 56.6 | 55.8 | 55.76667
Gd | 1294 | 1284 | 1286 | 54.1 | 53.6 | 53.7 | 53.8
Mo | 386 | 378 | 381 | 21.2 | 20.8 | 21 | 21
Tb | 3143 | 3145 | 3314 | 158.23 | 158.33 | 166.91 | 161.1567
Eu | 1393 | 1381 | 1390 | 58.7 | 58 | 58.3 | 58.33333
Sm | 1237 | 1300 | 1240 | 54.8 | 57.4 | 55 | 55.73333
Zr | 1128 | 1123 | 1094 | 55.7 | 55.5 | 54.1 | 55.1
Dy | 1259 | 1228 | 1252 | 58.4 | 57 | 58.3 | 57.9
Cr | 1121 | 1109 | 1175 | 54.1 | 53.7 | 56.6 | 54.8
Co | 1067 | 1042 | 1044 | 57.4 | 56 | 56.1 | 56.5
Si | 1026 | 1039 | 1077 | 54 | 54.5 | 56 | 54.83333
Mn | 1017 | 1021 | 1029 | 56.8 | 57.2 | 57.6 | 57.2
Cu | 1028 | 929 | 1071 | 57.5 | 52.2 | 59.9 | 56.53333
Ni | 945 | 913 | 908 | 48.3 | 46.9 | 46.8 | 47.33333
Sc | 1131 | 1143 | 1148 | 55.2 | 56 | 56.1 | 55.76667
Fe | 1061 | 1044 | 1052 | 55.1 | 54 | 54.7 | 54.6
V | 623 | 638 | 657 | 38.1 | 38.8 | 39.4 | 38.76667
Al | 1107 | 1104 | 1068 | 55.9 | 55.8 | 54 | 55.23333
Zn | 1151 | 1143 | 1157 | 55.5 | 55.1 | 55.9 | 55.5
Ti | 796 | 758 | 737 | 34.8 | 32.9 | 31.6 | 33.1
SOSG IRRADIATED run 2
Control | 1988 | 2077 | 2039 | 117.1 | 118.8 | 118 | 117.9667
Hf | 2646 | 2588 | 2567 | 118.9 | 118 | 117.7 | 118.2
Nd | 1986 | 1988 | 1951 | 93.6 | 93.7 | 92.2 | 93.16667
Er | 1877 | 1877 | 1884 | 98.8 | 98.8 | 105.7 | 101.1
Gd | 1787 | 1803 | 1732 | 82.6 | 83.7 | 80 | 82.1
Mo | 771 | 832 | 785 | 39.2 | 42.1 | 39.9 | 40.4
Tb | 3557 | 3458 | 3706 | 179.24 | 174.22 | 186.8 | 180.0867
Eu | 1845 | 1809 | 1984 | 87.7 | 85.2 | 94.4 | 89.1
Sm | 1761 | 2053 | 2026 | 87.5 | 108.9 | 105.8 | 100.7333
Zr | 2117 | 2107 | 2078 | 116.8 | 116.7 | 116 | 116.5
Dy | 1798 | 1802 | 1853 | 95.1 | 95.6 | 98.7 | 96.46667
Cr | 2121 | 2131 | 2199 | 115.8 | 116 | 117.1 | 116.3
Co | 1993 | 1987 | 1973 | 117 | 116.9 | 116.6 | 116.8333
Si | 2010 | 2010 | 1973 | 116.7 | 116.7 | 116 | 116.4667
Mn | 1586 | 1628 | 1629 | 102.3 | 108.2 | 108.9 | 106.4667
Cu | 1279 | 1297 | 1346 | 79.1 | 80.8 | 85 | 81.63333
Ni | 1694 | 1715 | 1695 | 84 | 84.6 | 84 | 84.2
Sc | 2267 | 2229 | 2242 | 120 | 119.2 | 119.6 | 119.6
Fe | 1909 | 1905 | 1878 | 115.1 | 115 | 114.4 | 114.8333
V | 1132 | 1172 | 1148 | 59.9 | 61.4 | 60.5 | 60.6
Al | 2041 | 2052 | 2045 | 115.7 | 116 | 115.8 | 115.8333
Zn | 1784 | 1859 | 1827 | 99 | 116.5 | 103.9 | 106.4667
Ti | 1747 | 1841 | 1805 | 80.9 | 85.6 | 83.7 | 83.4
SOSG CONTROL run 3
0 | 534 | 624 | 620 | 27.1 | 32.6 | 32.5 | 30.73333
Hf | 745 | 741 | 738 | 29.7 | 29.4 | 29.2 | 29.43333
Nd | 755 | 779 | 750 | 31 | 32.1 | 30.8 | 31.3
Er | 683 | 629 | 679 | 30.8 | 28 | 30.9 | 29.9
Gd | 738 | 775 | 726 | 30.4 | 32.5 | 30 | 30.96667
Mo | 213 | 197 | 191 | 15.3 | 14.8 | 14.1 | 14.73333
Tb | 4233 | 4146 | 4357 | 213.5 | 209.1 | 219.8 | 214.1333
Eu | 788 | 818 | 804 | 32.2 | 34 | 33.5 | 33.23333
Sm | 727 | 728 | 728 | 31.7 | 31.8 | 31.8 | 31.76667
Zr | 615 | 605 | 605 | 29.2 | 28.8 | 28.8 | 28.93333
Dy | 701 | 684 | 687 | 32.9 | 31.6 | 31.7 | 32.06667
Cr | 655 | 650 | 652 | 30.7 | 30.6 | 30.6 | 30.63333
Co | 621 | 625 | 605 | 33.1 | 33.2 | 32.2 | 32.83333
Si | 586 | 569 | 613 | 28.9 | 28 | 30.9 | 29.26667
Mn | 579 | 575 | 586 | 30.9 | 30.8 | 31.2 | 30.96667
Cu | 585 | 599 | 504 | 32 | 33 | 26.9 | 30.63333
Ni | 612 | 617 | 624 | 30.9 | 31 | 31.9 | 31.26667
Sc | 662 | 649 | 660 | 31.1 | 30.6 | 31.1 | 30.93333
Fe | 582 | 594 | 584 | 28.2 | 29 | 28.2 | 28.46667
V | 226 | 233 | 241 | 27.9 | 28 | 28.2 | 28.03333
Al | 612 | 602 | 601 | 30.4 | 29.8 | 29.8 | 30
Zn | 632 | 643 | 652 | 29.2 | 30.7 | 31 | 30.3
Ti | 760 | 742 | 738 | 33.1 | 32.2 | 31.9 | 32.4
SOSG IRRADIATED run 3
0 | 1265 | 1279 | 1316 | 71.6 | 74 | 76.9 | 74.16667
Hf | 1763 | 1757 | 1780 | 80.8 | 81 | 81.9 | 81.23333
Nd | 1257 | 1231 | 1226 | 53 | 52 | 51.9 | 52.3
Er | 1277 | 1276 | 1235 | 59 | 59 | 57.1 | 58.36667
Gd | 1268 | 1271 | 1259 | 53.2 | 53.2 | 53 | 53.13333
Mo | 401 | 390 | 406 | 21.7 | 21.2 | 21.8 | 21.56667
Tb | 3867 | 5032 | 4980 | 195 | 254.1 | 251.4 | 233.5
Eu | 1336 | 1354 | 1346 | 56.1 | 57 | 56.8 | 56.63333
Sm | 1267 | 1273 | 1298 | 55.9 | 56.4 | 57.3 | 56.53333
Zr | 1423 | 1416 | 1388 | 76.6 | 76.5 | 74.1 | 75.73333
Dy | 1082 | 1109 | 1085 | 50.2 | 51.5 | 50.3 | 50.66667
Cr | 1507 | 1458 | 1537 | 80 | 76.5 | 81.5 | 79.33333
Co | 1347 | 1364 | 1362 | 80 | 80.4 | 80.3 | 80.23333
Si | 1295 | 1292 | 1279 | 74 | 73.9 | 71.6 | 73.16667
Mn | 1083 | 1082 | 1074 | 60.7 | 60.7 | 60 | 60.46667
Cu | 718 | 714 | 735 | 40.3 | 40.2 | 40.9 | 40.46667
Ni | 1289 | 1357 | 1341 | 59.4 | 61.8 | 61.3 | 60.83333
Sc | 1558 | 1571 | 1478 | 85 | 86 | 79.1 | 83.36667
Fe | 1367 | 1389 | 1383 | 79.5 | 80.8 | 80.7 | 80.33333
V | 471 | 463 | 476 | 34 | 33.9 | 34.1 | 34
Al | 1380 | 1395 | 1407 | 77.1 | 77.4 | 78.4 | 77.63333
Zn | 1197 | 1028 | 1226 | 57.3 | 50 | 58.2 | 55.16667
Ti | 1802 | 1826 | 1826 | 83.8 | 84.9 | 84.9 | 84.53333