## laterite cluster analysis用データ
Additional file 1 Data used for the cluster and principal component analyses. The median concentrations of each elements and magnetic susceptibility data listed in Table 1 were standardised to a constant total.
Monuments | Cr | Co | Cu | Y | Zr | Ti | Sr | Fe | V | As | Zn | M.S.
no.2494 | 0.01724787 | 0.020963652 | 0.056715379 | 0.01631068 | 0.029022543 | 0.022931503 | 0.01019076 | 0.030055788 | 0.024372572 | 0.049915805 | 0.032343584 | 0.023911432
no.3708 | 0.021765169 | 0.0227388 | 0.048538622 | 0.027087379 | 0.023820389 | 0.028119948 | 0.010393561 | 0.037971991 | 0.029938045 | 0.023815251 | 0.025980912 | 0.02104206
no.3706 | 0.017590089 | 0.028233305 | 0.023660404 | 0.046116505 | 0.033859633 | 0.033888015 | 0.022434882 | 0.029365112 | 0.029024467 | 0.010464277 | 0.04718982 | 0.02104206
no.213 | 0.015742103 | 0.026880811 | 0.099686848 | 0.01631068 | 0.027653555 | 0.021717609 | 0.009379555 | 0.036309114 | 0.029738528 | 0.016117392 | 0.032608696 | 0.025346118
no.7397 | 0.036001506 | 0.030346577 | 0.012352122 | 0.015631068 | 0.025645706 | 0.035611977 | 0.0169846 | 0.036485497 | 0.038097238 | 0.009261487 | 0.014581124 | 0.061691495
no.7081 | 0.029054447 | 0.038799662 | 0.038274182 | 0.01407767 | 0.023637857 | 0.037809572 | 0.043095253 | 0.037810942 | 0.036375092 | 0.012749579 | 0.015111347 | 0.061213266
no.2495 | 0.040313473 | 0.038038884 | 0.032533055 | 0.012815534 | 0.02290773 | 0.037917216 | 0.016857849 | 0.03621718 | 0.033823375 | 0.0126293 | 0.00980912 | 0.054518065
no.2496 | 0.044351665 | 0.041504649 | 0.045581072 | 0.016601942 | 0.020078489 | 0.039069836 | 0.015590342 | 0.036007706 | 0.036039063 | 0.011065672 | 0.010074231 | 0.058822123
no.3705 | 0.034085076 | 0.020879121 | 0.031489214 | 0.025242718 | 0.039609382 | 0.027977527 | 0.03574371 | 0.023227455 | 0.022219889 | 0.006495069 | 0.029957582 | 0.024891801
no.3707 | 0.03346908 | 0.022485207 | 0.032359081 | 0.027961165 | 0.043168751 | 0.032415775 | 0.036123962 | 0.022102203 | 0.029213483 | 0.013711811 | 0.030752916 | 0.021783315
no.1600 | 0.016768762 | 0.016737109 | 0.029401531 | 0.040582524 | 0.048279639 | 0.040722587 | 0.03574371 | 0.017290615 | 0.020529245 | 0.012388742 | 0.03340403 | 0.021592023
no.3701 | 0.020362068 | 0.017159763 | 0.029053584 | 0.026116505 | 0.041617231 | 0.023522717 | 0.031560935 | 0.017902968 | 0.0176415 | 0.010704835 | 0.024390244 | 0.023887521
no.1599 | 0.032134424 | 0.018258664 | 0.030097425 | 0.027669903 | 0.04472027 | 0.03817225 | 0.038405476 | 0.023715995 | 0.030914628 | 0.025859995 | 0.096765642 | 0.022763683
no.225 | 0.062249752 | 0.030177515 | 0.016005567 | 0.030194175 | 0.050104956 | 0.031885835 | 0.040560238 | 0.041047845 | 0.04458679 | 0.039812365 | 0.056733828 | 0.020946414
no.319 | 0.040176585 | 0.036348267 | 0.019832985 | 0.036601942 | 0.03988318 | 0.036221408 | 0.055009823 | 0.034634314 | 0.035892051 | 0.039932644 | 0.044538706 | 0.020898592
no.318 | 0.031039321 | 0.028909552 | 0.020876827 | 0.023980583 | 0.02975267 | 0.027030259 | 0.042461499 | 0.030979197 | 0.029276489 | 0.032475343 | 0.031813362 | 0.023696229
no.2498 | 0.042503679 | 0.034573119 | 0.027487822 | 0.00815534 | 0.025098111 | 0.038476965 | 0.006565689 | 0.04294162 | 0.053418041 | 0.008058696 | 0.015376458 | 0.048301093
no.3703 | 0.026966907 | 0.032037194 | 0.029053584 | 0.008349515 | 0.029570138 | 0.029512697 | 0.005019329 | 0.034197133 | 0.046035913 | 0.00625451 | 0.013520679 | 0.035962794
no.3702 | 0.025290031 | 0.021639899 | 0.022616562 | 0.017961165 | 0.025006845 | 0.030388754 | 0.00766842 | 0.024135713 | 0.036543106 | 0.004690883 | 0.016967126 | 0.040123383
no.306 | 0.036514835 | 0.03465765 | 0.027835769 | 0.016893204 | 0.036415077 | 0.035151591 | 0.01191457 | 0.039309982 | 0.050897826 | 0.015997113 | 0.038176034 | 0.057626551
no.1974 | 0.021251839 | 0.031614539 | 0.014613779 | 0.017572816 | 0.028840011 | 0.028406447 | 0.010647063 | 0.02316432 | 0.02787987 | 0.00625451 | 0.028101803 | 0.038186557
no.5426 | 0.029020225 | 0.031530008 | 0.013569937 | 0.01368932 | 0.020626084 | 0.033904576 | 0.008276824 | 0.02764904 | 0.029822535 | 0.011667068 | 0.024390244 | 0.018746563
no.1025 | 0.017761199 | 0.044970414 | 0.011830202 | 0.009417476 | 0.017340513 | 0.031557935 | 0.002433614 | 0.033067295 | 0.029623018 | 0.006976185 | 0.009278897 | 0.038019177
no.2695 | 0.045960097 | 0.035164835 | 0.023660404 | 0.014951456 | 0.023272794 | 0.033043423 | 0.005665758 | 0.0407661 | 0.040333928 | 0.009141208 | 0.016436903 | 0.026446044
no.466 | 0.023647377 | 0.028148774 | 0.019832985 | 0.02407767 | 0.026284567 | 0.022944751 | 0.034349452 | 0.021904909 | 0.01611887 | 0.036444551 | 0.029427359 | 0.014538151
Angkor Thom (Outer enclosure) | 0.018753636 | 0.022992392 | 0.015309673 | 0.032621359 | 0.022633933 | 0.01756884 | 0.054122568 | 0.019094071 | 0.012685078 | 0.078421939 | 0.02173913 | 0.010736233
Prasat Suor Prat (S2,N3) | 0.027411793 | 0.021048183 | 0.023312457 | 0.032038835 | 0.020078489 | 0.022386658 | 0.033462197 | 0.020666372 | 0.016832931 | 0.050036084 | 0.014581124 | 0.013916453
Banteay Samre (Outer enclosure) | 0.032271312 | 0.024260355 | 0.01809325 | 0.036213592 | 0.024002921 | 0.023093797 | 0.058432093 | 0.024831122 | 0.021915363 | 0.07445273 | 0.028366914 | 0.018124865
Banteay Samre (Inner enclosure) | 0.011293248 | 0.023330516 | 0.025400139 | 0.033495146 | 0.020169754 | 0.015623297 | 0.052221307 | 0.019484404 | 0.011803003 | 0.066153476 | 0.044803818 | 0.014514239
Chau Say Tevoda (Outer enclosure) | 0.02683002 | 0.028402367 | 0.030967293 | 0.021650485 | 0.021903806 | 0.021300281 | 0.032448191 | 0.028104784 | 0.017862018 | 0.042699062 | 0.030487805 | 0.021400732
Ta Prohm (Inner enclosure) | 0.026077136 | 0.025950972 | 0.022964509 | 0.036893204 | 0.023272794 | 0.018668797 | 0.048038532 | 0.021843534 | 0.018135041 | 0.081068078 | 0.022004242 | 0.016761914
Banteay Kdei (Inner enclosure) | 0.033503302 | 0.029078614 | 0.024704245 | 0.10776699 | 0.025645706 | 0.023279276 | 0.044869764 | 0.017158364 | 0.029255487 | 0.042338225 | 0.024920467 | 0.017311877
Thommanon (Foundation) | 0.024982033 | 0.033558749 | 0.024878219 | 0.036116505 | 0.021173679 | 0.024418647 | 0.039419482 | 0.029121777 | 0.022723932 | 0.052080828 | 0.014581124 | 0.021305086
Chau Say Tevoda (Foundation) | 0.02440026 | 0.033896872 | 0.02887961 | 0.029805825 | 0.023546591 | 0.021232382 | 0.038278725 | 0.031363917 | 0.014407225 | 0.047630503 | 0.038971368 | 0.025370029
Angkor Wat (Outer enclosure ) | 0.013209678 | 0.024683009 | 0.028531663 | 0.099029126 | 0.021356211 | 0.014026853 | 0.045630268 | 0.010071619 | 0.016024362 | 0.032234785 | 0.031813362 | 0.014562062