## 東道
Additional file 1 Raw data of chemical composition analysis of laterite blocks used for the bridge construction along the East Royal Road by a portable XRF
|  |  | Cr | Co | Cu | Y | Zr | Ti | Sr | Fe | V | As | Zn
|  |  | ppm | ppm | ppm | ppm | ppm | ppm | ppm | ppm | ppm | ppm | ppm
| Bridge | 2494 | 245 | 60 | 374 | 7.5 | 195 | 6852 | 47 | 292034 | 1268 | 257 | 186
|  |  | 172 | 70 | 337 | 8.3 | 222 | 6315 | 30.3 | 362998 | 1053 | 254 | 218
|  |  | 150 | 192 | 48 | 23.7 | 79 | 5345 | 198 | 476911 | 639 | 142 | 107
|  |  | 236 | 121 | 207 | 10.5 | 199 | 6771 | 31.4 | 311357 | 574 | 359 | 51
|  |  | 151 | 82 | 14 | 18 | 124 | 6963 | 67 | 354778 | 574 | 161 | 40
|  |  | 326 | 154 | 27 | 4.9 | 64 | 11170 | 22.1 | 584111 | 1912 | 29 | 23
|  |  | 1089 | 202 | 102 | 11.4 | 97 | 9906 | 44 | 545768 | 1433 | 45 | 48
|  |  | 361 | 79 | 119 | 7.1 | 42 | 13790 | 57 | 757241 | 3617 | 47 | 15
|  |  | 302 | 160 | 301 | 8 | 194 | 6884 | 35.7 | 396662 | 933 | 515 | 71
|  |  | 259 | 127 | 333 | 8.5 | 217 | 8369 | 36.4 | 422622 | 1397 | 496 | 97
|  | mean | 329.1 | 124.7 | 186.2 | 10.79 | 143.3 | 8236.5 | 56.89 | 450448.2 | 1340 | 230.5 | 85.6
|  | median | 252 | 124 | 163 | 8.4 | 159 | 6923.5 | 40.2 | 409642 | 1160.5 | 207.5 | 61
|  | s.d.* | 276.5544 | 51.33561 | 140.9782 | 5.749097 | 69.25966 | 2620.859 | 51.33137 | 144022.6 | 909.3298 | 179.6739 | 68.31658
| Bridge | 3708 | 259 | 96 | - | 16.3 | 102 | 10848 | 41 | 579099 | 1610 | 95 | 53
|  |  | 463 | 211 | - | 14.4 | 132 | 8437 | 29.5 | 630711 | 1014 | 167 | 38
|  |  | 153 | 118 | - | 20 | 64 | 3799 | 67 | 375929 | 499 | 62 | 45
|  |  | 531 | 205 | - | 9.6 | 129 | 7697 | 41 | 610788 | 1241 | 157 | 13
|  |  | 388 | - | - | 15.8 | 159 | 8543 | 46 | 695376 | 2156 | 161 | 108
|  |  | 318 | - | 270 | 13.5 | 70 | 11512 | 60 | 424507 | 4085 | 20 | 98
|  |  | 212 | 142 | - | 7.7 | 118 | 6449 | 34 | 574038 | 677 | 109 | 39
|  |  | - | 127 | 9 | 8.9 | 145 | 3274 | 34.2 | 338494 | 305 | 40 | 5
|  |  | 408 | - | - | 24.8 | 249 | 9589 | 46 | 461032 | 1884 | 101 | 152
|  |  | 258 | - | - | 12.2 | 209 | 8955 | 35 | 436651 | 1628 | 97 | 77
|  | mean | 332.2222 | 149.8333 | 139.5 | 14.32 | 137.7 | 7910.3 | 43.37 | 512662.5 | 1509.9 | 100.9 | 62.8
|  | median | 318 | 134.5 | 139.5 | 13.95 | 130.5 | 8490 | 41 | 517535 | 1425.5 | 99 | 49
|  | s.d.* | 124.0542 | 47.49491 | 184.5549 | 5.25839 | 57.50758 | 2723.732 | 11.99222 | 120358.1 | 1090.268 | 50.56448 | 45.7719
| Bridge | 3706 | 258 | 167 | 57 | 23.5 | 206 | 13367 | 123 | 431303 | 1346 | 22 | 41
|  |  | 153 | 194 | 106 | 30 | 148 | 8578 | 121 | 585133 | 1418 | 66 | 114
|  |  | 91 | 217 | 59 | 24 | 147 | 8081 | 63 | 625729 | 1332 | 54 | 69
|  |  | 70 | 132 | 76 | 30.1 | 220 | 9143 | 74 | 320470 | 938 | 39 | 63
|  |  | 82 | 139 | 68 | 18.4 | 191 | 10419 | 118 | 284430 | 921 | 40 | 59
|  |  | 369 | - | 42 | 20.7 | 203 | 15022 | 240 | 388509 | 3492 | 40 | 137
|  |  | 297 | 145 | 92 | 30 | 264 | 10019 | 83 | 322723 | 1091 | 47 | 80
|  |  | 299 | - | 46 | 21.1 | 175 | 11974 | 72 | 411948 | 2266 | 56 | 123
|  |  | 370 | - | - | 27.8 | 180 | 10044 | 94 | 228410 | 2047 | 36 | 203
|  |  | 256 | 207 | 106 | 23.1 | 167 | 11950 | 77 | 592608 | 1745 | 79 | 98
|  | mean | 224.5 | 171.5714 | 72.44444 | 24.87 | 190.1 | 10859.7 | 106.5 | 419126.3 | 1659.6 | 47.9 | 98.7
|  | median | 257 | 167 | 68 | 23.75 | 185.5 | 10231.5 | 88.5 | 400228.5 | 1382 | 43.5 | 89
|  | s.d.* | 116.4677 | 34.58254 | 24.26989 | 4.317934 | 35.38503 | 2198.041 | 51.80573 | 139450.7 | 784.3159 | 16.38054 | 47.82154
| Bridge | 213 | 265 | 159 | - | 6.9 | 118 | 5300 | 22.5 | 631669 | 929 | 55 | 9
|  |  | 75 | 123 | 22 | 7.8 | 190 | 4512 | 19 | 413407 | 934 | 39 | 18
|  |  | 349 | 239 | 37 | 9.5 | 177 | 4565 | 14.9 | 428536 | 1294 | 63 | 23
|  |  | 472 | 197 | - | 3.5 | 151 | 6066 | 21.5 | 534842 | 1538 | 31 | 37
|  |  | 195 | 180 | 593 | 6.7 | 54 | 6817 | 39 | 554565 | 2077 | 93 | 272
|  |  | 83 | 39 | 536 | 9 | 120 | 7290 | 66 | 309793 | 1734 | 71 | 256
|  |  | 808 | 186 | - | 9.2 | 178 | 6915 | 67 | 523481 | 747 | 142 | 86
|  |  | 318 | - | - | 22.1 | 152 | 11029 | 67 | 507150 | 2521 | 132 | 175
|  |  | 69 | 139 | 619 | 3.5 | 53 | 8034 | 35 | 482592 | 1760 | 83 | 335
|  |  | 63 | 89 | 27 | 13.4 | 245 | 6297 | 75 | 179987 | 645 | 17 | 34
|  | mean | 269.7 | 150.1111 | 305.6667 | 9.16 | 143.8 | 6682.5 | 42.69 | 456602.2 | 1417.9 | 72.6 | 124.5
|  | median | 230 | 159 | 286.5 | 8.4 | 151.5 | 6557 | 37 | 494871 | 1416 | 67 | 61.5
|  | s.d.* | 235.8639 | 60.51744 | 304.6622 | 5.402098 | 59.91438 | 1908.888 | 23.64588 | 131145.5 | 616.3182 | 41.12907 | 123.9276
| Bridge | 7397 | 7480 | 210 | 12 | 3.7 | 173 | 11190 | 42 | 585264 | 3774 | 64 | 29
|  |  | 564 | 172 | 27 | 6 | 140 | 8975 | 112 | 520892 | 1737 | 42 | 13
|  |  | 269 | 166 | 38 | 7.7 | 130 | 7979 | 141 | 308956 | 890 | 17 | 11
|  |  | 417 | 138 | 29 | 6.3 | 105 | 6111 | 86 | 304555 | 950 | 19 | 27
|  |  | 996 | 111 | 33 | 9.8 | 146 | 11805 | 143 | 463711 | 2613 | 38 | 65
|  |  | 715 | 187 | 26 | 5.8 | 179 | 10441 | 45 | 473866 | 1558 | 39 | 17
|  |  | 453 | 119 | 183 | 16.5 | 139 | 10947 | 42 | 525154 | 2070 | 29 | 36
|  |  | 231 | 254 | 111 | 12.4 | 129 | 12735 | 73 | 694867 | 1876 | 67 | 20
|  |  | 488 | 208 | 106 | 11.5 | 141 | 12395 | 61 | 496683 | 1752 | 52 | 28
|  |  | 1535 | 246 | 89 | 8.4 | 158 | 10557 | 54 | 497867 | 1904 | 37 | 29
|  | mean | 1314.8 | 181.1 | 65.4 | 8.81 | 144 | 10313.5 | 79.9 | 487181.5 | 1912.4 | 40.4 | 27.5
|  | median | 526 | 179.5 | 35.5 | 8.05 | 140.5 | 10752 | 67 | 497275 | 1814 | 38.5 | 27.5
|  | s.d.* | 2200.604 | 49.50746 | 54.89222 | 3.815305 | 21.75112 | 2070.118 | 39.36849 | 116132.7 | 825.7143 | 16.85362 | 15.393
| Bridge | 7081 | 508 | 247 | 140 | 4.3 | 128 | 10689 | 136 | 541071 | 1853 | 76 | 14
|  |  | 539 | 245 | 95 | 10.2 | 130 | 12194 | 204 | 534792 | 1795 | 57 | 11
|  |  | 300 | 307 | 170 | 4.1 | 98 | 10595 | 301 | 554592 | 1743 | 48 | 39
|  |  | 199 | 127 | 111 | 6.7 | 172 | 11320 | 264 | 303090 | 1212 | 48 | 38
|  |  | 276 | 195 | 90 | 6.9 | 138 | 12949 | 284 | 453140 | 1403 | 53 | 43
|  |  | 794 | 204 | 102 | 9 | 129 | 11490 | 123 | 425780 | 1482 | 53 | 21
|  |  | 524 | 167 | 123 | 8.2 | 115 | 11504 | 68 | 501023 | 1721 | 49 | 27
|  |  | 253 | 222 | 109 | 7.6 | 84 | 10608 | 123 | 529657 | 1988 | 48 | 20
|  |  | 341 | 237 | 121 | 10.6 | 150 | 11341 | 123 | 461243 | 1164 | 56 | 30
|  |  | 1037 | 266 | 97 | 6.9 | 137 | 12771 | 256 | 572029 | 2288 | 60 | 54
|  | mean | 477.1 | 221.7 | 115.8 | 7.45 | 128.1 | 11546.1 | 188.2 | 487641.7 | 1664.9 | 54.8 | 29.7
|  | median | 424.5 | 229.5 | 110 | 7.25 | 129.5 | 11415.5 | 170 | 515340 | 1732 | 53 | 28.5
|  | s.d.* | 266.4142 | 51.25329 | 24.29815 | 2.180341 | 24.96865 | 850.2047 | 83.27972 | 80553.09 | 351.5466 | 8.573862 | 13.72791
| Bridge | 2495 | 1266 | 336 | 93 | 5.3 | 108 | 10129 | 100 | 681194 | 1315 | 47 | 8
|  |  | 644 | 288 | 85 | 5.7 | 126 | 11051 | 43 | 642965 | 2081 | 85 | -
|  |  | 567 | 222 | 80 | 6.4 | 137 | 11807 | 67 | 416642 | 1387 | 33 | 13
|  |  | 337 | 231 | 96 | 6.8 | 124 | 13374 | 61 | 537717 | 1626 | 66 | 16
|  |  | 355 | 215 | 94 | 6 | 99 | 11089 | 66 | 522219 | 1282 | 57 | 22
|  |  | 793 | 187 | 117 | 9.2 | 137 | 13388 | 45 | 465017 | 2169 | 57 | 40
|  |  | 611 | 174 | 65 | 5.5 | 145 | 10301 | 69 | 426334 | 1595 | 42 | 15
|  |  | 469 | 254 | 110 | 9.5 | 125 | 11897 | 52 | 565610 | 1893 | 51 | -
|  |  | 1144 | 213 | 100 | 8.9 | 121 | 12408 | 84 | 415180 | 1741 | 54 | 45
|  |  | 342 | 228 | 91 | 10.9 | 151 | 11065 | 87 | 378718 | 952 | 48 | 21
|  | mean | 652.8 | 234.8 | 93.1 | 7.42 | 127.3 | 11650.9 | 67.4 | 505159.6 | 1604.1 | 54 | 22.5
|  | median | 589 | 225 | 93.5 | 6.6 | 125.5 | 11448 | 66.5 | 493618 | 1610.5 | 52.5 | 18.5
|  | s.d.* | 327.4358 | 47.7419 | 14.70034 | 2.010417 | 15.96559 | 1145.136 | 18.5664 | 102592.9 | 381.3728 | 14.14999 | 13.16923
| Bridge | 2496 | 769 | 264 | 129 | 3.9 | 98 | 8605 | 74 | 391047 | 1709 | 37 | 14
|  |  | 509 | 253 | 123 | 9.5 | 130 | 11780 | 64 | 437917 | 1418 | 45 | 26
|  |  | 896 | 275 | 214 | 10.8 | 101 | 12147 | 39 | 741712 | 2583 | 69 | -
|  |  | 230 | 315 | 133 | 9.9 | 122 | 10794 | 86 | 382508 | 868 | 47 | 28
|  |  | 264 | 186 | 82 | 5.4 | 168 | 7248 | 76 | 284388 | 710 | 33 | 19
|  |  | 858 | 308 | 218 | 6 | 86 | 12686 | 52 | 835193 | 3458 | 75 | 15
|  |  | 527 | 195 | 109 | 9 | 111 | 12406 | 45 | 566533 | 1878 | 63 | 21
|  |  | 526 | 238 | 134 | 9.9 | 104 | 11886 | 48 | 551418 | 1723 | 43 | 10
|  |  | 1405 | 221 | 84 | 8.1 | 146 | 11812 | 59 | 406236 | 1330 | 38 | 10
|  |  | 985 | 231 | 134 | 7.9 | 109 | 10754 | 64 | 543609 | 1753 | 63 | 21
|  | mean | 696.9 | 248.6 | 136 | 8.04 | 117.5 | 11011.8 | 60.7 | 514056.1 | 1743 | 51.3 | 18.22222
|  | median | 648 | 245.5 | 131 | 8.55 | 110 | 11796 | 61.5 | 490763 | 1716 | 46 | 19
|  | s.d.* | 358.0777 | 43.29023 | 46.41839 | 2.257924 | 24.6768 | 1767.071 | 15.01888 | 170810.2 | 801.0836 | 14.87765 | 6.476453
| Bridge | 3705 | 518 | 163 | 95 | 12.4 | 218 | 8872 | 182 | 334144 | 1156 | 33 | 98
|  |  | 501 | 118 | 68 | 9.9 | 214 | 7976 | 150 | 299008 | 726 | 19 | 59
|  |  | 495 | 110 | 132 | 16.4 | 164 | 10652 | 101 | 417404 | 1389 | 35 | 129
|  |  | 633 | 136 | 117 | 13.9 | 187 | 11189 | 128 | 476295 | 1654 | 36 | 91
|  |  | 304 | 150 | 86 | 13.6 | 244 | 7518 | 132 | 248559 | 623 | 23 | 41
|  |  | 1532 | 102 | 44 | 13 | 241 | 9873 | 174 | 372633 | 1403 | 24 | 54
|  |  | 1612 | 129 | 95 | 12.6 | 189 | 10541 | 794 | 464212 | 2055 | 64 | 110
|  |  | 186 | 87 | 58 | 11.3 | 385 | 6073 | 99 | 151467 | 473 | 14 | 40
|  |  | 243 | 199 | 100 | 13 | 216 | 7751 | 191 | 275709 | 674 | 30 | 52
|  |  | 274 | 52 | 48 | 13.8 | 303 | 8022 | 121 | 246722 | 960 | 13 | 48
|  | mean | 629.8 | 124.6 | 84.3 | 12.99 | 236.1 | 8846.7 | 207.2 | 328615.3 | 1111.3 | 29.1 | 72.2
|  | median | 498 | 123.5 | 90.5 | 13 | 217 | 8447 | 141 | 316576 | 1058 | 27 | 56.5
|  | s.d.* | 516.9637 | 41.17227 | 29.29183 | 1.712341 | 64.79103 | 1658.906 | 208.6863 | 104466.9 | 511.8311 | 14.79076 | 31.9437
| Bridge | 3707 | 884 | 101 | 40 | 14.4 | 192 | 8683 | 134 | 337514 | 1223 | 54 | 57
|  |  | 113 | - | 141 | 15.4 | 262 | 10302 | 148 | 279130 | 1359 | 67 | 74
|  |  | 1000 | 133 | 95 | 13 | 234 | 12292 | 154 | 442021 | 1917 | 60 | 52
|  |  | 292 | - | 169 | 23.1 | 261 | 17364 | 197 | 231836 | 2547 | 35 | 59
|  |  | 1431 | 152 | 154 | 14 | 172 | 9272 | 76 | 459815 | 1423 | 651 | 383
|  |  | 446 | 13 | 116 | 12 | 249 | 11444 | 107 | 304155 | 2227 | 416 | 356
|  |  | 532 | 141 | 66 | 14.4 | 177 | 9056 | 189 | 298324 | 1297 | 36 | 56
|  |  | 1554 | 195 | 88 | 18 | 190 | 8238 | 217 | 352968 | 1160 | 36 | 55
|  |  | 234 | - | 53 | 16 | 239 | 9019 | 137 | 197512 | 1657 | 203 | 363
|  |  | 82 | 82 | 91 | 7.5 | 287 | 12363 | 68 | 227015 | 637 | 29 | 36
|  | mean | 656.8 | 116.7143 | 101.3 | 14.78 | 226.3 | 10803.3 | 142.7 | 313029 | 1544.7 | 158.7 | 149.1
|  | median | 489 | 133 | 93 | 14.4 | 236.5 | 9787 | 142.5 | 301239.5 | 1391 | 57 | 58
|  | s.d.* | 534.5531 | 58.36299 | 43.22049 | 4.031212 | 40.51351 | 2748.971 | 49.64328 | 87660.15 | 558.5111 | 211.3113 | 151.0162
| Bridge | 1600 | 144 | 70 | 96 | 22.1 | 231 | 10683 | 123 | 242238 | 895 | 77 | 85
|  |  | 179 | 126 | 74 | 18.8 | 224 | 9243 | 167 | 207228 | 708 | 50 | 66
|  |  | 256 | 105 | 90 | 25.1 | 239 | 11706 | 772 | 198828 | 1106 | 53 | 125
|  |  | 285 | 79 | 59 | 19.7 | 316 | 10236 | 185 | 145593 | 460 | 26 | 48
|  |  | 176 | 93 | 83 | 17.8 | 290 | 12993 | 102 | 249722 | 1060 | 57 | 47
|  |  | 234 | 156 | 135 | 24.1 | 335 | 11956 | 136 | 229083 | 757 | 49 | 75
|  |  | 206 | 57 | 72 | 22.6 | 351 | 13815 | 145 | 171640 | 833 | 33 | 55
|  |  | 617 | 93 | 86 | 14.5 | 165 | 12878 | 176 | 457918 | 1672 | 40 | 60
|  |  | 1462 | 306 | 134 | 23.4 | 223 | 13440 | 137 | 554121 | 1856 | 89 | 94
|  |  | 629 | 106 | 69 | 18.5 | 303 | 12634 | 117 | 286436 | 1468 | 57 | 50
|  | mean | 418.8 | 119.1 | 89.8 | 20.66 | 267.7 | 11958.4 | 206 | 274280.7 | 1081.5 | 53.1 | 70.5
|  | median | 245 | 99 | 84.5 | 20.9 | 264.5 | 12295 | 141 | 235660.5 | 977.5 | 51.5 | 63
|  | s.d.* | 406.5499 | 71.45232 | 25.91353 | 3.3344 | 59.78675 | 1492.389 | 200.6174 | 130443.1 | 450.504 | 18.93527 | 24.94995
| Bridge | 3701 | 431 | 89 | 54 | 11.6 | 272 | 8016 | 162 | 235209 | 865 | 72 | 47
|  |  | 135 | 113 | 121 | 11 | 190 | 7061 | 75 | 274964 | 815 | 44 | 36
|  |  | 314 | 86 | 121 | 16.3 | 261 | 9569 | 117 | 274918 | 972 | 45 | 64
|  |  | 346 | 92 | 78 | 14.4 | 292 | 7011 | 128 | 192731 | 730 | 32 | 36
|  |  | 129 | 73 | 81 | 15.2 | 231 | 6465 | 141 | 143984 | 594 | 42 | 41
|  |  | 725 | 149 | 49 | 16.6 | 225 | 8858 | 134 | 252804 | 1084 | 75 | 55
|  |  | 190 | 111 | 89 | 17.8 | 419 | 7143 | 120 | 130388 | 486 | 40 | 45
|  |  | 130 | 87 | 59 | 12.5 | 183 | 4265 | 135 | 141880 | 438 | 20 | 25
|  |  | 681 | 249 | 86 | 7.2 | 143 | 5660 | 77 | 383484 | 1137 | 70 | 47
|  |  | 281 | 193 | 150 | 10.4 | 164 | 7438 | 121 | 327365 | 930 | 57 | 62
|  | mean | 336.2 | 124.2 | 88.8 | 13.3 | 238 | 7148.6 | 121 | 235772.7 | 805.1 | 49.7 | 45.8
|  | median | 297.5 | 101.5 | 83.5 | 13.45 | 228 | 7102 | 124.5 | 244006.5 | 840 | 44.5 | 46
|  | s.d.* | 218.5766 | 56.72899 | 32.80854 | 3.323318 | 79.86795 | 1514.432 | 27.00617 | 84173.1 | 240.803 | 18.27597 | 12.15456
| Bridge | 1599 | 265 | 119 | 101 | 15.3 | 246 | 8032 | 219 | 240999 | 861 | 107 | 138
|  |  | 603 | 103 | 56 | 14.1 | 347 | 12919 | 139 | 394049 | 1442 | 149 | 179
|  |  | 242 | - | 92 | 14 | 273 | 9196 | 108 | 276524 | 1433 | 74 | 133
|  |  | 588 | 64 | 70 | 14.4 | 302 | 9955 | 97 | 312777 | 1466 | 112 | 194
|  |  | 1242 | 71 | 49 | 15 | 299 | 12987 | 736 | 595969 | 2230 | 296 | 278
|  |  | 548 | 147 | 81 | 13.3 | 216 | 10063 | 164 | 405041 | 1478 | 80 | 125
|  |  | 298 | 113 | 56 | 12.7 | 244 | 10131 | 313 | 288243 | 1312 | 108 | 122
|  |  | 349 | - | 105 | 27 | 204 | 13298 | 517 | 271257 | 3267 | 212 | 330
|  |  | 607 | - | 956 | 15 | 181 | 13236 | 82 | 375287 | 2927 | 51 | 186
|  |  | 391 | - | 1103 | 13.5 | 154 | 12921 | 87 | 333692 | 3423 | 49 | 186
|  | mean | 513.3 | 102.8333 | 266.9 | 15.43 | 246.6 | 11273.8 | 246.2 | 349383.8 | 1983.9 | 123.8 | 187.1
|  | median | 469.5 | 108 | 86.5 | 14.25 | 245 | 11525 | 151.5 | 323234.5 | 1472 | 107.5 | 182.5
|  | s.d.* | 294.0476 | 31.10252 | 403.8719 | 4.147837 | 59.8409 | 1989.986 | 218.6711 | 102768.4 | 912.9326 | 77.48233 | 68.50053
| Bridge | 225 | 848 | 107 | - | 36 | 183 | 11962 | 161 | 662842 | 2776 | 98 | 181
|  |  | 1188 | 264 | 46 | 17 | 287 | 12282 | 155 | 556139 | 2411 | 209 | 93
|  |  | 2984 | 150 | 32 | 8.6 | 210 | 10216 | 199 | 402948 | 2249 | 173 | 121
|  |  | 971 | 71 | - | 18 | 144 | 7768 | 172 | 662785 | 2204 | 324 | 163
|  |  | 388 | 139 | 39 | 11.8 | 262 | 4944 | 303 | 166966 | 658 | 56 | 46
|  |  | 745 | 207 | 56 | 15.2 | 272 | 8049 | 126 | 465512 | 885 | 131 | 83
|  |  | 248 | 328 | 107 | 16.1 | 352 | 9038 | 134 | 562775 | 909 | 158 | 138
|  |  | 299 | 130 | 46 | 12.6 | 345 | 6264 | 159 | 239164 | 643 | 75 | 44
|  |  | 1624 | 291 | 139 | 15.9 | 277 | 15006 | 273 | 663124 | 2269 | 215 | 181
|  |  | 1016 | 335 | 44 | 12.2 | 439 | 13370 | 154 | 634442 | 2042 | 203 | 87
|  | mean | 1031.1 | 202.2 | 63.625 | 16.34 | 277.1 | 9889.9 | 183.6 | 501669.7 | 1704.6 | 164.2 | 113.7
|  | median | 909.5 | 178.5 | 46 | 15.55 | 274.5 | 9627 | 160 | 559457 | 2123 | 165.5 | 107
|  | s.d.* | 807.7389 | 96.26214 | 38.23588 | 7.475174 | 86.83119 | 3242.664 | 58.88633 | 180837.7 | 826.784 | 79.50793 | 51.27063
| Bridge | 319 | 409 | 173 | 71 | 10 | 215 | 9843 | 176 | 474783 | 1489 | 153 | 47
|  |  | 397 | 226 | 57 | 17.8 | 224 | 11068 | 223 | 460982 | 1395 | 130 | 73
|  |  | 625 | 225 | 65 | 24 | 211 | 11027 | 170 | 469306 | 1262 | 140 | 109
|  |  | 1219 | 222 | 58 | 18.1 | 233 | 12349 | 175 | 643824 | 2418 | 263 | 74
|  |  | 1051 | 228 | 43 | 13.2 | 164 | 8828 | 242 | 689078 | 2130 | 231 | 94
|  |  | 1346 | 208 | 37 | 19.9 | 222 | 9333 | 189 | 492039 | 1672 | 173 | 109
|  |  | 841 | 119 | 53 | 23 | 227 | 11306 | 211 | 468080 | 2027 | 178 | 118
|  |  | 389 | 175 | 57 | 22.2 | 284 | 10440 | 270 | 336338 | 1318 | 143 | 65
|  |  | 453 | 232 | - | 14.8 | 208 | 12082 | 320 | 604658 | 1746 | 159 | 74
|  |  | 549 | 130 | 65 | 19.6 | 174 | 10845 | 383 | 469282 | 2219 | 207 | 101
|  | mean | 727.9 | 193.8 | 56.22222 | 18.26 | 216.2 | 10712.1 | 235.9 | 510837 | 1767.6 | 177.7 | 86.4
|  | median | 587 | 215 | 57 | 18.85 | 218.5 | 10936 | 217 | 472044.5 | 1709 | 166 | 84
|  | s.d.* | 362.801 | 42.27897 | 10.79094 | 4.490286 | 32.81531 | 1127.11 | 70.34589 | 104417 | 409.5025 | 43.27958 | 23.06609
| Bridge | 318 | 617 | 14 | - | 14.8 | 199 | 10586 | 456 | 402833 | 2141 | 157 | 32
|  |  | 290 | 170 | 53 | 11.4 | 251 | 8265 | 426 | 268029 | 1182 | 130 | 18
|  |  | 314 | 172 | 72 | 13.3 | 117 | 11062 | 32 | 443231 | 1507 | 16 | 60
|  |  | 850 | 199 | 52 | 15.3 | 230 | 10875 | 630 | 449725 | 1620 | 157 | 76
|  |  | 459 | 100 | 19 | 11 | 160 | 9503 | 277 | 621698 | 2075 | 137 | 99
|  |  | 448 | 145 | 60 | 11.9 | 271 | 6180 | 162 | 302024 | 1141 | 81 | 60
|  |  | 294 | 294 | 74 | 12.8 | 152 | 5306 | 160 | 409556 | 1018 | 133 | -
|  |  | 81 | 21 | 14 | 4.1 | 65.8 | 2286 | 61.1 | 56479 | 207 | 18.2 | 15
|  |  | 558 | 222 | 60 | 11.3 | 139 | 8057 | 143 | 471234 | 1743 | 174 | 12
|  |  | 1410 | 322 | 105 | 17.6 | 166 | 7282 | 173 | 434899 | 1281 | 168 | 91
|  | mean | 532.1 | 165.9 | 56.55556 | 12.35 | 175.08 | 7940.2 | 252.01 | 385970.8 | 1391.5 | 117.12 | 51.44444
|  | median | 453.5 | 171 | 60 | 12.35 | 163 | 8161 | 167.5 | 422227.5 | 1394 | 135 | 60
|  | s.d.* | 373.9321 | 102.1561 | 27.76739 | 3.581821 | 63.2566 | 2796.048 | 192.9104 | 150161.8 | 565.6285 | 58.81543 | 33.45935
| Bridge | 2498 | 590 | 185 | 70 | 4.1 | 187 | 15609 | 16.7 | 562982 | 2599 | 38 | 31
|  |  | 877 | 207 | 118 | 4.6 | 208 | 15750 | 17.2 | 607554 | 2760 | 60 | 34
|  |  | 352 | 226 | 117 | 8 | 126 | 11731 | 75 | 519917 | 1976 | 31 | 55
|  |  | 346 | 161 | 78 | 2.1 | 127 | 8988 | 37 | 509024 | 1924 | 18 | 42
|  |  | 756 | 182 | 68 | 4.6 | 96 | 10170 | 17 | 528836 | 2488 | 10 | 24
|  |  | 3605 | 216 | 70 | 3 | 158 | 12953 | 13.8 | 692474 | 3923 | 39 | 22
|  |  | 394 | 117 | 71 | 2.2 | 110 | 10217 | 35 | 482839 | 2180 | 20 | 25
|  |  | 1115 | 234 | 80 | 4.7 | 148 | 11503 | 30 | 675689 | 2763 | 36 | 18
|  |  | 652 | 202 | 95 | 4.3 | 159 | 12258 | 23.8 | 709006 | 2908 | 36 | 38
|  |  | 579 | 239 | 105 | 2.3 | 106 | 10935 | 28 | 661996 | 2435 | 21 | 27
|  | mean | 926.6 | 196.9 | 87.2 | 3.99 | 142.5 | 12011.4 | 29.35 | 595031.7 | 2595.6 | 30.9 | 31.6
|  | median | 621 | 204.5 | 79 | 4.2 | 137.5 | 11617 | 25.9 | 585268 | 2543.5 | 33.5 | 29
|  | s.d.* | 971.9019 | 37.3049 | 19.92653 | 1.765377 | 36.32645 | 2238.913 | 17.97957 | 84766.06 | 573.4584 | 14.27858 | 11.06747
| Bridge | 3703 | 410 | 28 | 58 | 7.3 | 166 | 10112 | 44 | 468921 | 2788 | 26 | 35
|  |  | 520 | 223 | 87 | 2.8 | 169 | 8060 | 25.5 | 463251 | 2164 | 28 | 20
|  |  | 265 | 198 | 83 | 9.5 | 264 | 9345 | 19.3 | 433832 | 1768 | 26 | 25
|  |  | 304 | 141 | 96 | 3.7 | 177 | 7642 | 18.1 | 397041 | 1333 | 21 | 35
|  |  | 314 | 200 | 79 | 8.4 | 166 | 8432 | 26.8 | 424375 | 1464 | 32 | 35
|  |  | 393 | 209 | 84 | 3.5 | 135 | 7771 | 31.8 | 440593 | 1791 | 14 | 37
|  |  | 349 | 138 | 37 | 4.4 | 158 | 9887 | 20.3 | 572254 | 2770 | 27 | 12
|  |  | 460 | 191 | 105 | 4.6 | 146 | 9148 | 16.3 | 515973 | 2220 | 18 | 18
|  |  | 395 | 188 | 105 | 1.9 | 113 | 8673 | 19 | 483704 | 2322 | 23 | 26
|  |  | 611 | 188 | 74 | 4.2 | 85 | 9179 | 12.4 | 628624 | 3559 | 36 | 17
|  | mean | 402.1 | 170.4 | 80.8 | 5.03 | 157.9 | 8824.9 | 23.35 | 482856.8 | 2217.9 | 25.1 | 26
|  | median | 394 | 189.5 | 83.5 | 4.3 | 162 | 8910.5 | 19.8 | 466086 | 2192 | 26 | 25.5
|  | s.d.* | 105.4561 | 56.8921 | 20.9327 | 2.508674 | 46.99042 | 853.5834 | 9.16603 | 71406.55 | 681.3541 | 6.454112 | 9.079892
| Bridge | 3702 | 331 | 152 | 76 | 6.2 | 139 | 8609 | 19.5 | 326144 | 1423 | 15 | 24
|  |  | 483 | 151 | 71 | 10.1 | 135 | 7876 | 29.9 | 390601 | 1476 | 22 | 32
|  |  | 1158 | 218 | 57 | 8.4 | 125 | 9597 | 20.4 | 546104 | 2640 | 44 | 27
|  |  | 195 | 86 | 59 | 12.8 | 184 | 6629 | 26 | 200091 | 768 | 12 | 20
|  |  | 226 | 128 | 65 | 13.2 | 168 | 8753 | 30.6 | 294137 | 1230 | 10 | 24
|  |  | 309 | - | 54 | 17.2 | 179 | 10040 | 85 | 331766 | 2378 | 25 | 48
|  |  | 295 | 17 | 80 | 15.2 | 135 | 7914 | 111 | 253853 | 1605 | 12 | 52
|  |  | 525 | 110 | 65 | 8 | 144 | 10673 | 25.4 | 363998 | 1875 | 29 | 37
|  |  | 408 | 188 | 101 | 8.2 | 116 | 11542 | 36 | 571089 | 2001 | 29 | 32
|  |  | 409 | 21 | 48 | 5.4 | 126 | 9792 | 53 | 293247 | 2215 | 17 | 49
|  | mean | 433.9 | 119 | 67.6 | 10.47 | 145.1 | 9142.5 | 43.68 | 357103 | 1761.1 | 21.5 | 34.5
|  | median | 369.5 | 128 | 65 | 9.25 | 137 | 9175 | 30.25 | 328955 | 1740 | 19.5 | 32
|  | s.d.* | 275.2976 | 68.86037 | 15.34927 | 3.94632 | 23.67582 | 1468.227 | 30.76707 | 119087.8 | 569.3912 | 10.57513 | 11.56864
| Bridge | 306 | 440 | 159 | 10 | 4.6 | 171 | 7721 | 51 | 442553 | 1370 | 47 | 21
|  |  | 507 | 205 | 104 | 7.2 | 216 | 7394 | 55 | 647604 | 2801 | 79 | 44
|  |  | 549 | 168 | 80 | 11.3 | 246 | 11507 | 72 | 537742 | 2388 | 69 | 61
|  |  | 814 | 211 | 91 | 11.7 | 171 | 11823 | 36.6 | 533800 | 2121 | 47 | 229
|  |  | 518 | 243 | 121 | 8.9 | 191 | 7819 | 60 | 491809 | 2459 | 64 | 52
|  |  | 2982 | 216 | 28 | 6.4 | 152 | 11248 | 28 | 785587 | 5611 | 143 | 128
|  |  | 570 | 252 | 50 | 8.5 | 208 | 6933 | 133 | 398778 | 1230 | 50 | 72
|  |  | 396 | - | - | 32 | 186 | 11402 | 21.4 | 664362 | 2841 | 89 | 298
|  |  | 578 | 127 | 54 | 20.6 | 250 | 10190 | 35 | 615982 | 2792 | 94 | 190
|  |  | 311 | 137 | 91 | 6.9 | 274 | 11036 | 43 | 439373 | 2028 | 51 | 72
|  | mean | 766.5 | 190.8889 | 69.88889 | 11.81 | 206.5 | 9707.3 | 53.5 | 555759 | 2564.1 | 73.3 | 116.7
|  | median | 533.5 | 205 | 80 | 8.7 | 199.5 | 10613 | 47 | 535771 | 2423.5 | 66.5 | 72
|  | s.d.* | 789.697 | 45.01512 | 36.67235 | 8.374624 | 39.79461 | 1986.579 | 31.85387 | 121371.1 | 1211.052 | 29.98907 | 92.32196
| Bridge | 1974 | 397 | 249 | 51 | 7.4 | 159 | 7172 | 68 | 389084 | 1248 | 24 | 55
|  |  | 881 | 210 | 25 | 3.6 | 75 | 9975 | 37 | 552920 | 2378 | 35 | -
|  |  | 460 | 239 | 34 | 5.2 | 74 | 11911 | 53 | 510927 | 2833 | 37 | -
|  |  | 186 | 31 | 19 | 7.5 | 99 | 8883 | 47 | 289130 | 1694 | 24 | 34
|  |  | 345 | - | - | 9.6 | 157 | 10846 | 26.4 | 342301 | 2105 | 29 | 38
|  |  | 298 | 18 | 42 | 12.6 | 213 | 8270 | 48.8 | 197085 | 1407 | 27 | 66
|  |  | 299 | 187 | 54 | 15.7 | 178 | 7113 | 131 | 267006 | 915 | 24 | 55
|  |  | 322 | 141 | 65 | 13.3 | 185 | 7311 | 33 | 190157 | 831 | 25 | 51
|  |  | 289 | 246 | 63 | 8.5 | 130 | 9575 | 20.8 | 377315 | 953 | 29 | 29
|  |  | 97 | 21 | 37 | 13.1 | 231 | 8124 | 34 | 155013 | 509 | 21 | 64
|  | mean | 357.4 | 149.1111 | 43.33333 | 9.65 | 150.1 | 8918 | 49.9 | 327093.8 | 1487.3 | 27.5 | 49
|  | median | 310.5 | 187 | 42 | 9.05 | 158 | 8576.5 | 42 | 315715.5 | 1327.5 | 26 | 53
|  | s.d.* | 209.8842 | 100.1292 | 16.14776 | 3.915 | 54.84412 | 1638.586 | 31.67182 | 134042.2 | 752.2596 | 5.126185 | 13.81511
| Bridge | 5426 | 469 | 100 | 17 | 10.7 | 95 | 12818 | 28.6 | 589008 | 2533 | 69 | 26
|  |  | 166 | - | 8 | 12.4 | 161 | 9899 | 29.5 | 264456 | 1382 | 69 | 68
|  |  | 735 | 134 | 22 | 7.5 | 121 | 10574 | 40 | 366502 | 1857 | 50 | 63
|  |  | 179 | 185 | 66 | 5.3 | 122 | 9297 | 31.3 | 306716 | 982 | 35 | 35
|  |  | 197 | 257 | 58 | 6.9 | 105 | 8738 | 41 | 387177 | 1083 | 38 | 53
|  |  | 379 | 152 | 37 | 6.4 | 96 | 8836 | 36.7 | 333439 | 1339 | 47 | 63
|  |  | 574 | 214 | 67 | 5.3 | 68 | 13016 | 22.4 | 755801 | 2829 | 57 | 18
|  |  | 492 | - | - | 10.5 | 160 | 8760 | 87 | 324389 | 1377 | 50 | 67
|  |  | 878 | 265 | 64 | 4.4 | 160 | 10778 | 20.6 | 450015 | 1775 | 45 | 39
|  |  | 294 | 188 | 39 | 7.2 | 96 | 11149 | 34 | 444096 | 1458 | 45 | 34
|  | mean | 436.3 | 186.875 | 42 | 7.66 | 118.4 | 10386.5 | 37.11 | 422159.9 | 1661.5 | 50.5 | 46.6
|  | median | 424 | 186.5 | 39 | 7.05 | 113 | 10236.5 | 32.65 | 376839.5 | 1420 | 48.5 | 46
|  | s.d.* | 242.101 | 57.71961 | 22.79254 | 2.6655 | 32.60266 | 1591.228 | 18.78353 | 149205.9 | 603.189 | 11.53015 | 18.39807
| Bridge | 1025 | 703 | 256 | 31 | 5.2 | 73 | 14757 | 4.8 | 731597 | 2386 | 51 | -
|  |  | 194 | 130 | 28 | 7.5 | 108 | 8646 | 12.3 | 306325 | 1173 | 26 | 13
|  |  | 982 | 288 | 116 | 5.1 | 89 | 11030 | 4.8 | 662304 | 4189 | 59 | -
|  |  | 71 | 92 | 30 | 3.5 | 118 | 5788 | 8.5 | 130880 | 509 | - | 16
|  |  | 1654 | 276 | 41 | 2.9 | 121 | 10410 | 4.3 | 567089 | 2357 | 36 | 19
|  |  | 254 | 166 | 38 | 6.6 | 101 | 7528 | 10.7 | 328111 | 1037 | 16 | 7
|  |  | 240 | 177 | 26 | 5.7 | 88 | 6809 | 11.6 | 311301 | 1008 | 17 | 20
|  |  | 238 | 366 | 37 | 3.6 | 71 | 5561 | 24.1 | 436432 | 915 | 27 | 49
|  |  | 378 | 276 | 43 | 4.6 | 88 | 10620 | 12.5 | 464942 | 1917 | 29 | -
|  |  | 265 | 326 | 30 | 4.6 | 104 | 11649 | 6.7 | 505250 | 1648 | 32 | -
|  | mean | 497.9 | 235.3 | 42 | 4.93 | 96.1 | 9279.8 | 10.03 | 444423.1 | 1713.9 | 32.55556 | 20.66667
|  | median | 259.5 | 266 | 34 | 4.85 | 95 | 9528 | 9.6 | 450687 | 1410.5 | 29 | 17.5
|  | s.d.* | 488.7343 | 89.22637 | 26.62497 | 1.423649 | 17.23337 | 2931.572 | 5.89822 | 181904.4 | 1073.732 | 14.37977 | 14.65151
| Bridge | 2695 | 954 | 144 | 68 | 10.6 | 206 | 12692 | 24.6 | 438134 | 2412 | 39 | 64
|  |  | 1477 | 176 | 53 | 2.7 | 179 | 11222 | 15.3 | 467582 | 1812 | 37 | 31
|  |  | 1390 | 204 | 81 | 9.8 | 180 | 14677 | 36.2 | 555963 | 3172 | 34 | 62
|  |  | 1010 | 227 | 68 | 6.5 | 164 | 14079 | 23.6 | 518217 | 2547 | 46 | 55
|  |  | 1212 | 212 | 97 | 5.3 | 145 | 13084 | 24.2 | 555271 | 2954 | 48 | 31
|  |  | 389 | 279 | 126 | 7.3 | 63 | 7135 | 18 | 903244 | 2029 | 77 | 33
|  |  | 308 | 248 | 29 | 12.7 | 84 | 7539 | 23 | 697213 | 1543 | 46 | 23
|  |  | 259 | 284 | - | 10.4 | 81 | 8326 | 21.7 | 583259 | 1725 | 35 | 6
|  |  | 167 | 148 | 39 | 8.1 | 110 | 8731 | 12.8 | 293530 | 1098 | 20 | 22
|  |  | 299 | 183 | - | 2.9 | 30.5 | 5660 | 15.2 | 641988 | 1121 | 36 | -
|  | mean | 746.5 | 210.5 | 70.125 | 7.63 | 124.25 | 10314.5 | 21.46 | 565440.1 | 2041.3 | 41.8 | 36.33333
|  | median | 671.5 | 208 | 68 | 7.7 | 127.5 | 9976.5 | 22.35 | 555617 | 1920.5 | 38 | 31
|  | s.d.* | 513.2384 | 49.54515 | 31.45263 | 3.343667 | 58.72121 | 3219.518 | 6.714363 | 163229.2 | 718.2154 | 14.75579 | 19.82423
| Bridge | 466 | 134 | 134 | 67 | 12 | 180 | 8186 | 272 | 207892 | 587 | 155 | 60
|  |  | 122 | 144 | 55 | 15.6 | 204 | 7961 | 201 | 229738 | 353 | 187 | 55
|  |  | 329 | 140 | 52 | 10.5 | 141 | 6988 | 184 | 378494 | 912 | 217 | 53
|  |  | 362 | 178 | 90 | 12.9 | 139 | 6543 | 152 | 271828 | 875 | 148 | 66
|  |  | 133 | 72 | 53 | 16.1 | 252 | 7333 | 238 | 149055 | 469 | 114 | 43
|  |  | 939 | 234 | 103 | 11.6 | 78 | 8879 | 64 | 499547 | 1250 | 187 | 56
|  |  | 838 | 220 | 74 | 12.8 | 95 | 6428 | 98 | 512754 | 1395 | 236 | 94
|  |  | 402 | 256 | 43 | 14.8 | 95 | 6867 | 119 | 404720 | 660 | 117 | 83
|  |  | 444 | 172 | 52 | 6.1 | 205 | 6852 | 46 | 325273 | 981 | 32 | 43
|  |  | 108 | 161 | 59 | 9.2 | 147 | 4652 | 88 | 251388 | 506 | 100 | 21
|  | mean | 381.1 | 171.1 | 64.8 | 12.16 | 153.6 | 7068.9 | 146.2 | 323068.9 | 798.8 | 149.3 | 57.4
|  | median | 345.5 | 166.5 | 57 | 12.4 | 144 | 6927.5 | 135.5 | 298550.5 | 767.5 | 151.5 | 55.5
|  | s.d.* | 296.6125 | 54.37003 | 19.01929 | 3.052576 | 56.33274 | 1155.328 | 75.98655 | 123328.7 | 344.5151 | 60.97003 | 20.66237
| Angkor Thom | Outer Enclosure | 828 | 148 | 66 | 58 | 89 | 5914 | 184 | 410782 | 1234 | 365 | 91
|  |  | 357 | 134 | 76 | 13.7 | 94 | 5482 | 143 | 325875 | 772 | 278 | 62
|  |  | 421 | 148 | 68 | 23.7 | 95 | 6517 | 222 | 379380 | 939 | 191 | 118
|  |  | - | 78 | 23 | 8 | 63 | 2740 | 213 | 131632 | 201 | 108 | 16
|  |  | 27 | 63 | 36 | 14.8 | 221 | 3820 | 128 | 55926 | 163 | 61 | 40
|  |  | 96 | 50 | 15 | 12 | 108 | 3363 | 155 | 154776 | 498 | 181 | 35
|  |  | 274 | 146 | 65 | 19 | 168 | 6010 | 218 | 270179 | 627 | 326 | 69
|  |  | 529 | 178 | 56 | 20.8 | 146 | 8430 | 303 | 381069 | 1862 | 393 | 53
|  |  | 151 | 136 | 31 | 10.2 | 124 | 4616 | 199 | 217832 | 418 | 403 | 41
|  |  | 319 | 158 | 44 | 16.8 | 124 | 6152 | 370 | 274954 | 604 | 471 | 36
|  | mean | 333.5556 | 123.9 | 48 | 19.7 | 123.2 | 5304.4 | 213.5 | 260240.5 | 731.8 | 277.7 | 56.1
|  | median | 274 | 136 | 44 | 16.8 | 124 | 5304.4 | 213.5 | 260240.5 | 604 | 326 | 41
|  | s.d.* | 244.5312 | 43.79866 | 21.145 | 14.29623 | 45.66253 | 1695.803 | 74.07091 | 118923.6 | 512.0585 | 137.0069 | 30.19363
| Prasat Suor Prat | S2&S3 Towers | 79 | 21 | 20 | 9.6 | 30.1 | 3564 | 46.5 | 42440 | 195 | 40 | 10
|  |  | 107 | 93 | 56 | 17.2 | 85 | 6145 | 130 | 193932 | 373 | 73 | 52
|  |  | 567 | 127 | 84 | 23.5 | 138 | 8534 | 212 | 278365 | 1483 | 261 | 42
|  |  | 427 | 128 | 67 | 78 | 125 | 5524 | 401 | 199420 | 836 | 236 | 38
|  |  | 130 | 29 | 28 | 16 | 67 | 3996 | 60.9 | 63960 | 277 | 70 | 26
|  |  | 342 | 129 | 67 | 11.4 | 111 | 8180 | 133 | 338143 | 767 | 264 | 23
|  |  | 374 | 111 | 60 | 12.3 | 72 | 5379 | 89 | 284975 | 690 | 175 | 29
|  |  | 1475 | 200 | 103 | 16.9 | 139 | 8063 | 131 | 471416 | 1528 | 246 | 57
|  |  | 469 | 122 | 87 | 52 | 148 | 8384 | 188 | 356152 | 1247 | 180 | 26
|  |  | 547 | 309 | 100 | 16.1 | 109 | 7373 | 150 | 597064 | 1335 | 368 | 16
|  | mean | 451.7 | 126.9 | 67.2 | 25.3 | 102.41 | 6514.2 | 154.14 | 282586.7 | 873.1 | 191.3 | 31.9
|  | median | 400.5 | 124.5 | 67 | 16.5 | 110 | 6759 | 132 | 281670 | 801.5 | 208 | 27.5
|  | s.d.* | 401.3469 | 82.14817 | 27.83603 | 22.13449 | 38.03789 | 1854.048 | 100.8517 | 171048.7 | 501.7125 | 104.5361 | 15.13972
| Banteay Samre | Outer Enclosure | 354 | 76 | 53 | 25.3 | 137 | 6730 | 424 | 260946 | 851 | 161 | 34
|  |  | 1541 | 158 | 115 | 85 | 161 | 8244 | 915 | 344828 | 3076 | 466 | 73
|  |  | 157 | 101 | 37 | 9.4 | 95 | 5101 | 437 | 159718 | 356 | 180 | 55
|  |  | 284 | 137 | 51 | 17.7 | 160 | 6730 | 231 | 284844 | 684 | 207 | 12
|  |  | 2214 | 169 | 101 | 84 | 139 | 8697 | 182 | 432152 | 4644 | 484 | 90
|  |  | 1235 | 199 | 95 | 14.6 | 111 | 7215 | 455 | 413815 | 1625 | 440 | 100
|  |  | 528 | 90 | 33 | 19.8 | 134 | 8705 | 152 | 210469 | 778 | 233 | 16
|  |  | 190 | 150 | 43 | 9.4 | 129 | 7399 | 230 | 332038 | 835 | 370 | 52
|  |  | 416 | 183 | 55 | 17.5 | 93 | 6511 | 209 | 385897 | 1244 | 249 | 15
|  |  | 527 | 130 | 44 | 19.6 | 102 | 5814 | 182 | 460691 | 1236 | 411 | 59
|  | mean | 744.6 | 139.3 | 62.7 | 30.23 | 126.1 | 7114.6 | 341.7 | 328539.8 | 1532.9 | 320.1 | 50.6
|  | median | 471.5 | 143.5 | 52 | 18.65 | 131.5 | 6972.5 | 230.5 | 338433 | 1043.5 | 309.5 | 53.5
|  | s.d.* | 687.4834 | 40.5738 | 29.46957 | 28.99843 | 24.93302 | 1192.858 | 232.5463 | 98859.29 | 1327.816 | 126.3386 | 31.29856
| Banteay Samre | Inner Enclosure | 165 | 164 | 76 | 22.7 | 98 | 4625 | 242 | 302690 | 455 | 347 | 85
|  |  | 368 | 116 | 70 | 16.7 | 104 | 4992 | 200 | 249198 | 730 | 289 | 84
|  |  | 1387 | 191 | 105 | 13.5 | 110 | 8807 | 152 | 434159 | 1714 | 431 | 148
|  |  | - | - | 14 | 29.9 | 121.7 | 2269 | 135 | 9799 | 207 | 12.7 | 9
|  |  | 123 | 126 | 65 | 13.3 | 94 | 4809 | 212 | 281923 | 669 | 261 | 115
|  |  | 9 | 5.6 | 28 | 24.3 | 93 | 2792 | 316 | 13375 | 52 | 33.2 | 15
|  |  | 66 | 140 | 88 | 17.8 | 130 | 2936 | 161 | 93722 | 132 | 178 | 30
|  |  | 239 | 138 | 66 | 12.3 | 129 | 6750 | 164 | 403480 | 1069 | 871 | 185
|  |  | 41 | 91 | 77 | 27.8 | 111 | 2994 | 265 | 51708 | 113 | 133 | 39
|  |  | 329 | 172 | 137 | 14.4 | 129 | 6717 | 222 | 356750 | 954 | 343 | 105
|  | mean | 303 | 127.0667 | 72.6 | 19.27 | 111.97 | 4769.1 | 206.9 | 219680.4 | 609.5 | 289.89 | 81.5
|  | median | 165 | 138 | 73 | 17.25 | 110.5 | 4717 | 206 | 265560.5 | 562 | 275 | 84.5
|  | s.d.* | 425.2567 | 54.69909 | 34.95457 | 6.436191 | 14.7048 | 2128.265 | 56.70871 | 163605.2 | 531.1416 | 245.9396 | 58.65578
| Chau Say Tevoda | Outer Enclosure | 353 | 191 | 107 | 13.1 | 167 | 4393 | 140 | 278840 | 669 | 168 | 84
|  |  | 320 | 167 | 71 | 9.9 | 104 | 5872 | 235 | 414575 | 863 | 199 | 77
|  |  | 147 | 106 | 85 | 13.7 | 188 | 6995 | 116 | 194784 | 517 | 118 | 46
|  |  | 704 | 177 | 105 | 10.8 | 114 | 7248 | 147 | 443007 | 1199 | 172 | 49
|  |  | 388 | 142 | 53 | 11.5 | 131 | 6920 | 159 | 309431 | 677 | 120 | 27
|  |  | 612 | 160 | 39 | 12.5 | 135 | 6660 | 109 | 339976 | 838 | 183 | 49
|  |  | 396 | 158 | 81 | 10.8 | 126 | 6202 | 86 | 373996 | 1041 | 232 | 47
|  |  | 945 | 185 | 121 | 14.2 | 103 | 8475 | 73 | 479149 | 1405 | 196 | 66
|  |  | 539 | 173 | 110 | 8 | 83 | 4936 | 360 | 416775 | 1143 | 201 | 83
|  |  | 133 | 169 | 93 | 8.2 | 77 | 4613 | 98 | 392106 | 539 | 112 | 76
|  | mean | 453.7 | 162.8 | 86.5 | 11.27 | 122.8 | 6231.4 | 152.3 | 364263.9 | 889.1 | 170.1 | 60.4
|  | median | 392 | 168 | 89 | 11.15 | 120 | 6431 | 128 | 383051 | 850.5 | 177.5 | 57.5
|  | s.d.* | 251.4262 | 24.35752 | 26.24352 | 2.156154 | 34.85781 | 1295.942 | 86.29929 | 85097.86 | 299.5331 | 40.91577 | 19.3804
| Ta Prohm | Inner Enclosure | 375 | 145 | 66 | 21.4 | 146 | 5507 | 158 | 286543 | 823 | 231 | 30
|  |  | 89 | 96 | 58 | 12.5 | 69 | 3950 | 103 | 201427 | 508 | 248 | 43
|  |  | 748 | 138 | 56 | 19.1 | 132 | 6406 | 221 | 327739 | 1568 | 299 | 65
|  |  | 205 | 239 | 104 | 15.9 | 150 | 5695 | 178 | 272099 | 595 | 262 | 28
|  |  | 516 | 249 | 78 | 18.8 | 130 | 7178 | 260 | 521856 | 1083 | 543 | 62
|  |  | 308 | 162 | 69 | 31.2 | 157 | 5700 | 188 | 269726 | 863 | 509 | 42
|  |  | 387 | 188 | 44 | 25.1 | 104 | 5959 | 301 | 425529 | 1050 | 458 | 41
|  |  | 506 | 132 | 46 | 18.9 | 108 | 4796 | 191 | 308885 | 721 | 385 | 26
|  |  | 184 | 117 | 77 | 12 | 125 | 5578 | 324 | 227213 | 864 | 131 | 19
|  |  | 611 | 165 | 66 | 21.4 | 76 | 5255 | 167 | 393333 | 1151 | 375 | 57
|  | mean | 392.9 | 163.1 | 66.4 | 19.63 | 119.7 | 5602.4 | 209.1 | 323435 | 922.6 | 344.1 | 41.3
|  | median | 381 | 153.5 | 66 | 19 | 127.5 | 5636.5 | 189.5 | 297714 | 863.5 | 337 | 41.5
|  | s.d.* | 205.6083 | 49.79614 | 17.52585 | 5.720538 | 30.09263 | 868.2449 | 68.11828 | 97715.98 | 306.8533 | 132.7349 | 15.90283
| Banteay Kdei | Inner Enclosure | 88 | 133 | 66 | 28.3 | 152 | 5874 | 161 | 224912 | 602 | 176 | 28
|  |  | 275 | 190 | 59 | 23.4 | 105 | 6025 | 152 | 354399 | 999 | 231 | 38
|  |  | 88 | 149 | 64 | 39.9 | 87 | 5886 | 198 | 148055 | 629 | 59 | 44
|  |  | 830 | 166 | 76 | 46 | 297 | 15068 | 84 | 440218 | 2445 | 78 | 46
|  |  | 393 | 221 | 79 | 65 | 105 | 8106 | 188 | 223509 | 1938 | 53 | 61
|  |  | 738 | 94 | 56 | 218 | 129 | 4216 | 184 | 98638 | 1421 | 176 | 48
|  |  | 600 | 219 | 63 | 18.8 | 181 | 9615 | 20.7 | 318847 | 1525 | 44 | 31
|  |  | 749 | 146 | 93 | 171 | 152 | 6518 | 170 | 242804 | 1343 | 238 | 52
|  |  | 545 | 178 | 79 | 87 | 174 | 8726 | 325 | 298627 | 2170 | 214 | 86
|  |  | 434 | 223 | 105 | 68 | 111 | 7539 | 242 | 176294 | 1365 | 242 | 61
|  | mean | 474 | 171.9 | 74 | 76.54 | 149.3 | 7757.3 | 172.47 | 252630.3 | 1443.7 | 151.1 | 49.5
|  | median | 489.5 | 172 | 71 | 55.5 | 140.5 | 7028.5 | 177 | 233858 | 1393 | 176 | 47
|  | s.d.* | 266.4015 | 42.70948 | 15.67021 | 66.67432 | 60.67225 | 3020.874 | 82.01862 | 102326.3 | 611.7242 | 83.20984 | 16.94599
| Thommanon | Enclosure | 490 | 175 | 72 | 17.6 | 169 | 7418 | 158 | 387985 | 1112 | 198 | 13
|  |  | 296 | 144 | 76 | 17.5 | 149 | 7496 | 160 | 343204 | 1052 | 195 | 29
|  |  | 997 | 202 | 46 | 22.9 | 105 | 9841 | 161 | 486286 | 2732 | 244 | 43
|  |  | 49 | 109 | 71 | 17.4 | 137 | 5685 | 151 | 229150 | 393 | 104 | 24
|  |  | 341 | 297 | 96 | 20.9 | 79 | 5492 | 120 | 569521 | 969 | 292 | 10
|  |  | 337 | 147 | 81 | 19.1 | 137 | 8256 | 223 | 331113 | 1515 | 216 | 22
|  |  | 394 | 206 | 60 | 17.3 | 104 | 7327 | 153 | 372525 | 1143 | 217 | 30
|  |  | 1457 | 231 | 54 | 21 | 112 | 9932 | 247 | 525341 | 1261 | 268 | 56
|  |  | 389 | 234 | 84 | 18.1 | 93 | 7267 | 137 | 473577 | 955 | 201 | 26
|  |  | 184 | 195 | 60 | 20.1 | 120 | 6630 | 123 | 405839 | 980 | 236 | 70
|  | mean | 493.4 | 194 | 70 | 19.19 | 120.5 | 7534.4 | 163.3 | 412454.1 | 1211.2 | 217.1 | 32.3
|  | median | 365 | 198.5 | 71.5 | 18.6 | 116 | 7372.5 | 155.5 | 396912 | 1082 | 216.5 | 27.5
|  | s.d.* | 419.3649 | 53.83308 | 15.15109 | 1.947905 | 27.43173 | 1495.503 | 40.90925 | 102116.4 | 605.0388 | 50.75748 | 18.85058
| Chau Say Tevoda | Foundation | 1394 | 229 | 80 | 15.8 | 129 | 8264 | 324 | 450044 | 1229 | 355 | 115
|  |  | 978 | 218 | 89 | 17.3 | 129 | 7395 | 281 | 476899 | 1241 | 411 | 131
|  |  | 222 | 266 | 86 | 16.3 | 97 | 5802 | 158 | 477948 | 676 | 193 | 41
|  |  | 1491 | 183 | 74 | 13.2 | 134 | 8024 | 116 | 437493 | 1117 | 203 | 58
|  |  | 265 | 170 | 90 | 14.8 | 196 | 6480 | 152 | 293724 | 486 | 176 | 59
|  |  | 538 | 277 | 146 | 16.9 | 118 | 7454 | 135 | 417449 | 897 | 206 | 89
|  |  | 147 | 76 | 46 | 16.9 | 212 | 5002 | 150 | 158695 | 421 | 159 | 45
|  |  | 221 | 27 | 47 | 7.4 | 72.9 | 3535 | 100 | 88613 | 622 | 73 | 17
|  |  | 448 | 246 | 105 | 14.9 | 105 | 6341 | 275 | 559223 | 696 | 254 | 171
|  |  | 97 | 89 | 63 | 12.8 | 312 | 4265 | 55.8 | 155236 | 622 | 20 | 88
|  | mean | 580.1 | 178.1 | 82.6 | 14.63 | 150.49 | 6256.2 | 174.68 | 351532.4 | 800.7 | 205 | 81.4
|  | median | 356.5 | 200.5 | 83 | 15.35 | 129 | 6410.5 | 151 | 427471 | 686 | 198 | 73.5
|  | s.d.* | 521.4464 | 86.65699 | 29.25064 | 2.969493 | 70.82216 | 1601.887 | 88.0616 | 164809.2 | 301.8852 | 116.4722 | 46.98983
| Angkor Wat | Outer Enclosure | 78 | 65 | 58 | 41.9 | 153 | 3065 | 177 | 48731 | 398 | 46 | 60
|  |  | 664 | 144 | 88 | 210 | 123 | 5777 | 180 | 251760 | 1564 | 190 | 112
|  |  | 256 | 218 | 90 | 62 | 117 | 5127 | 152 | 169357 | 958 | 162 | 40
|  |  | 95 | 70 | 62 | 59 | 173 | 3680 | 161 | 53517 | 429 | 52 | 57
|  |  | 369 | 225 | 102 | 62 | 112 | 4760 | 158 | 219093 | 971 | 185 | 48
|  |  | 21 | 7.2 | 20 | 15.3 | 114 | 2635 | 567 | 12950 | 405 | 134 | 17
|  |  | 227 | 146 | 68 | 90 | 167 | 3698 | 169 | 121551 | 563 | 130 | 44
い |  |  | 182 | 148 | 83 | 32.8 | 114 | 2653 | 343 | 113362 | 525 | 153 | 75
|  |  | 204 | 108 | 65 | 54 | 149 | 2914 | 216 | 72192 | 805 | 101 | 57
|  |  | 248 | 97 | 83 | 51 | 125 | 3628 | 289 | 95931 | 1176 | 183 | 75
|  |  | 167 | 146 | 82 | 61 | 141 | 4636 | 211 | 115312 | 772 | 94 | 70
|  |  | 108 | 12.6 | 19 | 32 | 114 | 4804 | 480 | 23378 | 763 | 42 | 29
|  |  | 638 | 359 | 111 | 61 | 110 | 8495 | 264 | 395530 | 2290 | 245 | 37
|  |  | 154 | 201 | 60 | 41.4 | 104 | 4235 | 128 | 137270 | 705 | 100 | 54
|  |  | 383 | 285 | 116 | 51 | 106 | 6414 | 213 | 269509 | 1871 | 206 | 87
|  |  | 746 | 269 | 88 | 59 | 106 | 6655 | 211 | 353898 | 1528 | 205 | 80
|  |  | 255 | 153 | 52 | 40 | 124 | 5558 | 185 | 206278 | 942 | 120 | 52
|  |  | 324 | 124 | 65 | 24.1 | 164 | 5661 | 148 | 207479 | 521 | 137 | 60
|  |  | 168 | 260 | 89 | 38 | 93 | 2923 | 111 | 163585 | 509 | 123 | 60
|  |  | 107 | 144 | 82 | 55 | 120 | 2543 | 152 | 82865 | 420 | 88 | 52
|  |  | 56 | 65 | 43 | 28.1 | 161 | 2878 | 148 | 33094 | 278 | 53 | 45
|  |  | 193 | 209 | 79 | 36 | 115 | 4621 | 130 | 155536 | 845 | 137 | 77
|  |  | 168 | 278 | 111 | 45 | 101 | 3799 | 142 | 202016 | 601 | 183 | 66
|  |  | 213 | 310 | 105 | 48 | 110 | 4544 | 181 | 217124 | 872 | 250 | 85
|  |  | 171 | 138 | 52 | 51 | 141 | 3521 | 437 | 60040 | 650 | 111 | 73
|  | mean | 247.8 | 167.272 | 74.92 | 53.944 | 126.28 | 4368.96 | 222.12 | 151254.32 | 854.44 | 137.2 | 60.48
|  | median | 193 | 146 | 82 | 51 | 117 | 4235 | 180 | 137270 | 763 | 134 | 60
|  | s.d.* | 186.7715 | 92.34323 | 25.88262 | 36.01507 | 22.96287 | 1479.476 | 116.7805 | 99717.37 | 494.5308 | 59.07763 | 20.45548
*standard deviation