## Oil
Sample ID | Support | Binding Medium/Brand | Pigment | Aging Time | Type of Mechanical Property | Mechanical Property (MPa) | αEstimated from Graph βEstimated from Stiffness | Temperature (°C) | Relative Humidity (%) | Strain Rate (s-1) | Other testing conditions | Reference (BibTex)
1.01 |  | Linseed Oil | Naples Yellow | 13 years | E | 689 |  | 23 | 50 | 0.0005 |  | [#mecklenburg_introduction_1991]
1.02 |  | Linseed Oil | Naples Yellow | 3.75 years | E | 304.7 |  | 23 | 47 | 0.0005 |  | [#mecklenburg_introduction_1991]
1.03 |  | Linseed Oil | Naples Yellow | 13 years | E | 1310 |  | 23 | 5 | 0.0005 |  | [#mecklenburg_introduction_1991]
1.04 |  | Linseed Oil | Naples Yellow | 13 years | E | 1440 |  | 23 | 5 | 0.0005 | strain hardened | [#mecklenburg_introduction_1991]
1.05 |  | Linseed Oil | Naples Yellow | 13 years | E | 110 |  | 23 | 91 | 0.0005 |  | [#mecklenburg_introduction_1991]
1.06 |  | Linseed Oil | Naples Yellow | 13 years | E | 4019 |  | -3 | 5 | 0.0005 |  | [#mecklenburg_introduction_1991]
1.07 |  | Linseed Oil | Naples Yellow | 13 years | E | 2627 |  | -3 | 42 | 0.0005 |  | [#mecklenburg_introduction_1991]
1.08 |  | Linseed Oil | Naples Yellow | 13 years | E | 2600 |  | -3 | 51 | 0.0005 |  | [#mecklenburg_introduction_1991]
1.09 |  | Linseed Oil | Naples Yellow | 13 years | E | 1172 |  | 23 | 50 | 0.0005 | strain hardened | [#mecklenburg_introduction_1991]
2.01 |  | Linseed Oil | Burnt Sienna | 13 years | E | 137.9 |  | 23 | 50 | 0.0005 |  | [#mecklenburg_introduction_1991]
2.02 |  | Linseed Oil | Burnt Sienna | 13 years | E | 173.7 |  | 23 | 50 | 0.0005 | strain hardened | [#mecklenburg_introduction_1991]
2.03 |  | Linseed Oil | Burnt Sienna | 13 years | E | 641 |  | 23 | 5 | 0.0005 |  | [#mecklenburg_introduction_1991]
2.04 |  | Linseed Oil | Burnt Sienna | 13 years | E | 561 |  | 23 | 5 | 0.0005 | strain hardened | [#mecklenburg_introduction_1991]
2.05 |  | Linseed Oil | Burnt Sienna | 13 years | E | 4.48 |  | 23 | 91 | 0.0005 |  | [#mecklenburg_introduction_1991]
2.06 |  | Linseed Oil | Burnt Sienna | 13 years | E | 2757 |  | -3 | 5 | 0.0005 |  | [#mecklenburg_introduction_1991]
2.07 |  | Linseed Oil | Burnt Sienna | 13 years | E | 868 |  | -3 | 42 | 0.0005 |  | [#mecklenburg_introduction_1991]
2.08 |  | Linseed Oil | Burnt Sienna | 13 years | E | 241 |  | -3 | 51 | 0.0005 |  | [#mecklenburg_introduction_1991]
3.01 |  | Safflower Oil | Flake White | 13 years | E | 689 |  | 23 | 50 | 0.0005 |  | [#mecklenburg_introduction_1991]
3.02 |  | Safflower Oil | Flake White | 3.75 years | E | 413.6 |  | 23 | 45 | 0.0005 |  | [#mecklenburg_introduction_1991]
4.01 |  | Safflower Oil | Vermilion | 13 years | E | 737 |  | 23 | 50 | 0.0005 |  | [#mecklenburg_introduction_1991]
4.02 |  | Safflower Oil | Vermilion | 13 years | E | 1241 |  | 23 | 50 | 0.0005 | strained hardened | [#mecklenburg_introduction_1991]
4.03 |  | Safflower Oil | Vermilion | 3 years | E | 462 |  | 23 | 55 | 0.0005 |  | [#mecklenburg_introduction_1991]
5.01 |  | Linseed Oil | Burnt Umber | 13 years | E | 34.5 |  | 23 | 50 | 0.0005 |  | [#mecklenburg_introduction_1991]
6.01 |  | Acid-refined Linseed Oil | Lead White | 8 years | E | 280 | α | 23 | 48 | 0.0005 |  | [#tumosa_effects_1999]
6.02 |  | Acid-refined Linseed Oil | Lead White | 8 years | E | 280 | α | 23 | 48 | 0.0005 | exposed to toluene 30 seconds, dried 24 hours | [#tumosa_effects_1999]
6.03 |  | Acid-refined Linseed Oil | Lead White | 8 years | E | 330 | α | 23 | 48 | 0.0005 | exposed to toluene 1 minute, dried 24 hours | [#tumosa_effects_1999]
6.04 |  | Acid-refined Linseed Oil | Lead White | 8 years | E | 500 | α | 23 | 48 | 0.0005 | exposed to toluene 1 hour, dried 24 hours | [#tumosa_effects_1999]
6.05 |  | Acid-refined Linseed Oil | Lead White | 8 years | E | 660 | α | 23 | 48 | 0.0005 | exposed to toluene 24 hours, dried 24 hours | [#tumosa_effects_1999]
6.06 |  | Acid-refined Linseed Oil | Lead White | 8 years | E | 65 | α | 23 | 48 | 0.0005 | exposed to toluene 1 minute, dried 1 hour | [#tumosa_effects_1999]
6.07 |  | Acid-refined Linseed Oil | Lead White | 8 years | E | 136 | α | 23 | 48 | 0.0005 | exposed to triethalonamine (TEA) 1 minute, dried 24 hours | [#tumosa_effects_1999]
6.08 |  | Acid-refined Linseed Oil | Lead White | 8 years | E | 73 | α | 23 | 48 | 0.0005 | exposed to triethalonamine (TEA) 1 minute, toluene 1 minute, dried 24 hours | [#tumosa_effects_1999]
6.09 |  | Acid-refined Linseed Oil | Lead White | 8 years | E | 250 | α | 23 | 48 | 0.0005 | exposed to triethalonamine (TEA) 1 minute, toluene 5 minutes, dried 24 hours | [#tumosa_effects_1999]
6.1 |  | Acid-refined Linseed Oil | Lead White | 8 years | E | 5 | α | 23 | 48 | 0.0005 | exposed to triethalonamine (TEA) 46 hours, dried 24 hours | [#tumosa_effects_1999]
7.01 |  | Cold-pressed Linseed Oil | Malachite | 6 years | E | 47 | α | 23 | 48 | 0.0005 |  | [#tumosa_effects_1999]
7.02 |  | Cold-pressed Linseed Oil | Malachite | 6 years | E | 94 | α | 23 | 48 | 0.0005 | exposed to toluene 30 seconds, dried 24 hours | [#tumosa_effects_1999]
7.03 |  | Cold-pressed Linseed Oil | Malachite | 6 years | E | 340 | α | 23 | 48 | 0.0005 | exposed to toluene 1 minute, dried 24 hours | [#tumosa_effects_1999]
7.04 |  | Cold-pressed Linseed Oil | Malachite | 6 years | E | 1200 | α | 23 | 48 | 0.0005 | exposed to toluene 1 hour, dried 24 hours | [#tumosa_effects_1999]
7.05 |  | Cold-pressed Linseed Oil | Malachite | 6 years | E | 786 | α | 23 | 48 | 0.0005 | exposed to toluene 24 hours, dried 24 hours | [#tumosa_effects_1999]
7.06 |  | Cold-pressed Linseed Oil | Malachite | 6 years | E | 94 | α | 23 | 48 | 0.0005 | exposed to toluene 1 minute, dried 1 hour | [#tumosa_effects_1999]
8.01 |  | Cold-pressed Linseed Oil | Lead Carbonate | 0.184 years | E | 18 | α | 22 | 50 | 0.0005 |  | [#mecklenburg_traditional_2001]
8.02 |  | Cold-pressed Linseed Oil | Lead Carbonate | 0.269 years | E | 28 | α | 22 | 50 | 0.0005 |  | [#mecklenburg_traditional_2001]
8.03 |  | Cold-pressed Linseed Oil | Lead Carbonate | 0.98 years | E | 91 | α | 22 | 50 | 0.0005 |  | [#mecklenburg_traditional_2001]
8.04 |  | Cold-pressed Linseed Oil | Lead Carbonate | 10 years | E | 260 | α | 22 | 50 | 0.0005 |  | [#mecklenburg_traditional_2001]
9.01 | Linen | Linseed Oil | Animal Glue, Lead White | 0 days (thermal aging) | E | 40.6 | β | 20 | 15 | 0.001 | thermal aging at 60◦C/55 % RH, samples cut along warp direction | [#carr_development_2003]
9.02 | Linen | Linseed Oil | Animal Glue, Lead White | 0 days (thermal aging) | E | 28.2 | β | 20 | 55 | 0.001 | thermal aging at 60◦C/55 % RH, samples cut along warp direction | [#carr_development_2003]
9.03 | Linen | Linseed Oil | Animal Glue, Lead White | 0 days (thermal aging) | E | 20.2 | β | 20 | 95 | 0.001 | thermal aging at 60◦C/55 % RH, samples cut along warp direction | [#carr_development_2003]
9.04 | Linen | Linseed Oil | Animal Glue, Lead White | 28 days (thermal aging) | E | 44.7 | β | 20 | 15 | 0.001 | thermal aging at 60◦C/55 % RH, samples cut along warp direction | [#carr_development_2003]
9.05 | Linen | Linseed Oil | Animal Glue, Lead White | 28 days (thermal aging) | E | 37 | β | 20 | 55 | 0.001 | thermal aging at 60◦C/55 % RH, samples cut along warp direction | [#carr_development_2003]
9.06 | Linen | Linseed Oil | Animal Glue, Lead White | 28 days (thermal aging) | E | 15.3 | β | 20 | 95 | 0.001 | thermal aging at 60◦C/55 % RH, samples cut along warp direction | [#carr_development_2003]
9.07 | Linen | Linseed Oil | Animal Glue, Lead White | 56 days (thermal aging) | E | 47.3 | β | 20 | 15 | 0.001 | thermal aging at 60◦C/55 % RH, samples cut along warp direction | [#carr_development_2003]
9.08 | Linen | Linseed Oil | Animal Glue, Lead White | 56 days (thermal aging) | E | 31.3 | β | 20 | 55 | 0.001 | thermal aging at 60◦C/55 % RH, samples cut along warp direction | [#carr_development_2003]
9.09 | Linen | Linseed Oil | Animal Glue, Lead White | 56 days (thermal aging) | E | 16.8 | β | 20 | 95 | 0.001 | thermal aging at 60◦C/55 % RH, samples cut along warp direction | [#carr_development_2003]
9.1 | Linen | Linseed Oil | Animal Glue, Lead White | 112 days (thermal aging) | E | 44.7 | β | 20 | 15 | 0.001 | thermal aging at 60◦C/55 % RH, samples cut along warp direction | [#carr_development_2003]
9.11 | Linen | Linseed Oil | Animal Glue, Lead White | 112 days (thermal aging) | E | 32.8 | β | 20 | 55 | 0.001 | thermal aging at 60◦C/55 % RH, samples cut along warp direction | [#carr_development_2003]
9.12 | Linen | Linseed Oil | Animal Glue, Lead White | 112 days (thermal aging) | E | 11.9 | β | 20 | 95 | 0.001 | thermal aging at 60◦C/55 % RH, samples cut along warp direction | [#carr_development_2003]
58.01 |  | Cold-pressed Safflower Oil | Lead Carbonate | 0.13 years | Es | 18 | α | 23 | 48 |  | Es at 1% strain | [#mecklenburg_changing_2004]
58.02 |  | Cold-pressed Safflower Oil | Lead Carbonate | 0.27 years | Es | 24 | α | 23 | 48 |  | Es at 1% strain | [#mecklenburg_changing_2004]
58.03 |  | Cold-pressed Safflower Oil | Lead Carbonate | 0.98 years | Es | 51 | α | 23 | 48 |  | Es at 1% strain | [#mecklenburg_changing_2004]
58.04 |  | Cold-pressed Safflower Oil | Lead Carbonate | 9.5 years | Es | 93 | α | 23 | 48 |  | Es at 1% strain | [#mecklenburg_changing_2004]
58.05 |  | Cold-pressed Safflower Oil | Lead Carbonate | 14.5 years | Es | 122 | α | 23 | 48 |  | Es at 1% strain | [#mecklenburg_changing_2004]
59.01 |  | Cold-pressed Linseed Oil | Raw Umber | 12.25 years | E | 5 |  | 23 | 48 |  |  | [#mecklenburg_changing_2004]
60.01 |  | Cold-pressed Linseed Oil | Red Iron Oxide | 12.25 years | E | 5 |  | 23 | 48 |  |  | [#mecklenburg_changing_2004]
61.01 |  | Cold-pressed Linseed Oil | Malachite | 12.25 years | E | 89 |  | 23 | 48 |  |  | [#mecklenburg_changing_2004]
62.01 |  | Cold-pressed Linseed Oil | Titanium Dioxide | 14.5 years | E | 140 |  | 23 | 48 |  |  | [#mecklenburg_changing_2004]
63.01 |  | Cold-pressed Linseed Oil | Basic lead carbonate | 14.75 years | E | 300 |  | 23 | 48 |  |  | [#mecklenburg_changing_2004]
64.01 |  | Cold-pressed Linseed OIl | Zinc Oxide | 14.5 years | E | 1667 |  | 23 | 48 |  |  | [#mecklenburg_changing_2004]
64.02 |  | Cold-pressed Linseed Oil | Zinc Oxide | 14.5 years | Es | 340 | α | -10 | 46 |  | Es at 0.1% strain | [#mecklenburg_changing_2004]
64.03 |  | Cold-pressed Linseed Oil | Zinc Oxide | 14.5 years | Es | 185 | α | 23 | 10 |  | Es at 0.1% strain | [#mecklenburg_changing_2004]
64.04 |  | Cold-pressed Linseed Oil | Zinc Oxide | 14.5 years | Es | 200 | α | 23 | 48 |  | Es at 0.1% strain | [#mecklenburg_changing_2004]
33.13 |  | Cold-pressed Linseed Oil | Lead Carbonate | 14.5 years | Es | 375 | α | 23 | 10 |  | Es at 1% strain | [#mecklenburg_changing_2004]
33.14 |  | Cold-pressed Linseed Oil | Lead Carbonate | 14.5 years | Es | 530 | α | -10 | 46 |  | Es at 0.25% strain | [#mecklenburg_changing_2004]
65.01 |  | Alkali-refined Linseed Oil | Lead Carbonate | 14.5 years | Es | 200 | α | 23 | 48 |  | Es at 1% strain | [#mecklenburg_changing_2004]
65.02 |  | Alkali-refined Linseed Oil | Lead Carbonate | 14.5 years | Es | 260 | α | 23 | 10 |  | Es at 1% strain | [#mecklenburg_changing_2004]
65.03 |  | Alkali-refined Linseed Oil | Lead Carbonate | 14.5 years | Es | 1130 | α | -10 | 48 |  | Es at 1% strain | [#mecklenburg_changing_2004]
66.01 |  | Alkali-refined Linseed Oil (commercial) | Titanium Dioxide | 7.5 years, 0 days thermal aging | Es | 63 | α | 23 | 48 |  | Es at 1% strain; Thermal aging at 50°C | [#mecklenburg_changing_2004]
66.02 |  | Alkali-refined Linseed Oil (commercial) | Titanium Dioxide | 7.5 years, 61 days thermal aging | Es | 85 | α | 23 | 48 |  | Es at 1% strain; Thermal aging at 50°C | [#mecklenburg_changing_2004]
66.03 |  | Alkali-refined Linseed Oil (commercial) | Titanium Dioxide | 7.5 years, 126 days thermal aging | Es | 130 | α | 23 | 48 |  | Es at 1% strain; Thermal aging at 50°C | [#mecklenburg_changing_2004]
66.04 |  | Alkali-refined Linseed Oil (commercial) | Titanium Dioxide | 7.5 years, 160 days thermal aging | Es | 120 | α | 23 | 48 |  | Es at 1% strain; Thermal aging at 50°C | [#mecklenburg_changing_2004]
66.05 |  | Alkali-refined Linseed Oil (commercial) | Titanium Dioxide | 7.5 years, 300 days thermal aging | Es | 120 | α | 23 | 48 |  | Es at 1% strain; Thermal aging at 50°C | [#mecklenburg_changing_2004]
66.06 |  | Alkali-refined Linseed Oil (commercial) | Titanium Dioxide | 7.5 years | Es | 94 | α | 23 | 48 |  | Es at 1% strain; Soaked in acetone 60 sec, dried | [#mecklenburg_changing_2004]
67.01 |  | Alkali-refined Safflower Oil (commercial) | Titanium Dioxide | 7.5 years, 0 days thermal aging | Es | 50 | α | 23 | 48 |  | Es at 1% strain; Thermal aging at 50°C | [#mecklenburg_changing_2004]
67.02 |  | Alkali-refined Safflower Oil (commercial) | Titanium Dioxide | 7.5 years, 61 days thermal aging | Es | 69 | α | 23 | 48 |  | Es at 1% strain; Thermal aging at 50°C | [#mecklenburg_changing_2004]
67.03 |  | Alkali-refined Safflower Oil (commercial) | Titanium Dioxide | 7.5 years, 126 days thermal aging | Es | 75 | α | 23 | 48 |  | Es at 1% strain; Thermal aging at 50°C | [#mecklenburg_changing_2004]
67.04 |  | Alkali-refined Safflower Oil (commercial) | Titanium Dioxide | 7.5 years, 160 days thermal aging | Es | 73 | α | 23 | 48 |  | Es at 1% strain; Thermal aging at 50°C | [#mecklenburg_changing_2004]
67.05 |  | Alkali-refined Safflower Oil (commercial) | Titanium Dioxide | 7.5 years, 300 days thermal aging | Es | 99 | α | 23 | 48 |  | Es at 1% strain; Thermal aging at 50°C | [#mecklenburg_changing_2004]
67.06 |  | Alkali-refined Safflower Oil (commercial) | Titanium Dioxide | 7.5 years | Es | 75 | α | 23 | 48 |  | Es at 1% strain; Soaked in acetone 60 sec, dried | [#mecklenburg_changing_2004]
10.01 |  | Cold-pressed Linseed Oil | Red Iron Oxide | 3.75 years | E | 54 | α | 20 | 45 | 0.0005 |  | [#tumosa_linseed_2005]
10.01 |  | Cold-pressed Linseed Oil | Red Iron Oxide | 3.75 years | σT | 2.6 | α | 20 | 45 | 0.0005 |  | [#tumosa_linseed_2005]
11.01 |  | Cold-pressed Linseed Oil | Red Iron Oxide | 3.75 years | E | 26 | α | 20 | 45 | 0.0005 | Oil 25% hydrolyzed | [#tumosa_linseed_2005]
11.01 |  | Cold-pressed Linseed Oil | Red Iron Oxide | 3.75 years | σT | 0.8 | α | 20 | 45 | 0.0005 | Oil 25% hydrolyzed | [#tumosa_linseed_2005]
12.01 |  | Cold-pressed Linseed Oil | Red Iron Oxide | 3.75 years | E | 15 | α | 20 | 45 | 0.0005 | Oil 50% hydrolyzed | [#tumosa_linseed_2005]
12.01 |  | Cold-pressed Linseed Oil | Red Iron Oxide | 3.75 years | σT | 0.3 | α | 20 | 45 | 0.0005 | Oil 50% hydrolyzed | [#tumosa_linseed_2005]
13.01 |  | Cold-pressed Linseed Oil | Red Iron Oxide | 3.75 years | E | 9.7 | α | 20 | 45 | 0.0005 | Oil 75% hydrolyzed | [#tumosa_linseed_2005]
13.01 |  | Cold-pressed Linseed Oil | Red Iron Oxide | 3.75 years | σT | 0.1 | α | 20 | 45 | 0.0005 | Oil 75% hydrolyzed | [#tumosa_linseed_2005]
14.01 |  | Cold-pressed Linseed Oil | Red Iron Oxide | 3.75 years | E | 6.3 | α | 20 | 45 | 0.0005 | Oil 100% hydrolyzed | [#tumosa_linseed_2005]
14.01 |  | Cold-pressed Linseed Oil | Red Iron Oxide | 3.75 years | σT | 0.1 | α | 20 | 45 | 0.0005 | Oil 100% hydrolyzed | [#tumosa_linseed_2005]
15.01 | Golden Acrylic Gesso Primer | Michael Harding | Cadmium Sulfoselenide | 6 days ambient, 0 days thermal aging | Es | 0.03 |  | 20 | 55 | 0.001 | 2-layer system; Thermal aging at 60°C/55% RH; Es at 5.0% strain | [#young_interfacial_2007]
16.01 | Spectrum Alkyd Primer | Michael Harding | Cadmium Sulfoselenide | 6 days ambient, 82 days thermal aging | Es | 0.4 |  | 20 | 55 | 0.001 | 2-layer system; Thermal aging at 60°C/55% RH; Es at 5.0% strain | [#young_interfacial_2007]
17.01 | Spectrum Alkyd Primer | Michael Harding | Cadmium Sulfoselenide | 6 days ambient, 0 days thermal aging | Es | 0.1 |  | 20 | 55 | 0.001 | 2-layer system; Thermal aging at 60°C/55% RH; Es at 5.0% strain | [#young_interfacial_2007]
18.01 |  | Winsor & Newton Foundation White |  | 7 months | E | 5230 |  | -10 | 55 | 0.002 |  | [#young_cold_2008]
18.02 |  | Winsor & Newton Foundation White |  | 8 months | E | 4590 |  | 0 | 60 | 0.002 |  | [#young_cold_2008]
18.03 |  | Winsor & Newton Foundation White |  | 9 months | E | 2925 |  | 10 | 57 | 0.002 |  | [#young_cold_2008]
18.04 |  | Winsor & Newton Foundation White |  | 10 months | E | 1875 |  | 20 | 54 | 0.002 |  | [#young_cold_2008]
19.01 |  | H. Schincke Normal Professional | Alizarin Red | 5 months | Es | 6 | α |  |  |  | Ambient Conditions; Es at 1% strain | [#fuesers_influence_2008]
20.01 |  | H. Schincke Normal Professional | Phthalocyanine Blue | 5 months | Es | 1.5 | α |  |  |  | Ambient Conditions; Es at 1% strain | [#fuesers_influence_2008]
21.01 |  | H. Schincke Normal Professional | Ivory Black | 5 months | Es | 1.5 | α |  |  |  | Ambient Conditions; Es at 1% strain | [#fuesers_influence_2008]
22.01 |  | H. Schincke Normal Professional | Titanium White | 5 months | Es | 130 | α |  |  |  | Ambient Conditions; Es at 1% strain | [#fuesers_influence_2008]
23.01 |  | H. Schincke Normal Professional | Hansa Yellow | 5 months | Es | 6 | α |  |  |  | Ambient Conditions; Es at 1% strain | [#fuesers_influence_2008]
23.02 |  | H. Schincke Normal Professional | Hansa Yellow | 5 months | Es | 7 | α |  |  |  | Ambient Conditions; Es at 1% strain; Immersed in water 1 min, Dried 4 weeks | [#fuesers_influence_2008]
23.03 |  | H. Schincke Normal Professional | Hansa Yellow | 5 months | Es | 12 | α |  |  |  | Ambient Conditions; Es at 1% strain; Immersed in n-hexane 1 min, Dried 4 weeks | [#fuesers_influence_2008]
23.04 |  | H. Schincke Normal Professional | Hansa Yellow | 5 months | Es | 10 | α |  |  |  | Ambient Conditions; Es at 1% strain; Immersed in ethanol 1 min, Dried 4 weeks | [#fuesers_influence_2008]
23.05 |  | H. Schincke Normal Professional | Hansa Yellow | 5 months | Es | 11 | α |  |  |  | Ambient Conditions; Es at 1% strain; Immersed in toluene 1 min, Dried 4 weeks | [#fuesers_influence_2008]
23.06 |  | H. Schincke Normal Professional | Hansa Yellow | 5 months | Es | 17 | α |  |  |  | Ambient Conditions; Es at 1% strain; Immersed in diethyl ether 1 min, Dried 4 weeks | [#fuesers_influence_2008]
23.07 |  | H. Schincke Normal Professional | Hansa Yellow | 5 months | Es | 32 | α |  |  |  | Ambient Conditions; Es at 1% strain; Immersed in chloroform 1 min, Dried 4 weeks | [#fuesers_influence_2008]
23.08 |  | H. Schincke Normal Professional | Hansa Yellow | 5 months | Es | 57 | α |  |  |  | Ambient Conditions; Es at 1% strain; Immersed in diethyl ether 1 min, Dried 4 weeks | [#fuesers_influence_2008]
23.09 |  | H. Schincke Normal Professional | Hansa Yellow | 5 months | Es |  | α |  |  |  | Ambient Conditions; Es at 1% strain; Immersed in acetone 1 min, Dried 4 weeks | [#fuesers_influence_2008]
24.01 |  | Cold-pressed Linseed Oil |  | 7 years | Es | 0.1 | α | 23 | 50 | 0.0005 | Es at 1% strain | [#tumosa_oil_2013]
25.01 |  | Grumbacher Oil Paint | Burnt Umber | 28 years | Es | 14 | α | 23 | 50 | 0.0005 | Es at 1% strain; 1.3% Mn | [#tumosa_oil_2013]
26.01 |  | Gamblin Oil Paint | Burnt Umber | 7 years | Es | 18 | α | 23 | 50 | 0.0005 | Es at 1% strain; 9.1% Mn | [#tumosa_oil_2013]
27.01 |  | Grumbacher Oil Paint | Burnt Umber | 7 years | Es | 56 | α | 23 | 50 | 0.0005 | Es at 1% strain; 19.1% Mn | [#tumosa_oil_2013]
18.01 |  | Winsor & Newton Oil Paint | Burnt Umber | 7 years | Es | 78 | α | 23 | 50 | 0.0005 | Es at 1% strain; 11.7% Mn | [#tumosa_oil_2013]
29.01 |  | Winsor & Newton Oil Paint | Burnt Umber | 25 years | Es | 150 | α | 23 | 50 | 0.0005 | Es at 1% strain; 18.3% Mn | [#tumosa_oil_2013]
30.01 |  | Cold-pressed Linseed Oil | Calcium Carbonate | 14.5 years | Es | 4 | α | 23 | 50 | 0.0005 | Es at 1% strain | [#tumosa_oil_2013]
31.01 |  | Cold-pressed Linseed Oil | Silica with Litharge | 8 years | Es | 8 | α | 23 | 50 | 0.0005 | Es at 1% strain | [#tumosa_oil_2013]
32.01 |  | Cold-pressed Linseed Oil | Lead White | 19.5 years | Es | 230 | α | 23 | 50 | 0.0005 | Es at 1% strain | [#tumosa_oil_2013]
33.01 |  | Cold-pressed Linseed Oil | Lead Carbonate | 0.18 years | Es | 18 | α | 23 | 50 | 0.0005 | Es at 1% strain | [#mecklenberg_influence_2013]
33.02 |  | Cold-pressed Linseed Oil | Lead Carbonate | 0.27 years | Es | 31 | α | 23 | 50 | 0.0005 | Es at 1% strain | [#mecklenberg_influence_2013]
33.03 |  | Cold-pressed Linseed Oil | Lead Carbonate | 0.98 years | Es | 60 | α | 23 | 50 | 0.0005 | Es at 1% strain | [#mecklenberg_influence_2013]
33.04 |  | Cold-pressed Linseed Oil | Lead Carbonate | 10 years | Es | 100 | α | 23 | 50 | 0.0005 | Es at 1% strain | [#mecklenberg_influence_2013]
33.05 |  | Cold-pressed Linseed Oil | Lead Carbonate | 14.25 years | Es | 150 | α | 23 | 50 | 0.0005 | Es at 1% strain | [#mecklenberg_influence_2013]
33.06 |  | Cold-pressed Linseed Oil | Lead Carbonate | 18.75 years | Es | 230 | α | 23 | 50 | 0.0005 | Es at 1% strain | [#mecklenberg_influence_2013]
33.07 |  | Cold-pressed Linseed Oil | Lead Carbonate | 19.5 years | Es | 250 | α | 23 | 50 | 0.0005 | Es at 1% strain | [#mecklenberg_influence_2013]
33.08 |  | Cold-pressed Linseed Oil | Lead Carbonate | 19.5 years | Es | 240 | α | 23 | 50 | 0.0005 | Es at 1% strain; immersed in water 30 sec, dried 1 month | [#mecklenberg_influence_2013]
33.09 |  | Cold-pressed Linseed Oil | Lead Carbonate | 19.5 years | Es | 230 | α | 23 | 50 | 0.0005 | Es at 1% strain; immersed in methanol 30 sec, dried 1 month | [#mecklenberg_influence_2013]
33.1 |  | Cold-pressed Linseed Oil | Lead Carbonate | 19.5 years | Es | 220 | α | 23 | 50 | 0.0005 | Es at 1% strain; immersed in toluene 30 sec, dried 1 month | [#mecklenberg_influence_2013]
33.11 |  | Cold-pressed Linseed Oil | Lead Carbonate | 19.5 years | Es | 190 | α | 23 | 50 | 0.0005 | Es at 1% strain; immersed in acetone 30 sec, dried 1 month | [#mecklenberg_influence_2013]
33.12 |  | Cold-pressed Linseed Oil | Lead Carbonate | 19.5 years | Es | 170 | α | 23 | 50 | 0.0005 | Es at 1% strain; immersed in mineral spirits 60 sec, dried 1 month | [#mecklenberg_influence_2013]
34.01 |  | Cold-pressed Linseed Oil | Lead Tin Yellow | 7.5 years | Es | 300 | α | 23 | 50 | 0.0005 | Es at 1% strain | [#mecklenberg_influence_2013]
35.01 |  | Cold-pressed Linseed Oil | Lead Carbonate with Litharge | 16.7 years | Es | 290 | α | 23 | 50 | 0.0005 | Es at 1% strain | [#mecklenberg_influence_2013]
36.01 |  | Cold-pressed Linseed Oil | Chrome Yellow | 7.5 years | Es | 40 | α | 23 | 50 | 0.0005 | Es at 1% strain | [#mecklenberg_influence_2013]
37.01 |  | Cold-pressed Linseed Oil | Naples Yellow | 7.5 years | Es | 3 | α | 23 | 50 | 0.0005 | Es at 1% strain | [#mecklenberg_influence_2013]
38.01 |  | Cold-pressed Linseed Oil | Titanium Dioxide (rutile) | 8.4 years | Es | 110 | α | 23 | 50 | 0.0005 | Es at 0.25% strain | [#mecklenberg_influence_2013]
38.02 |  | Cold-pressed Linseed Oil | Titanium Dioxide (rutile) | 17.2 years | Es | 130 | α | 23 | 50 | 0.0005 | Es at 0.25% strain | [#mecklenberg_influence_2013]
39.01 |  | Cold-pressed Linseed Oil | Zinc Oxide | 8 years | Es | 610 | α | 23 | 50 | 0.0005 | Es at 0.25% strain | [#mecklenberg_influence_2013]
39.02 |  | Cold-pressed Linseed Oil | Zinc Oxide | 14.5 years | Es | 1320 | α | 23 | 50 | 0.0005 | Es at 0.25% strain | [#mecklenberg_influence_2013]
40.01 |  | Cold-pressed Linseed Oil | Raw Sienna | 1.25 years | Es | 12 | α | 23 | 50 | 0.0005 | Es at 1% strain | [#mecklenberg_influence_2013]
40.02 |  | Cold-pressed Linseed Oil | Raw Sienna | 8 years | Es | 0 | α | 23 | 50 | 0.0005 | Es at 1% strain | [#mecklenberg_influence_2013]
40.03 |  | Cold-pressed Linseed Oil | Raw Sienna | 14.25 years | Es | 3 | α | 23 | 50 | 0.0005 | Es at 1% strain | [#mecklenberg_influence_2013]
41.01 |  | Cold-pressed Linseed Oil | Burnt Sienna | 1.25 years | Es | 50 | α | 23 | 50 | 0.0005 | Es at 1% strain | [#mecklenberg_influence_2013]
41.02 |  | Cold-pressed Linseed Oil | Burnt Sienna | 8.5 years | Es | 3 | α | 23 | 50 | 0.0005 | Es at 1% strain | [#mecklenberg_influence_2013]
42.01 |  | Cold-pressed Linseed Oil | Raw Umber | 7.5 years | Es | 36 | α | 23 | 50 | 0.0005 | Es at 0.5% strain | [#mecklenberg_influence_2013]
42.02 |  | Cold-pressed Linseed Oil | Raw Umber | 14 years | Es | 6 | α | 23 | 50 | 0.0005 | Es at 0.5% strain | [#mecklenberg_influence_2013]
43.01 |  | Cold-pressed Linseed Oil | Burnt Umber | 1.25 years | Es | 8 | α | 23 | 50 | 0.0005 | Es at 0.5% strain | [#mecklenberg_influence_2013]
43.02 |  | Cold-pressed Linseed Oil | Burnt Umber | 7.5 years | Es | 0 | α | 23 | 50 | 0.0005 | Es at 0.5% strain | [#mecklenberg_influence_2013]
44.01 |  | Cold-pressed Linseed Oil; Grumbacher (alkali-refined linseed oil) | Yellow Ocher; Flake White | 2.5 years | Es | 200 | α | 23 | 50 | 0.0005 | Es at 1% strain; Mixture 4:1 volume ratio LO:Grumbacher | [#mecklenberg_influence_2013]
44.02 |  | Cold-pressed Linseed Oil; Grumbacher (alkali-refined linseed oil) | Yellow Ocher; Flake White | 2.5 years | Es | 230 | α | 23 | 50 | 0.0005 | Es at 1% strain; Mixture 4:1 volume ratio LO:Grumbacher; Immersed in acetone 30 sec and dried | [#mecklenberg_influence_2013]
44.03 |  | Cold-pressed Linseed Oil; Grumbacher (alkali-refined linseed oil) | Yellow Ocher; Flake White | 2.5 years | Es | 240 | α | 23 | 50 | 0.0005 | Es at 1% strain; Mixture 4:1 volume ratio LO:Grumbacher; Immersed in methanol 30 sec and dried | [#mecklenberg_influence_2013]
45.01 |  | Winsor & Newton | Yellow Ocher | 30 years | Es | 40 | α | 23 | 50 | 0.0005 | Es at 1% strain | [#mecklenberg_influence_2013]
46.01 |  | Speedball | Yellow Ocher | 29 years | Es | 0 | α | 23 | 50 | 0.0005 | Es at 1% strain | [#mecklenberg_influence_2013]
47.01 |  | Cold-Pressed Linseed Oil | Yellow Ocher | 18 years | Es | 0 | α | 23 | 50 | 0.0005 | Es at 1% strain | [#mecklenberg_influence_2013]
48.01 |  | Gamblin Artists Oil Colors | Raw Umber | 15 years | Es | 7 | α | 23 | 50 | 0.0005 | Es measured at 1% strain | [#fuster-lopez_study_2016]
49.01 |  | Grumbacher Pretested Artists Oil Colors | Raw Umber | 15 years | Es | 20 | α | 23 | 50 | 0.0005 | Es measured at 1% strain | [#fuster-lopez_study_2016]
50.01 |  | Gamblin Artists Oil Colors | Burnt Umber | 15 years | Es | 22 | α | 23 | 50 | 0.0005 | Es measured at 1% strain | [#fuster-lopez_study_2016]
51.01 |  | Grumbacher Pretested Artists Oil Colors | Burnt Umber | 15 years | Es | 47 | α | 23 | 50 | 0.0005 | Es measured at 1% strain | [#fuster-lopez_study_2016]
52.01 |  | Speedball | Burnt Umber | 33 years | Es | 32 | α | 23 | 50 | 0.0005 | Es measured at 1% strain | [#fuster-lopez_study_2016]
53.01 |  | Winsor & Newton Titanium White (professional series): Safflower Oil | TiO2/ZnO | 6 years | Es | 3420 | α | -10 | 50 | 0.02 | Es measured at 0.5% strain | [#hagan_thermo-mechanical_2017]
53.02 |  | Winsor & Newton Titanium White (professional series): Safflower Oil | TiO2/ZnO | 6 years | Es | 2830 | α | -10 | 50 | 0.002 | Es measured at 0.5% strain | [#hagan_thermo-mechanical_2017]
53.03 |  | Winsor & Newton Titanium White (professional series): Safflower Oil | TiO2/ZnO | 6 years | Es | 2100 | α | -10 | 50 | 0.0002 | Es measured at 0.5% strain | [#hagan_thermo-mechanical_2017]
53.04 |  | Winsor & Newton Titanium White (professional series): Safflower Oil | TiO2/ZnO | 6 years | Es | 1720 | α | -10 | 50 | 2e-05 | Es measured at 0.5% strain | [#hagan_thermo-mechanical_2017]
53.05 |  | Winsor & Newton Titanium White (professional series): Safflower Oil | TiO2/ZnO | 6 years | Es | 1440 | α | 10 | 50 | 0.02 | Es measured at 0.5% strain | [#hagan_thermo-mechanical_2017]
53.06 |  | Winsor & Newton Titanium White (professional series): Safflower Oil | TiO2/ZnO | 6 years | Es | 1310 | α | 10 | 50 | 0.02 | Es measured at 0.5% strain | [#hagan_thermo-mechanical_2017]
53.07 |  | Winsor & Newton Titanium White (professional series): Safflower Oil | TiO2/ZnO | 6 years | Es | 900 | α | 20 | 50 | 0.002 | Es measured at 0.5% strain | [#hagan_thermo-mechanical_2017]
53.08 |  | Winsor & Newton Titanium White (professional series): Safflower Oil | TiO2/ZnO | 6 years | Es | 870 | α | 10 | 50 | 0.0002 | Es measured at 0.5% strain | [#hagan_thermo-mechanical_2017]
53.09 |  | Winsor & Newton Titanium White (professional series): Safflower Oil | TiO2/ZnO | 6 years | Es | 650 | α | 20 | 50 | 0.0002 | Es measured at 0.5% strain | [#hagan_thermo-mechanical_2017]
53.1 |  | Winsor & Newton Titanium White (professional series): Safflower Oil | TiO2/ZnO | 6 years | Es | 650 | α | 10 | 50 | 2e-05 | Es measured at 0.5% strain | [#hagan_thermo-mechanical_2017]
53.11 |  | Winsor & Newton Titanium White (professional series): Safflower Oil | TiO2/ZnO | 6 years | Es | 470 | α | 20 | 50 | 2e-05 | Es measured at 0.5% strain | [#hagan_thermo-mechanical_2017]
54.01 |  | Winsor & Newton Zinc White (professional series): Safflower Oil | ZnO | 6-10 years | Es | 1890 | α | 0 | 50 | 0.02 | Es measured at 0.5% strain | [#hagan_thermo-mechanical_2017]
54.02 |  | Winsor & Newton Zinc White (professional series): Safflower Oil | ZnO | 6-10 years | Es | 1600 | α | -10 | 50 | 2e-05 | Es measured at 0.5% strain | [#hagan_thermo-mechanical_2017]
54.03 |  | Winsor & Newton Zinc White (professional series): Safflower Oil | ZnO | 6-10 years | Es | 1380 | α | 0 | 50 | 0.002 | Es measured at 0.5% strain | [#hagan_thermo-mechanical_2017]
54.04 |  | Winsor & Newton Zinc White (professional series): Safflower Oil | ZnO | 6-10 years | Es | 1180 | α | 10 | 50 | 0.02 | Es measured at 0.5% strain | [#hagan_thermo-mechanical_2017]
54.05 |  | Winsor & Newton Zinc White (professional series): Safflower Oil | ZnO | 6-10 years | Es | 1060 | α | 0 | 50 | 0.0002 | Es measured at 0.5% strain | [#hagan_thermo-mechanical_2017]
54.06 |  | Winsor & Newton Zinc White (professional series): Safflower Oil | ZnO | 6-10 years | Es | 890 | α | 10 | 50 | 0.002 | Es measured at 0.5% strain | [#hagan_thermo-mechanical_2017]
54.07 |  | Winsor & Newton Zinc White (professional series): Safflower Oil | ZnO | 6-10 years | Es | 760 | α | 0 | 50 | 2e-05 | Es measured at 0.5% strain | [#hagan_thermo-mechanical_2017]
54.08 |  | Winsor & Newton Zinc White (professional series): Safflower Oil | ZnO | 6-10 years | Es | 720 | α | 10 | 50 | 0.0002 | Es measured at 0.5% strain | [#hagan_thermo-mechanical_2017]
54.09 |  | Winsor & Newton Zinc White (professional series): Safflower Oil | ZnO | 6-10 years | Es | 520 | α | 10 | 50 | 2e-05 | Es measured at 0.5% strain | [#hagan_thermo-mechanical_2017]
55.01 |  | Michael Harding Zinc White: Cold-Pressed Linseed Oil | ZnO | 6-10 years | Es | 2180 | α | 0 | 50 | 0.02 | Es measured at 0.5% strain | [#hagan_thermo-mechanical_2017]
55.02 |  | Michael Harding Zinc White: Cold-Pressed Linseed Oil | ZnO | 6-10 years | Es | 1720 | α | 0 | 50 | 0.002 | Es measured at 0.5% strain | [#hagan_thermo-mechanical_2017]
55.03 |  | Michael Harding Zinc White: Cold-Pressed Linseed Oil | ZnO | 6-10 years | Es | 1590 | α | 10 | 50 | 0.02 | Es measured at 0.5% strain | [#hagan_thermo-mechanical_2017]
55.04 |  | Michael Harding Zinc White: Cold-Pressed Linseed Oil | ZnO | 6-10 years | Es | 1280 | α | 0 | 50 | 0.0002 | Es measured at 0.5% strain | [#hagan_thermo-mechanical_2017]
55.05 |  | Michael Harding Zinc White: Cold-Pressed Linseed Oil | ZnO | 6-10 years | Es | 1110 | α | 10 | 50 | 0.002 | Es measured at 0.5% strain | [#hagan_thermo-mechanical_2017]
55.06 |  | Michael Harding Zinc White: Cold-Pressed Linseed Oil | ZnO | 6-10 years | Es | 990 | α | 20 | 50 | 0.02 | Es measured at 0.5% strain | [#hagan_thermo-mechanical_2017]
55.07 |  | Michael Harding Zinc White: Cold-Pressed Linseed Oil | ZnO | 6-10 years | Es | 880 | α | 10 | 50 | 0.0002 | Es measured at 0.5% strain | [#hagan_thermo-mechanical_2017]
55.08 |  | Michael Harding Zinc White: Cold-Pressed Linseed Oil | ZnO | 6-10 years | Es | 780 | α | 20 | 50 | 0.002 | Es measured at 0.5% strain | [#hagan_thermo-mechanical_2017]
55.09 |  | Michael Harding Zinc White: Cold-Pressed Linseed Oil | ZnO | 6-10 years | Es | 620 | α | 10 | 50 | 2e-05 | Es measured at 0.5% strain | [#hagan_thermo-mechanical_2017]
55.1 |  | Michael Harding Zinc White: Cold-Pressed Linseed Oil | ZnO | 6-10 years | Es | 590 | α | 20 | 50 | 0.0002 | Es measured at 0.5% strain | [#hagan_thermo-mechanical_2017]
55.11 |  | Michael Harding Zinc White: Cold-Pressed Linseed Oil | ZnO | 6-10 years | Es | 440 | α | 20 | 50 | 2e-05 | Es measured at 0.5% strain | [#hagan_thermo-mechanical_2017]
56.01 |  | Michael Harding Flake White: Refined Linseed Oil | Basic PbCO3/ZnO | 6-10 years | Es | 1440 | α | 10 | 50 | 0.02 | Es measured at 0.5% strain | [#hagan_thermo-mechanical_2017]
56.02 |  | Michael Harding Flake White: Refined Linseed Oil | Basic PbCO3/ZnO | 6-10 years | Es | 1160 | α | 10 | 50 | 0.002 | Es measured at 0.5% strain | [#hagan_thermo-mechanical_2017]
56.03 |  | Michael Harding Flake White: Refined Linseed Oil | Basic PbCO3/ZnO | 6-10 years | Es | 940 | α | 20 | 50 | 0.02 | Es measured at 0.5% strain | [#hagan_thermo-mechanical_2017]
56.04 |  | Michael Harding Flake White: Refined Linseed Oil | Basic PbCO3/ZnO | 6-10 years | Es | 670 | α | 20 | 50 | 0.002 | Es measured at 0.5% strain | [#hagan_thermo-mechanical_2017]
56.05 |  | Michael Harding Flake White: Refined Linseed Oil | Basic PbCO3/ZnO | 6-10 years | Es | 610 | α | 10 | 50 | 2e-05 | Es measured at 0.5% strain | [#hagan_thermo-mechanical_2017]
56.06 |  | Michael Harding Flake White: Refined Linseed Oil | Basic PbCO3/ZnO | 6-10 years | Es | 550 | α | 20 | 50 | 0.0002 | Es measured at 0.5% strain | [#hagan_thermo-mechanical_2017]
56.07 |  | Michael Harding Flake White: Refined Linseed Oil | Basic PbCO3/ZnO | 6-10 years | Es | 390 | α | 20 | 50 | 2e-05 | Es measured at 0.5% strain | [#hagan_thermo-mechanical_2017]
57.01 |  | Winsor & Newton Artisan Titanium White: Drying oil/additives | TiO2 | 6-10 years | Es | 1080 | α | -10 | 50 | 0.02 | Es measured at 0.5% strain | [#hagan_thermo-mechanical_2017]
57.02 |  | Winsor & Newton Artisan Titanium White: Drying oil/additives | TiO2 | 6-10 years | Es | 690 | α | -10 | 50 | 0.002 | Es measured at 0.5% strain | [#hagan_thermo-mechanical_2017]
57.03 |  | Winsor & Newton Artisan Titanium White: Drying oil/additives | TiO2 | 6-10 years | Es | 440 | α | -10 | 50 | 0.0002 | Es measured at 0.5% strain | [#hagan_thermo-mechanical_2017]
57.04 |  | Winsor & Newton Artisan Titanium White: Drying oil/additives | TiO2 | 6-10 years | Es | 320 | α | 0 | 50 | 0.002 | Es measured at 0.5% strain | [#hagan_thermo-mechanical_2017]
57.05 |  | Winsor & Newton Artisan Titanium White: Drying oil/additives | TiO2 | 6-10 years | Es | 310 | α | 10 | 50 | 0.02 | Es measured at 0.5% strain | [#hagan_thermo-mechanical_2017]
57.06 |  | Winsor & Newton Artisan Titanium White: Drying oil/additives | TiO2 | 6-10 years | Es | 260 | α | -10 | 50 | 2e-05 | Es measured at 0.5% strain | [#hagan_thermo-mechanical_2017]
57.07 |  | Winsor & Newton Artisan Titanium White: Drying oil/additives | TiO2 | 6-10 years | Es | 200 | α | 10 | 50 | 0.002 | Es measured at 0.5% strain | [#hagan_thermo-mechanical_2017]
57.08 |  | Winsor & Newton Artisan Titanium White: Drying oil/additives | TiO2 | 6-10 years | Es | 190 | α | 20 | 50 | 0.02 | Es measured at 0.5% strain | [#hagan_thermo-mechanical_2017]
57.09 |  | Winsor & Newton Artisan Titanium White: Drying oil/additives | TiO2 | 6-10 years | Es | 130 | α | 10 | 50 | 0.0002 | Es measured at 0.5% strain | [#hagan_thermo-mechanical_2017]
57.1 |  | Winsor & Newton Artisan Titanium White: Drying oil/additives | TiO2 | 6-10 years | Es | 120 | α | 20 | 50 | 0.002 | Es measured at 0.5% strain | [#hagan_thermo-mechanical_2017]
57.11 |  | Winsor & Newton Artisan Titanium White: Drying oil/additives | TiO2 | 6-10 years | Es | 80 | α | 10 | 50 | 2e-05 | Es measured at 0.5% strain | [#hagan_thermo-mechanical_2017]
57.12 |  | Winsor & Newton Artisan Titanium White: Drying oil/additives | TiO2 | 6-10 years | Es | 70 | α | 20 | 50 | 0.0002 | Es measured at 0.5% strain | [#hagan_thermo-mechanical_2017]
57.13 |  | Winsor & Newton Artisan Titanium White: Drying oil/additives | TiO2 | 6-10 years | Es | 40 | α | 20 | 50 | 2e-05 | Es measured at 0.5% strain | [#hagan_thermo-mechanical_2017]
68.01 |  | Cold Pressed Linseed Oil | Lead Tin Yellow | 1.25 years | Es | 170 | α | 23 | 50 |  | Es measured at 1% strain | [#fuster-lopez_look_2017]
68.02 |  | Cold Pressed Linseed Oil | Lead Tin Yellow | 7.85 years | Es | 600 | α | 23 | 15 |  | Es measured at 1% strain | [#fuster-lopez_look_2017]
68.03 |  | Cold Pressed Linseed Oil | Lead Tin Yellow | 7.5 years | Es | 300 | α | 23 | 49 |  | Es measured at 1% strain | [#fuster-lopez_look_2017]
68.04 |  | Cold Pressed Linseed Oil | Lead Tin Yellow | 7.85 years | Es | 160 | α | 23 | 83 |  | Es measured at 1% strain | [#fuster-lopez_look_2017]
69.01 |  | Cold Pressed Linseed Oil | Red Iron Oxide | 1.25 years | Es | 11 | α | 23 | 50 |  | Es measured at 1% strain | [#fuster-lopez_look_2017]
69.02 |  | Cold Pressed Linseed Oil | Red Iron Oxide | 7.85 years | Es | 7 | α | 23 | 16 |  | Es measured at 1% strain | [#fuster-lopez_look_2017]
69.03 |  | Cold Pressed Linseed Oil | Red Iron Oxide | 7.5 years | Es | 3 | α | 23 | 48 |  | Es measured at 1% strain | [#fuster-lopez_look_2017]
69.04 |  | Cold Pressed Linseed Oil | Red Iron Oxide | 7.85 years | Es | 1 | α | 23 | 84 |  | Es measured at 1% strain | [#fuster-lopez_look_2017]
70.01 |  | Grumbacher Artists Oil Colors; Alkali Refined Linseed Oil | Cobalt Blue, PB28 | 2 years | Es | 0.29 | α | 23 | 50 | 0.0625 | Es measured at 1% strain; this value is also similar to the σT | [#fuster-lopez_insight_2019]
70.02 |  | Grumbacher Artists Oil Colors (Alkali Refined Linseed Oil) | Cobalt Blue, PB28 | 18 years | E | 9 | α | 23 | 50 | 0.0625 | E measured for linear elastic region. | [#fuster-lopez_insight_2019]
70.02 |  | Grumbacher Artists Oil Colors (Alkali Refined Linseed Oil) | Cobalt Blue, PB28 | 18 years | σT | 0.3 | α | 23 | 50 | 0.0625 | σT measured at maximum stress of the curve. | [#fuster-lopez_insight_2019]
71.01 |  | Gamblin Artists Oil Colors (Alkali Refined Linseed Oil) | Cobalt Blue, PB28 | 2 years | Es | 0.35 | α | 23 | 50 | 0.0625 | Es measured at 1% strain; this value is also similar to the σT | [#fuster-lopez_insight_2019]
71.02 |  | Gamblin Artists Oil Colors (Alkali Refined Linseed Oil) | Cobalt Blue, PB28 | 18 years | E | 111 | α | 23 | 50 | 0.0625 | E measured for linear elastic region. | [#fuster-lopez_insight_2019]
71.02 |  | Gamblin Artists Oil Colors (Alkali Refined Linseed Oil) | Cobalt Blue, PB28 | 18 years | σT | 0.22 | α | 23 | 50 | 0.0625 | σT measured at maximum stress of the curve. | [#fuster-lopez_insight_2019]
72.01 |  | Gamblin Artists Colors (Linseed Oil) | Cobalt Blue, PB28, Litharge | 18 years | E | 45 | α | 23 | 50 | 0.0625 | E measured for linear elastic region. | [#fuster-lopez_insight_2019]
72.01 |  | Gamblin Artists Colors (Linseed Oil) | Cobalt Blue, PB28, Litharge | 18 years | σT | 0.34 | α | 23 | 50 | 0.0625 | σT measured at maximum stress of the curve. | [#fuster-lopez_insight_2019]
73.01 |  | Winsor & Newton Artists' Paint (Linseed/Safflower Oil) | Cobalt blue, PB28 | 3 years | σT | 2.4 | α | 23 | 50 | 0.0625 | σT measured at maximum stress of the curve. | [#fuster-lopez_insight_2019]
74.01 |  | Titan Color al oleo extrafino 52 | Cobalt blue, PB28, PB29 | 3 years | σT | 1 | α | 23 | 50 | 0.0625 | σT measured at maximum stress of the curve. | [#fuster-lopez_insight_2019]
75.01 |  | Talens-Van Gogh Oil Colour 511 | Cobalt blue, PB28 | 3 years | σT | 0.69 | α | 23 | 50 | 0.0625 | σT measured at maximum stress of the curve. | [#fuster-lopez_insight_2019]
76.01 |  | Cold Pressed Linseed Oil | Cobalt Blue, PB28 | 3 years | Es | 0.3 | α | 23 | 50 | 0.0625 | Es measured at 1% strain | [#fuster-lopez_insight_2019]
76.01 |  | Cold Pressed Linseed Oil | Cobalt Blue, PB28 | 3 years | Es | 0.4 | α | 23 | 50 | 0.0625 | Es measured at 5% strain | [#fuster-lopez_insight_2019]
77.01 |  | Cold Pressed Linseed Oil | Cobalt Blue, PB28; calcite; gypsum; kaolin | 3 years | Es | 3.2 | α | 23 | 50 | 0.0625 | Es measured at 1% strain | [#fuster-lopez_insight_2019]
77.01 |  | Cold Pressed Linseed Oil | Cobalt Blue, PB28; calcite; gypsum; kaolin | 3 years | Es | 2 | α | 23 | 50 | 0.0625 | Es measured at 5% strain | [#fuster-lopez_insight_2019]
78.01 |  | Cold Pressed Linseed Oil | Cobalt Blue, PB28; calcite; gypsum; kaolin; aluminium stearate | 3 years | Es | 2.9 | α | 23 | 50 | 0.0625 | Es measured at 1% strain | [#fuster-lopez_insight_2019]
78.01 |  | Cold Pressed Linseed Oil | Cobalt Blue, PB28; calcite; gypsum; kaolin; aluminium stearate | 3 years | Es | 5.2 | α | 23 | 50 | 0.0625 | Es measured at 4.9% strain | [#fuster-lopez_insight_2019]
79.01 |  | Cold Pressed Linseed Oil | Cobalt Blue, PB28; calcite; gypsum; kaolin; aluminium stearate; castor wax | 3 years | Es | 2 | α | 23 | 50 | 0.0625 | Es measured at 1% strain | [#fuster-lopez_insight_2019]
79.01 |  | Cold Pressed Linseed Oil | Cobalt Blue, PB28; calcite; gypsum; kaolin; aluminium stearate; castor wax | 3 years | Es | 3.2 | α | 23 | 50 | 0.0625 | Es measured at 5% strain | [#fuster-lopez_insight_2019]
80.01 |  | Cold Pressed Linseed Oil, Safflower Oil, Sunflower Oil | Cobalt Blue, PB28; calcite; gypsum; kaolin; aluminium stearate; castor wax | 3 years | Es | 1 | α | 23 | 50 | 0.0625 | Es measured at 1% strain | [#fuster-lopez_insight_2019]
80.01 |  | Cold Pressed Linseed Oil, Safflower Oil, Sunflower Oil | Cobalt Blue, PB28; calcite; gypsum; kaolin; aluminium stearate; castor wax | 3 years | Es | 1.3 | α | 23 | 50 | 0.0625 | Es measured at 5% strain | [#fuster-lopez_insight_2019]

## Alkyd
Sample ID | Support | Binding Medium | Pigment | Aging Time | Type of Mechanical Property | Mechanical Property (MPa) | αEstimated from Graph βEstimated from Stiffness | Temperature (°C) | Relative Humidity | Strain Rate (s^-1) | Other testing conditions | Reference (BibTex)
1.01 |  |  | Alizarine Crimson | 10+ years | E | 758 |  | 23 | 50 |  | Strain rates from this reference ranged from 0.001-0.01 s-1. | [#erlebacher_effects_1992]
1.02 |  |  | Alizarine Crimson | 10 + years | E | 1257 |  | 23 | 5 |  | Strain rates from this reference ranged from 0.001-0.01 s-1. | [#erlebacher_effects_1992]
1.03 |  |  | Alizarine Crimson | 10 + years | E | 4540 |  | -5 | 5 |  | Strain rates from this reference ranged from 0.001-0.01 s-1. | [#erlebacher_effects_1992]
2.01 |  |  | Burnt Umber | 10+ years | E | 1990 |  | 23 | 50 |  | Strain rates from this reference ranged from 0.001-0.01 s-1. | [#erlebacher_effects_1992]
2.02 |  |  | Burnt Umber | 10+ years | E | 2794 |  | 23 | 5 |  | Strain rates from this reference ranged from 0.001-0.01 s-1. | [#erlebacher_effects_1992]
3.01 |  |  | Cadmium Yellow | 10+ years | E | 1327 |  | 23 | 50 |  | Strain rates from this reference ranged from 0.001-0.01 s-1. | [#erlebacher_effects_1992]
3.02 |  |  | Cadmium Yellow | 10+ years | E | 2968 |  | 23 | 5 |  | Strain rates from this reference ranged from 0.001-0.01 s-1. | [#erlebacher_effects_1992]
4.01 |  |  | Iron Oxide Red | 10+ years | E | 1152 |  | 23 | 50 |  | Strain rates from this reference ranged from 0.001-0.01 s-1. | [#erlebacher_effects_1992]
4.02 |  |  | Iron Oxide Red | 10+ years | E | 2095 |  | 23 | 5 |  | Strain rates from this reference ranged from 0.001-0.01 s-1. | [#erlebacher_effects_1992]
4.03 |  |  | Iron Oxide Red | 10+ years | E | 9079 |  | -5 | 5 |  | Strain rates from this reference ranged from 0.001-0.01 s-1. | [#erlebacher_effects_1992]
5.01 |  |  | Ivory Black | 10+ years | E | 559 |  | 23 | 50 |  | Strain rates from this reference ranged from 0.001-0.01 s-1. | [#erlebacher_effects_1992]
5.02 |  |  | Ivory Black | 10+ years | E | 1257 |  | 23 | 5 |  | Strain rates from this reference ranged from 0.001-0.01 s-1. | [#erlebacher_effects_1992]
6.01 |  |  | Lead White | 10+ years | E | 4190 |  | 23 | 50 |  | Strain rates from this reference ranged from 0.001-0.01 s-1. | [#erlebacher_effects_1992]
6.02 |  |  | Lead White | 10+ years | E | 5936 |  | 23 | 5 |  | Strain rates from this reference ranged from 0.001-0.01 s-1. | [#erlebacher_effects_1992]
6.03 |  |  | Lead White | 10+ years | E | 8730 |  | -5 | 5 |  | Strain rates from this reference ranged from 0.001-0.01 s-1. | [#erlebacher_effects_1992]
7.01 |  |  | Titanium White | 10+ years | E | 1921 |  | 23 | 50 |  | Strain rates from this reference ranged from 0.001-0.01 s-1. | [#erlebacher_effects_1992]
7.02 |  |  | Titanium White | 10+ years | E | 4400 |  | 23 | 5 |  | Strain rates from this reference ranged from 0.001-0.01 s-1. | [#erlebacher_effects_1992]
8.01 |  |  | Yellow Ochre | 10+ years | E | 978 |  | 23 | 50 |  | Strain rates from this reference ranged from 0.001-0.01 s-1. | [#erlebacher_effects_1992]
8.02 |  |  | Yellow Ochre | 10+ years | E | 2095 |  | 23 | 5 |  | Strain rates from this reference ranged from 0.001-0.01 s-1. | [#erlebacher_effects_1992]
9.01 |  | Alkyd Emulsion (URADIL AZ554 Z-50) | Cobalt drier | 3 days | E | 8.2 | α |  |  |  | Ambient Conditions, Load Relaxation, Film Thickness: 0.4 mm | [#mirone_elastic_2004]
10.01 |  | Alkyd Emulsion (URADIL AZ554 Z-50) | Cobalt drier | 3 days | E | 7.4 | α |  |  |  | Ambient Conditions, Load Relaxation, Film Thickness: 0.7 mm | [#mirone_elastic_2004]
11.01 |  | Alkyd Emulsion (URADIL AZ554 Z-50) | Cobalt drier | 3 days | E | 7.0 | α |  |  |  | Ambient Conditions, Load Relaxation, Film Thickness: 1 mm | [#mirone_elastic_2004]
12.01 |  | Alkyd Emulsion (URADIL AZ554 Z-50) | Cobalt drier | 3 days | E | 5.6 | α |  |  |  | Ambient Conditions, Load Relaxation, Film Thickness: 1.4 mm | [#mirone_elastic_2004]
9.02 |  | Alkyd Emulsion (URADIL AZ554 Z-50) | Cobalt drier | 11 days | E | 21.0 | α |  |  |  | Ambient Conditions, Load Relaxation, Film Thickness: 0.4 mm | [#mirone_elastic_2004]
10.02 |  | Alkyd Emulsion (URADIL AZ554 Z-50) | Cobalt drier | 11 days | E | 17.2 | α |  |  |  | Ambient Conditions, Load Relaxation, Film Thickness: 0.7 mm | [#mirone_elastic_2004]
11.02 |  | Alkyd Emulsion (URADIL AZ554 Z-50) | Cobalt drier | 11 days | E | 14.5 | α |  |  |  | Ambient Conditions, Load Relaxation, Film Thickness: 1 mm | [#mirone_elastic_2004]
12.02 |  | Alkyd Emulsion (URADIL AZ554 Z-50) | Cobalt drier | 11 days | E | 10.4 | α |  |  |  | Ambient Conditions, Load Relaxation, Film Thickness: 1.4 mm | [#mirone_elastic_2004]
9.03 |  | Alkyd Emulsion (URADIL AZ554 Z-50) | Cobalt drier | 19 days | E | 31.4 | α |  |  |  | Ambient Conditions, Load Relaxation, Film Thickness: 0.4 mm | [#mirone_elastic_2004]
10.03 |  | Alkyd Emulsion (URADIL AZ554 Z-50) | Cobalt drier | 19 days | E | 25.1 | α |  |  |  | Ambient Conditions, Load Relaxation, Film Thickness: 0.7 mm | [#mirone_elastic_2004]
11.03 |  | Alkyd Emulsion (URADIL AZ554 Z-50) | Cobalt drier | 19 days | E | 19.7 | α |  |  |  | Ambient Conditions, Load Relaxation, Film Thickness: 1 mm | [#mirone_elastic_2004]
12.03 |  | Alkyd Emulsion (URADIL AZ554 Z-50) | Cobalt drier | 19 days | E | 13.7 | α |  |  |  | Ambient Conditions, Load Relaxation, Film Thickness: 1.4 mm | [#mirone_elastic_2004]
13.01 |  | Alkyd Emulsion (URADIL AZ554 Z-50) | Cobalt drier | 30 days | E | 36.0 | α |  |  |  | Ambient Conditions, Load Relaxation, Film Thickness: 0.2 mm | [#mirone_elastic_2004]
9.04 |  | Alkyd Emulsion (URADIL AZ554 Z-50) | Cobalt drier | 30 days | E | 35.5 | α |  |  |  | Ambient Conditions, Load Relaxation, Film Thickness: 0.4 mm | [#mirone_elastic_2004]
10.04 |  | Alkyd Emulsion (URADIL AZ554 Z-50) | Cobalt drier | 30 days | E | 29.6 | α |  |  |  | Ambient Conditions, Load Relaxation, Film Thickness: 0.7 mm | [#mirone_elastic_2004]
11.04 |  | Alkyd Emulsion (URADIL AZ554 Z-50) | Cobalt drier | 30 days | E | 23.7 | α |  |  |  | Ambient Conditions, Load Relaxation, Film Thickness: 1 mm | [#mirone_elastic_2004]
14.01 |  | Alkyd Emulsion (URADIL AZ554 Z-50) | Cobalt drier | 30 days | E | 18.3 | α |  |  |  | Ambient Conditions, Load Relaxation, Film Thickness: 1.2 mm | [#mirone_elastic_2004]
15.01 |  | Dulux: Nondrip Gloss - Pure Brilliant White |  | 3 months | σT | 9.2 | α | 21 | 50 | 0.002 |  | [#hagan_factors_2007]
16.01 |  | Dulus Trade: High Gloss - Pure Brilliant White |  | 3 months | σT | 6.6 | α | 21 | 50 | 0.002 |  | [#hagan_factors_2007]
17.01 |  | Crown: Nondrip Gloss - Pure Brilliant White |  | 3 months | σT | 6.5 | α | 21 | 50 | 0.002 |  | [#hagan_factors_2007]
18.01 |  | Griffin (Windsor & Newton) | Titanium White | 3 months | σT | 5 | α | 21 | 50 | 0.002 |  | [#hagan_factors_2007]
19.01 | Golden Acrylic Gesso Primer | Winsor & Newton Griffin | Cadmium Sulfoselenide | 6 days ambient, 94 days thermal aging | Es | 0.36 |  | 20 | 55 | 0.001 | 2-layer system; Thermal aging: 60°C/55% RH, Es at 0.5% strain | [#young_interfacial_2007]
19.02 | Golden Acrylic Gesso Primer | Winsor & Newton Griffin | Cadmium Sulfoselenide | 6 days ambient, 94 days thermal aging | Es | 0.15 |  | 20 | 55 | 0.001 | 2-layer system; Thermal aging: 60°C/55% RH, Es at 5.0% strain | [#young_interfacial_2007]
19.03 | Golden Acrylic Gesso Primer | Winsor & Newton Griffin | Cadmium Sulfoselenide | 6 days ambient, 0 days thermal aging | Es | 0.21 |  | 20 | 55 | 0.001 | 2-layer system; Thermal aging: 60°C/55% RH, Es at 0.5% strain | [#young_interfacial_2007]
19.04 | Golden Acrylic Gesso Primer | Winsor & Newton Griffin | Cadmium Sulfoselenide | 6 days ambient, 0 days thermal aging | Es | 0.08 |  | 20 | 55 | 0.001 | 2-layer system; Thermal aging: 60°C/55% RH, Es at 5.0% strain | [#young_interfacial_2007]
20.01 | Roberson Acrylic Primer | Winsor & Newton Griffin | Cadmium Sulfoselenide | 6 days ambient, 94 days thermal aging | Es | 0.08 |  | 20 | 55 | 0.001 | 2-layer system; Thermal aging: 60°C/55% RH, Es at 0.5% strain | [#young_interfacial_2007]
20.02 | Roberson Acrylic Primer | Winsor & Newton Griffin | Cadmium Sulfoselenide | 6 days ambient, 94 days thermal aging | Es | 0.11 |  | 20 | 55 | 0.001 | 2-layer system; Thermal aging: 60°C/55% RH, Es at 5.0% strain | [#young_interfacial_2007]
20.03 | Roberson Acrylic Primer | Winsor & Newton Griffin | Cadmium Sulfoselenide | 6 days ambient, 0 days thermal aging | Es | 0.08 |  | 20 | 55 | 0.001 | 2-layer system; Thermal aging: 60°C/55% RH, Es at 0.5% strain | [#young_interfacial_2007]
20.04 | Roberson Acrylic Primer | Winsor & Newton Griffin | Cadmium Sulfoselenide | 6 days ambient, 0 days thermal aging | Es | 0.09 |  | 20 | 55 | 0.001 | 2-layer system; Thermal aging: 60°C/55% RH, Es at 5.0% strain | [#young_interfacial_2007]
21.01 | Winsor & Newton Alkyd Primer | Winsor & Newton Griffin | Cadmium Sulfoselenide | 6 days ambient, 64 days thermal aging | Es | 1.06 |  | 20 | 55 | 0.001 | 2-layer system; Thermal aging: 60°C/55% RH, Es at 0.5% strain | [#young_interfacial_2007]
21.02 | Winsor & Newton Alkyd Primer | Winsor & Newton Griffin | Cadmium Sulfoselenide | 6 days ambient, 0 days thermal aging | Es | 0.24 |  | 20 | 55 | 0.001 | 2-layer system; Thermal aging: 60°C/55% RH, Es at 0.5% strain | [#young_interfacial_2007]
21.03 | Winsor & Newton Alkyd Primer | Winsor & Newton Griffin | Cadmium Sulfoselenide | 6 days ambient, 0 days thermal aging | Es | 0.17 |  | 20 | 55 | 0.001 | 2-layer system; Thermal aging: 60°C/55% RH, Es at 5.0% strain | [#young_interfacial_2007]
22.01 | Spectrum Alkyd Primer | Winsor & Newton Griffin | Cadmium Sulfoselenide | 6 days ambient, 94 days thermal aging | Es | 0.07 |  | 20 | 55 | 0.001 | 2-layer system; Thermal aging: 60°C/55% RH, Es at 0.5% strain | [#young_interfacial_2007]
22.02 | Spectrum Alkyd Primer | Winsor & Newton Griffin | Cadmium Sulfoselenide | 6 days ambient, 94 days thermal aging | Es | 0.18 |  | 20 | 55 | 0.001 | 2-layer system; Thermal aging: 60°C/55% RH, Es at 5.0% strain | [#young_interfacial_2007]
22.03 | Spectrum Alkyd Primer | Winsor & Newton Griffin | Cadmium Sulfoselenide | 6 days ambient, 0 days thermal aging | Es | 0.05 |  | 20 | 55 | 0.001 | 2-layer system; Thermal aging: 60°C/55% RH, Es at 0.5% strain | [#young_interfacial_2007]
22.04 | Spectrum Alkyd Primer | Winsor & Newton Griffin | Cadmium Sulfoselenide | 6 days ambient, 0 days thermal aging | Es | 0.01 |  | 20 | 55 | 0.001 | 2-layer system; Thermal aging: 60°C/55% RH, Es at 5.0% strain | [#young_interfacial_2007]
23.01 |  | Winsor & Newton Alkyd Primer |  | 7 months | E | 6340 |  | -10 | 55 | 0.002 |  | [#young_cold_2008]
23.02 |  | Winsor & Newton Alkyd Primer |  | 7 months | E | 6020 |  | 0 | 60 | 0.002 |  | [#young_cold_2008]
23.03 |  | Winsor & Newton Alkyd Primer |  | 7 months | E | 4350 |  | 10 | 57 | 0.002 |  | [#young_cold_2008]
23.04 |  | Winsor & Newton Alkyd Primer |  | 7 months | E | 2720 |  | 20 | 54 | 0.002 |  | [#young_cold_2008]
24.01 |  | Spectrum Primer |  | 7 months | E | 4570 |  | -10 | 55 | 0.002 |  | [#young_cold_2008]
24.02 |  | Spectrum Primer |  | 7 months | E | 3240 |  | 0 | 60 | 0.002 |  | [#young_cold_2008]
24.03 |  | Spectrum Primer |  | 7 months | E | 2170 |  | 10 | 57 | 0.002 |  | [#young_cold_2008]
24.04 |  | Spectrum Primer |  | 7 months | E | 1080 |  | 20 | 54 | 0.002 |  | [#young_cold_2008]
25.01 |  | Roberson Primer |  | 7 months | E | 6060 |  | -10 | 55 | 0.002 |  | [#young_cold_2008]
25.02 |  | Roberson Primer |  | 7 months | E | 3740 |  | 0 | 60 | 0.002 |  | [#young_cold_2008]
25.03 |  | Roberson Primer |  | 7 months | E | 2760 |  | 10 | 57 | 0.002 |  | [#young_cold_2008]
25.04 |  | Roberson Primer |  | 7 months | E | 990 |  | 20 | 54 | 0.002 |  | [#young_cold_2008]
26.01 |  | Winsor & Newton Griffin | Alizarin Red | 5 months | Es | 4 | α |  |  |  | Ambient Conditions, Es at 1% strain | [#fuesers_influence_2008]
27.01 |  | Winsor & Newton Griffin | Phthalocyanine Blue | 5 months | Es | 12 | α |  |  |  | Ambient Conditions, Es at 1% strain | [#fuesers_influence_2008]
28.01 |  | Winsor & Newton Griffin | Ivory Black | 5 months | Es | 42 | α |  |  |  | Ambient Conditions, Es at 1% strain | [#fuesers_influence_2008]
29.01 |  | Winsor & Newton Griffin | Titanium White | 5 months | Es | 270 | α |  |  |  | Ambient Conditions, Es at 1% strain | [#fuesers_influence_2008]
30.01 |  | Winsor & Newton Griffin | Hansa Yellow | 5 months | Es | 7 | α |  |  |  | Ambient Conditions, Es at 1% strain | [#fuesers_influence_2008]
30.02 |  | Winsor & Newton Griffin | Hansa Yellow | 5 months | Es | 8 | α |  |  |  | Ambient Conditions, Es at 1% strain, Immersed in water 1 min, Dried 4 weeks | [#fuesers_influence_2008]
30.03 |  | Winsor & Newton Griffin | Hansa Yellow | 5 months | Es | 12 | α |  |  |  | Ambient Conditions, Es at 1% strain, Immersed in n-hexane 1 min, Dried 4 weeks | [#fuesers_influence_2008]
30.04 |  | Winsor & Newton Griffin | Hansa Yellow | 5 months | Es | 9 | α |  |  |  | Ambient Conditions, Es at 1% strain, Immersed in ethanol 1 min, Dried 4 weeks | [#fuesers_influence_2008]
30.05 |  | Winsor & Newton Griffin | Hansa Yellow | 5 months | Es | 15 | α |  |  |  | Ambient Conditions, Es at 1% strain, Immersed in toluene 1 min, Dried 4 weeks | [#fuesers_influence_2008]
30.06 |  | Winsor & Newton Griffin | Hansa Yellow | 5 months | Es | 21 | α |  |  |  | Ambient Conditions, Es at 1% strain, Immersed in diethyl ether 1 min, Dried 4 weeks | [#fuesers_influence_2008]
30.07 |  | Winsor & Newton Griffin | Hansa Yellow | 5 months | Es | 13 | α |  |  |  | Ambient Conditions, Es at 1% strain, Immersed in chloroform 1 min, Dried 4 weeks | [#fuesers_influence_2008]
30.08 |  | Winsor & Newton Griffin | Hansa Yellow | 5 months | Es | 49 | α |  |  |  | Ambient Conditions, Es at 1% strain, Immersed in acetone 1 min, Dried 4 weeks | [#fuesers_influence_2008]
31.01 |  | DIY Indoor/Outdoor Alkyd | Alizarin Red | 5 months | Es | 110 | α |  |  |  | Ambient Conditions, Es at 1% strain | [#fuesers_influence_2008]
32.01 |  | DIY Indoor/Outdoor Alkyd | Phthalocyanine Blue | 5 months | Es | 140 | α |  |  |  | Ambient Conditions, Es at 1% strain | [#fuesers_influence_2008]
33.01 |  | DIY Indoor/Outdoor Alkyd | Ivory Black | 5 months | Es | 190 | α |  |  |  | Ambient Conditions, Es at 1% strain | [#fuesers_influence_2008]
34.01 |  | DIY Indoor/Outdoor Alkyd | Titanium White | 5 months | Es | 270 | α |  |  |  | Ambient Conditions, Es at 1% strain | [#fuesers_influence_2008]
35.01 |  | DIY Indoor/Outdoor Alkyd | Hansa Yellow | 5 months | Es | 120 | α |  |  |  | Ambient Conditions, Es at 1% strain | [#fuesers_influence_2008]
35.02 |  | DIY Indoor/Outdoor Alkyd | Hansa Yellow | 5 months | Es | 105 | α |  |  |  | Ambient Conditions, Es at 1% strain, Immersed in water 1 min, Dried 4 weeks | [#fuesers_influence_2008]
35.03 |  | DIY Indoor/Outdoor Alkyd | Hansa Yellow | 5 months | Es | 108 | α |  |  |  | Ambient Conditions, Es at 1% strain, Immersed in n-hexane 1 min, Dried 4 weeks | [#fuesers_influence_2008]
35.04 |  | DIY Indoor/Outdoor Alkyd | Hansa Yellow | 5 months | Es | 124 | α |  |  |  | Ambient Conditions, Es at 1% strain, Immersed in ethanol 1 min, Dried 4 weeks | [#fuesers_influence_2008]
35.05 |  | DIY Indoor/Outdoor Alkyd | Hansa Yellow | 5 months | Es | 135 | α |  |  |  | Ambient Conditions, Es at 1% strain, Immersed in toluene 1 min, Dried 4 weeks | [#fuesers_influence_2008]
35.06 |  | DIY Indoor/Outdoor Alkyd | Hansa Yellow | 5 months | Es | 119 | α |  |  |  | Ambient Conditions, Es at 1% strain, Immersed in diethyl ether 1 min, Dried 4 weeks | [#fuesers_influence_2008]
35.07 |  | DIY Indoor/Outdoor Alkyd | Hansa Yellow | 5 months | Es | 160 | α |  |  |  | Ambient Conditions, Es at 1% strain, Immersed in chloroform 1 min, Dried 4 weeks | [#fuesers_influence_2008]
35.08 |  | DIY Indoor/Outdoor Alkyd | Hansa Yellow | 5 months | Es | 168 | α |  |  |  | Ambient Conditions, Es at 1% strain, Immersed in acetone 1 min, Dried 4 weeks | [#fuesers_influence_2008]
36.01 |  | Winsor & Newton Griffin | Titanium Dioxide | 7 years | Es | 125 | α | 23 | 50 | 0.0005 | Es measured at 0.5% strain | [#mecklenburg_influence_2013]
37.01 |  | Gamblin "Alkyd White" | Zinc Oxide | 7 years | Es | 580 | α | 23 | 50 | 0.0005 | Es measured at 0.5% strain | [#mecklenburg_influence_2013]
38.01 |  | Winsor & Newton Griffin | Cobalt Blue | 7 years | Es | 75 | α | 23 | 50 | 0.0005 | Es measured at 0.5% strain | [#mecklenburg_influence_2013]
39.01 |  | Winsor & Newton | Flake White | 29 years | Es | 2780 | α | 23 | 50 | 0.0005 | Es measured at 0.25% strain | [#mecklenburg_influence_2013]
40.01 |  | Winsor & Newton | Burnt Umber | 29 years | Es | 1720 | α | 23 | 50 | 0.0005 | Es measured at 0.5% strain | [#mecklenburg_influence_2013]
41.01 |  | Winsor & Newton | Titanium White | 29 years | Es | 980 | α | 23 | 50 | 0.0005 | Es measured at 1% strain | [#mecklenburg_influence_2013]
42.01 |  | Winsor & Newton | Alizarin Crimson | 20 years | Es | 150 | α | 23 | 50 | 0.0005 | Es measured at 1% strain | [#mecklenburg_influence_2013]
42.02 |  | Winsor & Newton | Alizarin Crimson | 29 years | Es | 240 | α | 23 | 50 | 0.0005 | Es measured at 1% strain | [#mecklenburg_influence_2013]
42.03 |  | Winsor & Newton | Alizarin Crimson | 29 years | Es | 260 | α | 23 | 50 | 0.0005 | Immersed in Acetone 30 sec and dried, Es measured at 1% strain | [#mecklenburg_influence_2013]
42.04 |  | Winsor & Newton | Alizarin Crimson | 29 years | Es | 280 | α | 23 | 50 | 0.0005 | Immersed in Methanol 30 sec and dried, Es measured at 1% strain | [#mecklenburg_influence_2013]
43.01 |  | Winsor & Newton | Yellow Ochre | 29 years | Es | 150 | α | 23 | 50 | 0.0005 | Es measured at 1% strain | [#mecklenburg_influence_2013]
44.01 |  | Winsor & Newton | Ivory Black | 29 years | Es | 140 | α | 23 | 50 | 0.0005 | Es measured at 1% strain | [#mecklenburg_influence_2013]
45.01 |  | Winsor & Newton Griffin Titanium White: Oil-modified alkyd | TiO2 | 6-10 years | Es | 4850 | α | -10 | 50 | 0.002 | Es measured at 0.5% strain | [#hagan_thermo-mechanical_2017]
45.02 |  | Winsor & Newton Griffin Titanium White: Oil-modified alkyd | TiO2 | 6-10 years | Es | 4480 | α | -10 | 50 | 0.0002 | Es measured at 0.5% strain | [#hagan_thermo-mechanical_2017]
45.03 |  | Winsor & Newton Griffin Titanium White: Oil-modified alkyd | TiO2 | 6-10 years | Es | 4270 | α | 0 | 50 | 0.002 | Es measured at 0.5% strain | [#hagan_thermo-mechanical_2017]
45.04 |  | Winsor & Newton Griffin Titanium White: Oil-modified alkyd | TiO2 | 6-10 years | Es | 3350 | α | -10 | 50 | 0.00002 | Es measured at 0.5% strain | [#hagan_thermo-mechanical_2017]
45.05 |  | Winsor & Newton Griffin Titanium White: Oil-modified alkyd | TiO2 | 6-10 years | Es | 3010 | α | 10 | 50 | 0.02 | Es measured at 0.5% strain | [#hagan_thermo-mechanical_2017]
45.06 |  | Winsor & Newton Griffin Titanium White: Oil-modified alkyd | TiO2 | 6-10 years | Es | 2560 | α | 10 | 50 | 0.002 | Es measured at 0.5% strain | [#hagan_thermo-mechanical_2017]
45.07 |  | Winsor & Newton Griffin Titanium White: Oil-modified alkyd | TiO2 | 6-10 years | Es | 1350 | α | 20 | 50 | 0.02 | Es measured at 0.5% strain | [#hagan_thermo-mechanical_2017]
45.08 |  | Winsor & Newton Griffin Titanium White: Oil-modified alkyd | TiO2 | 6-10 years | Es | 1120 | α | 10 | 50 | 0.0002 | Es measured at 0.5% strain | [#hagan_thermo-mechanical_2017]
45.09 |  | Winsor & Newton Griffin Titanium White: Oil-modified alkyd | TiO2 | 6-10 years | Es | 790 | α | 20 | 50 | 0.002 | Es measured at 0.5% strain | [#hagan_thermo-mechanical_2017]
45.1 |  | Winsor & Newton Griffin Titanium White: Oil-modified alkyd | TiO2 | 6-10 years | Es | 680 | α | 10 | 50 | 0.00002 | Es measured at 0.5% strain | [#hagan_thermo-mechanical_2017]
45.11 |  | Winsor & Newton Griffin Titanium White: Oil-modified alkyd | TiO2 | 6-10 years | Es | 410 | α | 20 | 50 | 0.0002 | Es measured at 0.5% strain | [#hagan_thermo-mechanical_2017]
46.01 |  | Winsor & Newton Alkyd Paint | Cobalt Blue, PB28 | 2 years | Es | 43 | α | 23 | 50 | 0.0625 | Es measured at 1% strain | [#fuster-lopez_insight_2019]
46.02 |  | Winsor & Newton Alkyd Paint | Cobalt Blue, PB28 | 8 years | Es | 140 | α | 23 | 50 | 0.0625 | Es measured at 1% strain | [#fuster-lopez_insight_2019]
46.03 |  | Winsor & Newton Alkyd Paint | Cobalt Blue, PB28 | 19 years | Es | 170 | α | 23 | 50 | 0.0625 | Es measured at 1% strain | [#fuster-lopez_insight_2019]
47.01 |  | Winsor & Newton Griffin Artists' Alkyd Paint | Cobalt Blue, PB28 | 8 years | Es | 84 | α | 23 | 50 | 0.0625 | Es measured at 1% strain | [#fuster-lopez_insight_2019]
47.02 |  | Winsor & Newton Griffin Artists' Alkyd Paint | Cobalt Blue, PB28 | 19 years | Es | 400 | α | 23 | 50 | 0.0625 | Es measured at 1% strain | [#fuster-lopez_insight_2019]

## Acrylic
Sample ID | Support | Binding Medium/Brand | Pigment | Aging Time | Type of Mechanical Property | Mechanical Property (MPa) | αEstimated from Graph βEstimated from Stiffness | Temperature (°C) | Relative Humidity (%) | Strain Rate (s-1) | Other testing conditions | Reference (BibTex)
1.01 |  |  | Burnt Sienna | 10+ years | E | 279 |  | 23 | 50 |  | Strain rates from this reference ranged from 0.001-0.01 s-1. | [#erlebacher_effects_1992]
1.02 |  |  | Burnt Sienna | 10+ years | E | 1048 |  | 23 | 5 |  | Strain rates from this reference ranged from 0.001-0.01 s-1. | [#erlebacher_effects_1992]
1.03 |  |  | Burnt Sienna | 10+ years | E | 6425 |  | -6.5 | 5 |  | Strain rates from this reference ranged from 0.001-0.01 s-1. | [#erlebacher_effects_1992]
1.04 |  |  | Burnt Sienna | 10+ years | E | 6111 |  | 5 | 5 |  | Strain rates from this reference ranged from 0.001-0.01 s-1. | [#erlebacher_effects_1992]
1.05 |  |  | Burnt Sienna | 13 years | Eeq | 62.9 |  | 23 | 50 |  | Stress relaxation | [#mecklenburg_mechanical_1994]
2.01 |  |  | Burnt Umber | 10+ years | E | 77 |  | 23 | 50 |  | Strain rates from this reference ranged from 0.001-0.01 s-1. | [#erlebacher_effects_1992]
2.02 |  |  | Burnt Umber | 10+ years | E | 349 |  | 23 | 5 |  | Strain rates from this reference ranged from 0.001-0.01 s-1. | [#erlebacher_effects_1992]
2.03 |  |  | Burnt Umber | 10+ years | E | 3981 |  | -8.1 | 50 |  | Strain rates from this reference ranged from 0.001-0.01 s-1. | [#erlebacher_effects_1992]
2.04 |  |  | Burnt Umber | 10+ years | E | 1571 |  | 5.6 | 50 |  | Strain rates from this reference ranged from 0.001-0.01 s-1. | [#erlebacher_effects_1992]
2.05 |  |  | Burnt Umber | 10+ years | E | 17 |  | 33.4 | 50 |  | Strain rates from this reference ranged from 0.001-0.01 s-1. | [#erlebacher_effects_1992]
3.01 |  |  | Cadmium Red | 10+ years | E | 161 |  | 23 | 50 |  | Strain rates from this reference ranged from 0.001-0.01 s-1. | [#erlebacher_effects_1992]
4.01 |  |  | Cadmium Yellow | 10+ years | E | 105 |  | 23 | 50 |  | Strain rates from this reference ranged from 0.001-0.01 s-1. | [#erlebacher_effects_1992]
4.02 |  |  | Cadmium Yellow | 10+ years | E | 475 |  | 23 | 5 |  | Strain rates from this reference ranged from 0.001-0.01 s-1. | [#erlebacher_effects_1992]
4.03 |  |  | Cadmium Yellow | 10+ years | E | 5517 |  | -6.5 | 5 |  | Strain rates from this reference ranged from 0.001-0.01 s-1. | [#erlebacher_effects_1992]
4.04 |  |  | Cadmium Yellow | 10+ years | E | 4470 |  | 5 | 5 |  | Strain rates from this reference ranged from 0.001-0.01 s-1. | [#erlebacher_effects_1992]
5.01 |  |  | Cerulean Blue | 10+ years | E | 140 |  | 23 | 50 |  | Strain rates from this reference ranged from 0.001-0.01 s-1. | [#erlebacher_effects_1992]
5.02 |  |  | Cerulean Blue | 10+ years | E | 265 |  | 23 | 5 |  | Strain rates from this reference ranged from 0.001-0.01 s-1. | [#erlebacher_effects_1992]
6.01 |  |  | Cobalt Blue | 10+ years | E | 314 |  | 23 | 50 |  | Strain rates from this reference ranged from 0.001-0.01 s-1. | [#erlebacher_effects_1992]
6.02 |  |  | Cobalt Blue | 10+ years | E | 698 |  | 23 | 5 |  | Strain rates from this reference ranged from 0.001-0.01 s-1. | [#erlebacher_effects_1992]
6.03 |  |  | Cobalt Blue | 10+ years | E | 6495 |  | -8.1 | 50 |  | Strain rates from this reference ranged from 0.001-0.01 s-1. | [#erlebacher_effects_1992]
6.04 |  |  | Cobalt Blue | 10+ years | E | 2025 |  | 5.6 | 50 |  | Strain rates from this reference ranged from 0.001-0.01 s-1. | [#erlebacher_effects_1992]
6.05 |  |  | Cobalt Blue | 10+ years | E | 23 |  | 33.4 | 50 |  | Strain rates from this reference ranged from 0.001-0.01 s-1. | [#erlebacher_effects_1992]
7.01 |  |  | Iron Oxide Red | 10+ years | E | 279 |  | 23 | 50 |  | Strain rates from this reference ranged from 0.001-0.01 s-1. | [#erlebacher_effects_1992]
7.02 |  |  | Iron Oxide Red | 10+ years | E | 663 |  | 23 | 5 |  | Strain rates from this reference ranged from 0.001-0.01 s-1. | [#erlebacher_effects_1992]
7.03 |  |  | Ivory Black | 10+ years | E | 84 |  | 23 | 50 |  | Strain rates from this reference ranged from 0.001-0.01 s-1. | [#erlebacher_effects_1992]
7.04 |  |  | Ivory Black | 10+ years | E | 279 |  | 23 | 5 |  | Strain rates from this reference ranged from 0.001-0.01 s-1. | [#erlebacher_effects_1992]
7.05 |  |  | Ivory Black | 10+ years | E | 3413 |  | -4.3 | 50 |  | Strain rates from this reference ranged from 0.001-0.01 s-1. | [#erlebacher_effects_1992]
7.06 |  |  | Ivory Black | 10+ years | E | 1467 |  | 5.6 | 50 |  | Strain rates from this reference ranged from 0.001-0.01 s-1. | [#erlebacher_effects_1992]
7.07 |  |  | Ivory Black | 10+ years | E | 4.75 |  | 33.4 | 50 |  | Strain rates from this reference ranged from 0.001-0.01 s-1. | [#erlebacher_effects_1992]
8.01 |  |  | Raw Sienna | 10+ years | E | 70 |  | 23 | 50 |  | Strain rates from this reference ranged from 0.001-0.01 s-1. | [#erlebacher_effects_1992]
8.02 |  |  | Raw Sienna | 10+ years | E | 223 |  | 23 | 5 |  | Strain rates from this reference ranged from 0.001-0.01 s-1. | [#erlebacher_effects_1992]
9.01 |  |  | Titanium White | 10+ years | E | 147 |  | 23 | 50 |  | Strain rates from this reference ranged from 0.001-0.01 s-1. | [#erlebacher_effects_1992]
9.02 |  |  | Titanium White | 10+ years | E | 978 |  | 23 | 5 |  | Strain rates from this reference ranged from 0.001-0.01 s-1. | [#erlebacher_effects_1992]
9.03 |  |  | Titanium White | 10+ years | E | 10476 |  | -6.5 | 5 |  | Strain rates from this reference ranged from 0.001-0.01 s-1. | [#erlebacher_effects_1992]
9.04 |  |  | Titanium White | 10+ years | E | 6286 |  | 5 | 5 |  | Strain rates from this reference ranged from 0.001-0.01 s-1. | [#erlebacher_effects_1992]
9.05 |  |  | Titanium White | 13 years | Eeq | 83.8 |  | 23 | 50 |  | Stress relaxation | [#mecklenburg_mechanical_1994]
10.01 |  | Liquitex gloss medium |  | 10 days | σT | 8.7 | α | 25 | 40 | 5 | aged in the dark | [#whitmore_natural_1995]
10.01 |  | Liquitex gloss medium |  | 10 days | σY | 2.2 | α | 25 | 40 | 5 | aged in the dark | [#whitmore_natural_1995]
10.02 |  | Liquitex gloss medium |  | 36 days | σT | 11.7 | α | 25 | 40 | 5 | aged in the dark | [#whitmore_natural_1995]
10.02 |  | Liquitex gloss medium |  | 36 days | σY | 3.6 | α | 25 | 40 | 5 | aged in the dark | [#whitmore_natural_1995]
10.03 |  | Liquitex gloss medium |  | 65 days | σT | 12.2 | α | 25 | 40 | 5 | aged in the dark | [#whitmore_natural_1995]
10.03 |  | Liquitex gloss medium |  | 65 days | σY | 5.9 | α | 25 | 40 | 5 | aged in the dark | [#whitmore_natural_1995]
10.04 |  | Liquitex gloss medium |  | 72 days | σT | 13.1 | α | 25 | 40 | 5 | aged in the dark | [#whitmore_natural_1995]
10.04 |  | Liquitex gloss medium |  | 72 days | σY | 5.8 | α | 25 | 40 | 5 | aged in the dark | [#whitmore_natural_1995]
10.05 |  | Liquitex gloss medium |  | 120 days | σT | 14 | α | 25 | 40 | 5 | aged in the dark | [#whitmore_natural_1995]
10.05 |  | Liquitex gloss medium |  | 120 days | σY | 6.8 | α | 25 | 40 | 5 | aged in the dark | [#whitmore_natural_1995]
10.06 |  | Liquitex gloss medium |  | 153 days | σT | 13.7 | α | 25 | 40 | 5 | aged in the dark | [#whitmore_natural_1995]
10.06 |  | Liquitex gloss medium |  | 153 days | σY | 6.4 | α | 25 | 40 | 5 | aged in the dark | [#whitmore_natural_1995]
10.07 |  | Liquitex gloss medium |  | 167 days | σT | 13.9 | α | 25 | 40 | 5 | aged in the dark | [#whitmore_natural_1995]
10.07 |  | Liquitex gloss medium |  | 167 days | σY | 6.2 | α | 25 | 40 | 5 | aged in the dark | [#whitmore_natural_1995]
10.08 |  | Liquitex gloss medium |  | 569 days | σT | 13.8 | α | 25 | 40 | 5 | aged in the dark | [#whitmore_natural_1995]
10.08 |  | Liquitex gloss medium |  | 569 days | σY | 5.3 | α | 25 | 40 | 5 | aged in the dark | [#whitmore_natural_1995]
10.09 |  | Liquitex gloss medium |  | 0 days of UV-B exposure | σT | 12.3 | α | 23 | 50 | 5 | aged in the dark 60 days before UV-B exposure | [#whitmore_natural_1995]
10.09 |  | Liquitex gloss medium |  | 0 days of UV-B exposure | σY | 5.6 | α | 23 | 50 | 5 | aged in the dark 60 days before UV-B exposure | [#whitmore_natural_1995]
10.1 |  | Liquitex gloss medium |  | 3 days of UV-B exposure | σT | 9.6 | α | 23 | 50 | 5 | aged in the dark 60 days before UV-B exposure | [#whitmore_natural_1995]
10.1 |  | Liquitex gloss medium |  | 3 days of UV-B exposure | σY | 4.1 | α | 23 | 50 | 5 | aged in the dark 60 days before UV-B exposure | [#whitmore_natural_1995]
10.11 |  | Liquitex gloss medium |  | 7 days of UV-B exposure | σT | 9.7 | α | 23 | 50 | 5 | aged in the dark 60 days before UV-B exposure | [#whitmore_natural_1995]
10.11 |  | Liquitex gloss medium |  | 7 days of UV-B exposure | σY | 7.1 | α | 23 | 50 | 5 | aged in the dark 60 days before UV-B exposure | [#whitmore_natural_1995]
10.12 |  | Liquitex gloss medium |  | 20 days of UV-B exposure | σT | 9.04 | α | 23 | 50 | 5 | aged in the dark 60 days before UV-B exposure | [#whitmore_natural_1995]
10.12 |  | Liquitex gloss medium |  | 20 days of UV-B exposure | σY | 9.9 | α | 23 | 50 | 5 | aged in the dark 60 days before UV-B exposure | [#whitmore_natural_1995]
10.13 |  | Liquitex gloss medium |  | 27 days of UV-B exposure | σT | 2.6 | α | 23 | 50 | 5 | aged in the dark 60 days before UV-B exposure | [#whitmore_natural_1995]
10.13 |  | Liquitex gloss medium |  | 27 days of UV-B exposure | σY | 2.7 | α | 23 | 50 | 5 | aged in the dark 60 days before UV-B exposure | [#whitmore_natural_1995]
10.14 |  | Liquitex gloss medium |  | 0 days of UV-A exposure | σT | 12.3 | α | 23 | 50 | 5 | aged in the dark 60 days before UV-A exposure | [#whitmore_natural_1995]
10.14 |  | Liquitex gloss medium |  | 0 days of UV-A exposure | σY | 5.6 | α | 23 | 50 | 5 | aged in the dark 60 days before UV-A exposure | [#whitmore_natural_1995]
10.15 |  | Liquitex gloss medium |  | 20 days of UV-A exposure | σT | 9.6 | α | 23 | 50 | 5 | aged in the dark 60 days before UV-A exposure | [#whitmore_natural_1995]
10.15 |  | Liquitex gloss medium |  | 20 days of UV-A exposure | σY | 3.9 | α | 23 | 50 | 5 | aged in the dark 60 days before UV-A exposure | [#whitmore_natural_1995]
10.16 |  | Liquitex gloss medium |  | 42 days of UV-A exposure | σT | 9.3 | α | 23 | 50 | 5 | aged in the dark 60 days before UV-A exposure | [#whitmore_natural_1995]
10.16 |  | Liquitex gloss medium |  | 42 days of UV-A exposure | σY | 4.8 | α | 23 | 50 | 5 | aged in the dark 60 days before UV-A exposure | [#whitmore_natural_1995]
10.17 |  | Liquitex gloss medium |  | 84 days of UV-A exposure | σT | 9.7 | α | 23 | 50 | 5 | aged in the dark 60 days before UV-A exposure | [#whitmore_natural_1995]
10.17 |  | Liquitex gloss medium |  | 84 days of UV-A exposure | σY | 8 | α | 23 | 50 | 5 | aged in the dark 60 days before UV-A exposure | [#whitmore_natural_1995]
11.01 |  | Rhoplex AC-234 | Bone Black | 7 months | σT | 7.4 | α | 21 | 20 | 0.0028 |  | [#hagan_effects_2004]
11.01 |  | Rhoplex AC-234 | Bone Black | 7 months | Es | 81.7 | α | 21 | 20 | 0.0028 |  | [#hagan_effects_2004]
11.02 |  | Rhoplex AC-234 | Bone Black | 7 months | σT | 5.7 | α | 21 | 40 | 0.0028 |  | [#hagan_effects_2004]
11.02 |  | Rhoplex AC-234 | Bone Black | 7 months | Es | 48.9 | α | 21 | 40 | 0.0028 |  | [#hagan_effects_2004]
11.03 |  | Rhoplex AC-234 | Bone Black | 7 months | σT | 25 |  | 1.5 | 50 | 0.0028 |  | [#hagan_effects_2004]
11.03 |  | Rhoplex AC-234 | Bone Black | 7 months | Es | 2281 |  | 1.5 | 50 | 0.0028 |  | [#hagan_effects_2004]
11.04 |  | Rhoplex AC-234 | Bone Black | 7 months | σT | 8.4 |  | 7.5 | 50 | 0.0028 |  | [#hagan_effects_2004]
11.04 |  | Rhoplex AC-234 | Bone Black | 7 months | Es | 643 |  | 7.5 | 50 | 0.0028 |  | [#hagan_effects_2004]
11.05 |  | Rhoplex AC-234 | Bone Black | 2 days | σT | 1.8 |  | 21 | 50 | 0.0028 |  | [#hagan_effects_2004]
11.05 |  | Rhoplex AC-234 | Bone Black | 2 days | Es | 9.9 |  | 21 | 50 | 0.0028 |  | [#hagan_effects_2004]
11.06 |  | Rhoplex AC-234 | Bone Black | 5 months | σT | 4.4 |  | 21 | 50 | 0.0028 |  | [#hagan_effects_2004]
11.06 |  | Rhoplex AC-234 | Bone Black | 5 months | Es | 24 |  | 21 | 50 | 0.0028 |  | [#hagan_effects_2004]
11.07 |  | Rhoplex AC-234 | Bone Black | 7 months | σT | 5 | α | 21 | 50 | 0.0028 |  | [#hagan_effects_2004]
11.07 |  | Rhoplex AC-234 | Bone Black | 7 months | Es | 31 | α | 21 | 50 | 0.0028 |  | [#hagan_effects_2004]
11.08 |  | Rhoplex AC-234 | Bone Black | 13 months | σT | 4.8 |  | 21 | 50 | 0.0028 |  | [#hagan_effects_2004]
11.08 |  | Rhoplex AC-234 | Bone Black | 13 months | Es | 31 |  | 21 | 50 | 0.0028 |  | [#hagan_effects_2004]
11.09 |  | Rhoplex AC-234 | Bone Black | 7 months | σT | 3.2 |  | 31 | 50 | 0.0028 |  | [#hagan_effects_2004]
11.09 |  | Rhoplex AC-234 | Bone Black | 7 months | Es | 19 |  | 31 | 50 | 0.0028 |  | [#hagan_effects_2004]
11.1 |  | Rhoplex AC-234 | Bone Black | 7 months | σT | 4.1 | α | 21 | 60 | 0.0028 |  | [#hagan_effects_2004]
11.1 |  | Rhoplex AC-234 | Bone Black | 7 months | Es | 18.8 | α | 21 | 60 | 0.0028 |  | [#hagan_effects_2004]
11.11 |  | Rhoplex AC-234 | Bone Black | 7 months | σT | 2.3 | α | 21 | 80 | 0.0028 |  | [#hagan_effects_2004]
11.11 |  | Rhoplex AC-234 | Bone Black | 7 months | Es | 6.3 | α | 21 | 80 | 0.0028 |  | [#hagan_effects_2004]
11.12 |  | Rhoplex AC-234 | Bone Black | 7 months | σT | 9.1 | α | 21 | 20 | 0.0028 | Immersed in water 24 hours, dried 72 hours | [#hagan_effects_2004]
11.12 |  | Rhoplex AC-234 | Bone Black | 7 months | Es | 99.5 | α | 21 | 20 | 0.0028 | Immersed in water 24 hours, dried 72 hours | [#hagan_effects_2004]
11.13 |  | Rhoplex AC-234 | Bone Black | 7 months | σT | 7 | α | 21 | 40 | 0.0028 | Immersed in water 24 hours, dried 72 hours | [#hagan_effects_2004]
11.13 |  | Rhoplex AC-234 | Bone Black | 7 months | Es | 72.3 | α | 21 | 40 | 0.0028 | Immersed in water 24 hours, dried 72 hours | [#hagan_effects_2004]
11.14 |  | Rhoplex AC-234 | Bone Black | 7 months | σT | 5.3 | α | 21 | 50 | 0.0028 | Immersed in water 15 min, dried 72 hours | [#hagan_effects_2004]
11.14 |  | Rhoplex AC-234 | Bone Black | 7 months | Es | 36.7 | α | 21 | 50 | 0.0028 | Immersed in water 15 min, dried 72 hours | [#hagan_effects_2004]
11.15 |  | Rhoplex AC-234 | Bone Black | 7 months | σT | 5.7 | α | 21 | 50 | 0.0028 | Immersed in water 1 hour, dried 72 hours | [#hagan_effects_2004]
11.15 |  | Rhoplex AC-234 | Bone Black | 7 months | Es | 42.2 | α | 21 | 50 | 0.0028 | Immersed in water 1 hour, dried 72 hours | [#hagan_effects_2004]
11.16 |  | Rhoplex AC-234 | Bone Black | 7 months | σT | 6.1 | α | 21 | 50 | 0.0028 | Immersed in water 6 hours, dried 72 hours | [#hagan_effects_2004]
11.16 |  | Rhoplex AC-234 | Bone Black | 7 months | Es | 50.8 | α | 21 | 50 | 0.0028 | Immersed in water 6 hours, dried 72 hours | [#hagan_effects_2004]
11.17 |  | Rhoplex AC-234 | Bone Black | 7 months | σT | 6.3 | α | 21 | 50 | 0.0028 | Immersed in water 24 hours, dried 72 hours | [#hagan_effects_2004]
11.17 |  | Rhoplex AC-234 | Bone Black | 7 months | Es | 53.5 | α | 21 | 50 | 0.0028 | Immersed in water 24 hours, dried 72 hours | [#hagan_effects_2004]
11.18 |  | Rhoplex AC-234 | Bone Black | 7 months | σT | 5.3 | α | 21 | 60 | 0.0028 | Immersed in water 24 hours, dried 72 hours | [#hagan_effects_2004]
11.18 |  | Rhoplex AC-234 | Bone Black | 7 months | Es | 40.2 |  | 21 | 60 | 0.0028 | Immersed in water 24 hours, dried 72 hours | [#hagan_effects_2004]
11.19 |  | Rhoplex AC-234 | Bone Black | 7 months | σT | 3.7 | α | 21 | 80 | 0.0028 | Immersed in water 24 hours, dried 72 hours | [#hagan_effects_2004]
11.19 |  | Rhoplex AC-234 | Bone Black | 7 months | Es | 17.4 | α | 21 | 80 | 0.0028 | Immersed in water 24 hours, dried 72 hours | [#hagan_effects_2004]
12.01 |  | Rhoplex AC-234 | Naphthol Red Light | 7 months | σT | 4.5 | α | 21 | 20 | 0.0028 |  | [#hagan_effects_2004]
12.01 |  | Rhoplex AC-234 | Naphthol Red Light | 7 months | Es | 39.4 | α | 21 | 20 | 0.0028 |  | [#hagan_effects_2004]
12.02 |  | Rhoplex AC-234 | Naphthol Red Light | 7 months | σT | 3 | α | 21 | 40 | 0.0028 |  | [#hagan_effects_2004]
12.02 |  | Rhoplex AC-234 | Naphthol Red Light | 7 months | Es | 22.9 | α | 21 | 40 | 0.0028 |  | [#hagan_effects_2004]
12.03 |  | Rhoplex AC-234 | Naphthol Red Light | 7 months | σT | 2.3 | α | 21 | 50 | 0.0028 |  | [#hagan_effects_2004]
12.03 |  | Rhoplex AC-234 | Naphthol Red Light | 7 months | Es | 13.7 | α | 21 | 50 | 0.0028 |  | [#hagan_effects_2004]
12.04 |  | Rhoplex AC-234 | Naphthol Red Light | 7 months | σT | 1.8 | α | 21 | 60 | 0.0028 |  | [#hagan_effects_2004]
12.04 |  | Rhoplex AC-234 | Naphthol Red Light | 7 months | Es | 7 | α | 21 | 60 | 0.0028 |  | [#hagan_effects_2004]
12.05 |  | Rhoplex AC-234 | Naphthol Red Light | 7 months | σT | 1 | α | 21 | 80 | 0.0028 |  | [#hagan_effects_2004]
12.05 |  | Rhoplex AC-234 | Naphthol Red Light | 7 months | Es | 5.7 | α | 21 | 80 | 0.0028 |  | [#hagan_effects_2004]
12.06 |  | Rhoplex AC-234 | Naphthol Red Light | 7 months | σT | 5.7 | α | 21 | 20 | 0.0028 | Immersed in water 24 hours, dried 72 hours | [#hagan_effects_2004]
12.06 |  | Rhoplex AC-234 | Naphthol Red Light | 7 months | Es | 50.7 | α | 21 | 20 | 0.0028 | Immersed in water 24 hours, dried 72 hours | [#hagan_effects_2004]
12.07 |  | Rhoplex AC-234 | Naphthol Red Light | 7 months | σT | 4.2 | α | 21 | 40 | 0.0028 | Immersed in water 24 hours, dried 72 hours | [#hagan_effects_2004]
12.07 |  | Rhoplex AC-234 | Naphthol Red Light | 7 months | Es | 35.2 | α | 21 | 40 | 0.0028 | Immersed in water 24 hours, dried 72 hours | [#hagan_effects_2004]
12.08 |  | Rhoplex AC-234 | Naphthol Red Light | 7 months | σT | 3.3 | α | 21 | 50 | 0.0028 | Immersed in water 24 hours, dried 72 hours | [#hagan_effects_2004]
12.08 |  | Rhoplex AC-234 | Naphthol Red Light | 7 months | Es | 27 | α | 21 | 50 | 0.0028 | Immersed in water 24 hours, dried 72 hours | [#hagan_effects_2004]
12.09 |  | Rhoplex AC-234 | Naphthol Red Light | 7 months | σT | 2.9 | α | 21 | 60 | 0.0028 | Immersed in water 24 hours, dried 72 hours | [#hagan_effects_2004]
12.09 |  | Rhoplex AC-234 | Naphthol Red Light | 7 months | Es | 21.6 | α | 21 | 60 | 0.0028 | Immersed in water 24 hours, dried 72 hours | [#hagan_effects_2004]
12.1 |  | Rhoplex AC-234 | Naphthol Red Light | 7 months | σT | 1.9 | α | 21 | 80 | 0.0028 | Immersed in water 24 hours, dried 72 hours | [#hagan_effects_2004]
12.1 |  | Rhoplex AC-234 | Naphthol Red Light | 7 months | Es | 12.6 | α | 21 | 80 | 0.0028 | Immersed in water 24 hours, dried 72 hours | [#hagan_effects_2004]
13.01 |  | Golden Acrylic (BA/MMA) | Titanium White | 3 months | E | 23 | α | 21 | 50 | 2e-05 |  | [#hagan_factors_2007]
13.02 |  | Golden Acrylic (BA/MMA) | Titanium White | 3 months | E | 41 | α | 21 | 50 | 0.0002 |  | [#hagan_factors_2007]
13.03 |  | Golden Acrylic (BA/MMA) | Titanium White | 3 months | E | 204 | α | 21 | 15 | 0.002 |  | [#hagan_factors_2007]
13.04 |  | Golden Acrylic (BA/MMA) | Titanium White | 3 months | E | 89 | α | 21 | 35 | 0.002 |  | [#hagan_factors_2007]
13.05 |  | Golden Acrylic (BA/MMA) | Titanium White | 3 months | σT | 11.5 | α | 21 | 50 | 0.002 |  | [#hagan_factors_2007]
13.06 |  | Golden Acrylic (BA/MMA) | Titanium White | 3 months | E | 90 | α | 21 | 50 | 0.002 |  | [#hagan_factors_2007]
13.07 |  | Golden Acrylic (BA/MMA) | Titanium White | 3 months | E | 13 | α | 21 | 65 | 0.002 |  | [#hagan_factors_2007]
13.08 |  | Golden Acrylic (BA/MMA) | Titanium White | 3 months | E | 3.2 | α | 21 | 85 | 0.002 |  | [#hagan_factors_2007]
13.09 |  | Golden Acrylic (BA/MMA) | Titanium White | 3 months | E | 227 | α | 21 | 50 | 0.02 |  | [#hagan_factors_2007]
13.1 |  | Golden Acrylic (BA/MMA) | Titanium White | 3 months | E | 444 | α | 21 | 50 | 0.2 |  | [#hagan_factors_2007]
14.01 |  | Dulux Trade: Eggshell | Pure Brilliant White | 3 months | σT | 5.6 | α | 21 | 50 | 0.002 |  | [#hagan_factors_2007]
15.01 |  | Dulux Trade: Vinyl Silk | Pure Brilliant White | 3 months | σT | 3.6 | α | 21 | 50 | 0.002 |  | [#hagan_factors_2007]
16.01 |  | Dulux Trade: Matte | Pure Brilliant White | 3 months | σT | 4.4 | α | 21 | 50 | 0.002 |  | [#hagan_factors_2007]
17.01 |  | Crown: Matte | Pure Brilliant White | 3 months | E | 1110 | α | 21 | 50 | 2e-06 |  | [#hagan_factors_2007]
17.02 |  | Crown: Matte | Pure Brilliant White | 3 months | E | 1250 | α | 21 | 50 | 2e-05 |  | [#hagan_factors_2007]
17.03 |  | Crown: Matte | Pure Brilliant White | 3 months | E | 1570 | α | 21 | 50 | 0.0002 |  | [#hagan_factors_2007]
17.04 |  | Crown: Matte | Pure Brilliant White | 3 months | σT | 4.3 | α | 21 | 50 | 0.002 |  | [#hagan_factors_2007]
17.05 |  | Crown: Matte | Pure Brilliant White | 3 months | E | 2080 | α | 21 | 50 | 0.002 |  | [#hagan_factors_2007]
17.06 |  | Crown: Matte | Pure Brilliant White | 3 months | E | 2430 | α | 21 | 50 | 0.02 |  | [#hagan_factors_2007]
18.01 | Golden Acrylic Gesso Primer | Liquitex | Cadmium Selenosulfide | 6 days ambient, 112 days thermal aging | Es | 0.11 |  | 20 | 55 | 0.001 | 2-layer system; Thermal aging: 60°C/55% RH, Es at 0.5% strain | [#young_interfacial_2007]
18.01 | Golden Acrylic Gesso Primer | Liquitex | Cadmium Selenosulfide | 6 days ambient, 112 days thermal aging | Es | 0.04 |  | 20 | 55 | 0.001 | 2-layer system; Thermal aging: 60°C/55% RH, Es at 5.0% strain | [#young_interfacial_2007]
18.02 | Golden Acrylic Gesso Primer | Liquitex | Cadmium Selenosulfide | 6 days ambient, 0 days thermal aging | Es | 0.06 |  | 20 | 55 | 0.001 | 2-layer system; Thermal aging: 60°C/55% RH, Es at 0.5% strain | [#young_interfacial_2007]
18.02 | Golden Acrylic Gesso Primer | Liquitex | Cadmium Selenosulfide | 6 days ambient, 0 days thermal aging | Es | 0.03 |  | 20 | 55 | 0.001 | 2-layer system; Thermal aging: 60°C/55% RH, Es at 5.0% strain | [#young_interfacial_2007]
19.01 | Roberson Acrylic Primer | Liquitex | Cadmium Selenosulfide | 6 days ambient, 112 days thermal aging | Es | 0.04 |  | 20 | 55 | 0.001 | 2-layer system; Thermal aging: 60°C/55% RH, Es at 5.0% strain | [#young_interfacial_2007]
19.01 | Roberson Acrylic Primer | Liquitex | Cadmium Selenosulfide | 6 days ambient, 0 days thermal aging | Es | 0.02 |  | 20 | 55 | 0.001 | 2-layer system; Thermal aging: 60°C/55% RH, Es at 5.0% strain | [#young_interfacial_2007]
20.01 | Winsor & Newton Alkyd Primer | Liquitex | Cadmium Selenosulfide | 6 days ambient, 112 days thermal aging | Es | 0.14 |  | 20 | 55 | 0.001 | 2-layer system; Thermal aging: 60°C/55% RH, Es at 5.0% strain | [#young_interfacial_2007]
20.01 | Winsor & Newton Alkyd Primer | Liquitex | Cadmium Selenosulfide | 6 days ambient, 0 days thermal aging | Es | 0.05 |  | 20 | 55 | 0.001 | 2-layer system; Thermal aging: 60°C/55% RH, Es at 5.0% strain | [#young_interfacial_2007]
21.01 | Spectrum Alkyd Primer | Liquitex | Cadmium Selenosulfide | 6 days ambient, 112 days thermal aging | Es | 0.17 |  | 20 | 55 | 0.001 | 2-layer system; Thermal aging: 60°C/55% RH, Es at 0.5% strain | [#young_interfacial_2007]
21.01 | Spectrum Alkyd Primer | Liquitex | Cadmium Selenosulfide | 6 days ambient, 112 days thermal aging | Es | 0.08 |  | 20 | 55 | 0.001 | 2-layer system; Thermal aging: 60°C/55% RH, Es at 5.0% strain | [#young_interfacial_2007]
21.02 | Spectrum Alkyd Primer | Liquitex | Cadmium Selenosulfide | 6 days ambient, 0 days thermal aging | Es | 0.05 |  | 20 | 55 | 0.001 | 2-layer system; Thermal aging: 60°C/55% RH, Es at 0.5% strain | [#young_interfacial_2007]
21.02 | Spectrum Alkyd Primer | Liquitex | Cadmium Selenosulfide | 6 days ambient, 0 days thermal aging | Es | 0.05 |  | 20 | 55 | 0.001 | 2-layer system; Thermal aging: 60°C/55% RH, Es at 5.0% strain | [#young_interfacial_2007]
22.01 |  | Liquitex Ground |  | 4-42 months | E | 1370 | α | 21 | 55 | 0.002 |  | [#ormsby_comparing_2008]
22.02 |  | Liquitex Ground |  | 4-42 months | E | 3300 | α | 21 | 20 | 0.002 |  | [#ormsby_comparing_2008]
22.03 |  | Liquitex Ground |  | 4-42 months | E | 3600 | α | 10 | 55 | 0.002 |  | [#ormsby_comparing_2008]
23.01 |  | Golden Ground |  | 4-42 months | E | 750 | α | 21 | 55 | 0.002 |  | [#ormsby_comparing_2008]
23.02 |  | Golden Ground |  | 4-42 months | E | 1180 | α | 21 | 20 | 0.002 |  | [#ormsby_comparing_2008]
23.03 |  | Golden Ground |  | 4-42 months | E | 2540 | α | 10 | 55 | 0.002 |  | [#ormsby_comparing_2008]
24.01 |  | Winsor & Newton Ground |  | 4-42 months | E | 510 | α | 21 | 55 | 0.002 |  | [#ormsby_comparing_2008]
24.02 |  | Winsor & Newton Ground |  | 4-42 months | E | 880 | α | 21 | 20 | 0.002 |  | [#ormsby_comparing_2008]
24.03 |  | Winsor & Newton Ground |  | 4-42 months | E | 2040 | α | 10 | 55 | 0.002 |  | [#ormsby_comparing_2008]
25.01 |  | Talens Ground |  | 4-42 months | E | 600 | α | 21 | 55 | 0.002 |  | [#ormsby_comparing_2008]
25.02 |  | Talens Ground |  | 4-42 months | E | 1140 | α | 21 | 20 | 0.002 |  | [#ormsby_comparing_2008]
25.03 |  | Talens Ground |  | 4-42 months | E | 2120 | α | 10 | 55 | 0.002 |  | [#ormsby_comparing_2008]
26.01 |  | Liquitex | Titanium White | 4-42 months | E | 860 | α | 21 | 55 | 0.002 |  | [#ormsby_comparing_2008]
26.02 |  | Liquitex | Titanium White | 4-42 months | E | 1850 | α | 21 | 20 | 0.002 |  | [#ormsby_comparing_2008]
26.03 |  | Liquitex | Titanium White | 4-42 months | E | 2540 | α | 10 | 55 | 0.002 |  | [#ormsby_comparing_2008]
27.01 |  | Golden | Titanium White | 4-42 months | E | 380 | α | 21 | 55 | 0.002 |  | [#ormsby_comparing_2008]
27.02 |  | Golden | Titanium White | 4-42 months | E | 740 | α | 21 | 20 | 0.002 |  | [#ormsby_comparing_2008]
27.03 |  | Golden | Titanium White | 4-42 months | E | 1570 | α | 10 | 55 | 0.002 |  | [#ormsby_comparing_2008]
28.01 |  | Winsor & Newton | Titanium White | 4-42 months | E | 350 | α | 21 | 55 | 0.002 |  | [#ormsby_comparing_2008]
28.02 |  | Winsor & Newton | Titanium White | 4-42 months | E | 630 | α | 21 | 20 | 0.002 |  | [#ormsby_comparing_2008]
28.03 |  | Winsor & Newton | Titanium White | 4-42 months | E | 1680 | α | 10 | 55 | 0.002 |  | [#ormsby_comparing_2008]
29.01 |  | Talens | Titanium White | 4-42 months | E | 560 | α | 21 | 55 | 0.002 |  | [#ormsby_comparing_2008]
29.02 |  | Talens | Titanium White | 4-42 months | E | 1180 | α | 21 | 20 | 0.002 |  | [#ormsby_comparing_2008]
29.03 |  | Talens | Titanium White | 4-42 months | E | 1580 | α | 10 | 55 | 0.002 |  | [#ormsby_comparing_2008]
30.01 |  | Golden Gesso |  | 7 months | E | 4590 |  | -10 | 55 | 0.002 |  | [#young_cold_2008]
30.02 |  | Golden Gesso |  | 7 months | E | 2980 |  | 0 | 60 | 0.002 |  | [#young_cold_2008]
30.03 |  | Golden Gesso |  | 7 months | E | 2085 |  | 10 | 57 | 0.002 |  | [#young_cold_2008]
30.04 |  | Golden Gesso |  | 7 months | E | 390 |  | 20 | 54 | 0.002 |  | [#young_cold_2008]
31.01 |  | Liquitex Gesso |  | 7 months | E | 7430 |  | -10 | 55 | 0.002 |  | [#young_cold_2008]
31.02 |  | Liquitex Gesso |  | 7 months | E | 3400 |  | 0 | 60 | 0.002 |  | [#young_cold_2008]
31.03 |  | Liquitex Gesso |  | 7 months | E | 2810 |  | 10 | 57 | 0.002 |  | [#young_cold_2008]
31.04 |  | Liquitex Gesso |  | 7 months | E | 350 |  | 20 | 54 | 0.002 |  | [#young_cold_2008]
32.01 |  | Winsor & Newton Gesso |  | 7 months | E | 6570 |  | -10 | 55 | 0.002 |  | [#young_cold_2008]
32.02 |  | Winsor & Newton Gesso |  | 7 months | E | 3890 |  | 0 | 60 | 0.002 |  | [#young_cold_2008]
32.03 |  | Winsor & Newton Gesso |  | 7 months | E | 3240 |  | 10 | 57 | 0.002 |  | [#young_cold_2008]
32.04 |  | Winsor & Newton Gesso |  | 7 months | E | 451 |  | 20 | 54 | 0.002 |  | [#young_cold_2008]
33.01 |  | Winsor & Newton Galeria |  | 7 months | E | 5710 |  | -10 | 55 | 0.002 |  | [#young_cold_2008]
33.02 |  | Winsor & Newton Galeria |  | 7 months | E | 4180 |  | 0 | 60 | 0.002 |  | [#young_cold_2008]
33.03 |  | Winsor & Newton Galeria |  | 7 months | E | 1930 |  | 10 | 57 | 0.002 |  | [#young_cold_2008]
33.04 |  | Winsor & Newton Galeria |  | 7 months | E | 366 |  | 20 | 54 | 0.002 |  | [#young_cold_2008]
34.01 |  | Roberson Primer |  | 7 months | E | 3320 |  | -10 | 55 | 0.002 |  | [#young_cold_2008]
34.02 |  | Roberson Primer |  | 7 months | E | 1760 |  | 0 | 60 | 0.002 |  | [#young_cold_2008]
34.03 |  | Roberson Primer |  | 7 months | E | 710 |  | 10 | 57 | 0.002 |  | [#young_cold_2008]
34.04 |  | Roberson Primer |  | 7 months | E | 120 |  | 20 | 54 | 0.002 |  | [#young_cold_2008]
35.01 |  | Golden Artist Colors PBA-MMA |  | 1 year | Es | 1850 | α | -10 | 50 | 0.02 | Es at 0.5% strain | [#hagan_tensile_2009]
35.02 |  | Golden Artist Colors PBA-MMA |  | 1 year | Es | 1430 | α | 0 | 50 | 0.02 | Es at 0.5% strain | [#hagan_tensile_2009]
35.03 |  | Golden Artist Colors PBA-MMA |  | 1 year | Es | 760 | α | 10 | 50 | 0.02 | Es at 0.5% strain | [#hagan_tensile_2009]
35.04 |  | Golden Artist Colors PBA-MMA |  | 1 year | Es | 160 | α | 20 | 50 | 0.02 | Es at 0.5% strain | [#hagan_tensile_2009]
35.05 |  | Golden Artist Colors PBA-MMA |  | 1 year | Es | 18 | α | 30 | 50 | 0.02 | Es at 0.5% strain | [#hagan_tensile_2009]
35.06 |  | Golden Artist Colors PBA-MMA |  | 1 year | Es | 1600 | α | -10 | 50 | 0.002 | Es at 0.5% strain | [#hagan_tensile_2009]
35.07 |  | Golden Artist Colors PBA-MMA |  | 1 year | Es | 1275 | α | 0 | 50 | 0.002 | Es at 0.5% strain | [#hagan_tensile_2009]
35.08 |  | Golden Artist Colors PBA-MMA |  | 1 year | Es | 415 | α | 10 | 50 | 0.002 | Es at 0.5% strain | [#hagan_tensile_2009]
35.09 |  | Golden Artist Colors PBA-MMA |  | 1 year | Es | 50 | α | 20 | 50 | 0.002 | Es at 0.5% strain | [#hagan_tensile_2009]
35.1 |  | Golden Artist Colors PBA-MMA |  | 1 year | Es | 5 | α | 30 | 50 | 0.002 | Es at 0.5% strain | [#hagan_tensile_2009]
35.11 |  | Golden Artist Colors PBA-MMA |  | 1 year | Es | 1320 | α | -10 | 50 | 0.0002 | Es at 0.5% strain | [#hagan_tensile_2009]
35.12 |  | Golden Artist Colors PBA-MMA |  | 1 year | Es | 725 | α | 0 | 50 | 0.0002 | Es at 0.5% strain | [#hagan_tensile_2009]
35.13 |  | Golden Artist Colors PBA-MMA |  | 1 year | Es | 200 | α | 10 | 50 | 0.0002 | Es at 0.5% strain | [#hagan_tensile_2009]
35.14 |  | Golden Artist Colors PBA-MMA |  | 1 year | Es | 14 | α | 20 | 50 | 0.0002 | Es at 0.5% strain | [#hagan_tensile_2009]
35.15 |  | Golden Artist Colors PBA-MMA |  | 1 year | Es | 3 | α | 30 | 50 | 0.0002 | Es at 0.5% strain | [#hagan_tensile_2009]
35.16 |  | Golden Artist Colors PBA-MMA |  | 1 year | Es | 950 | α | -10 | 50 | 2e-05 | Es at 0.5% strain | [#hagan_tensile_2009]
35.17 |  | Golden Artist Colors PBA-MMA |  | 1 year | Es | 370 | α | 0 | 50 | 2e-05 | Es at 0.5% strain | [#hagan_tensile_2009]
35.18 |  | Golden Artist Colors PBA-MMA |  | 1 year | Es | 60 | α | 10 | 50 | 2e-05 | Es at 0.5% strain | [#hagan_tensile_2009]
35.19 |  | Golden Artist Colors PBA-MMA |  | 1 year | Es | 4 | α | 20 | 50 | 2e-05 | Es at 0.5% strain | [#hagan_tensile_2009]
35.2 |  | Golden Artist Colors PBA-MMA |  | 1 year | Es | 2 | α | 30 | 50 | 2e-05 | Es at 0.5% strain | [#hagan_tensile_2009]
36.01 |  | Golden Artist Colors PBA-MMA | Titanium white (0.13 v/v) | 1 year | Es | 2530 | α | -10 | 50 | 0.02 | Es at 0.5% strain | [#hagan_tensile_2009]
36.02 |  | Golden Artist Colors PBA-MMA | Titanium white (0.13 v/v) | 1 year | Es | 2090 | α | -10 | 50 | 0.002 | Es at 0.5% strain | [#hagan_tensile_2009]
36.03 |  | Golden Artist Colors PBA-MMA | Titanium white (0.13 v/v) | 1 year | Es | 1860 | α | 0 | 50 | 0.02 | Es at 0.5% strain | [#hagan_tensile_2009]
36.04 |  | Golden Artist Colors PBA-MMA | Titanium white (0.13 v/v) | 1 year | Es | 1700 | α | -10 | 50 | 0.0002 | Es at 0.5% strain | [#hagan_tensile_2009]
36.05 |  | Golden Artist Colors PBA-MMA | Titanium white (0.13 v/v) | 1 year | Es | 1440 | α | 0 | 50 | 0.002 | Es at 0.5% strain | [#hagan_tensile_2009]
36.06 |  | Golden Artist Colors PBA-MMA | Titanium white (0.13 v/v) | 1 year | Es | 1275 | α | -10 | 50 | 2e-05 | Es at 0.5% strain | [#hagan_tensile_2009]
36.07 |  | Golden Artist Colors PBA-MMA | Titanium white (0.13 v/v) | 1 year | Es | 1175 | α | 10 | 50 | 0.02 | Es at 0.5% strain | [#hagan_tensile_2009]
36.08 |  | Golden Artist Colors PBA-MMA | Titanium white (0.13 v/v) | 1 year | Es | 965 | α | 0 | 50 | 0.0002 | Es at 0.5% strain | [#hagan_tensile_2009]
36.09 |  | Golden Artist Colors PBA-MMA | Titanium white (0.13 v/v) | 1 year | Es | 720 | α | 10 | 50 | 0.002 | Es at 0.5% strain | [#hagan_tensile_2009]
36.1 |  | Golden Artist Colors PBA-MMA | Titanium white (0.13 v/v) | 1 year | Es | 595 | α | 0 | 50 | 2e-05 | Es at 0.5% strain | [#hagan_tensile_2009]
36.11 |  | Golden Artist Colors PBA-MMA | Titanium white (0.13 v/v) | 1 year | Es | 340 | α | 10 | 50 | 0.0002 | Es at 0.5% strain | [#hagan_tensile_2009]
36.12 |  | Golden Artist Colors PBA-MMA | Titanium white (0.13 v/v) | 1 year | Es | 115 | α | 10 | 50 | 2e-05 | Es at 0.5% strain | [#hagan_tensile_2009]
36.13 |  | Golden Artist Colors PBA-MMA | Titanium white (0.13 v/v) | 1 year | Es | 47 | α | 30 | 50 | 0.02 | Es at 0.5% strain | [#hagan_tensile_2009]
36.14 |  | Golden Artist Colors PBA-MMA | Titanium white (0.13 v/v) | 1 year | Es | 34 | α | 20 | 50 | 0.0002 | Es at 0.5% strain | [#hagan_tensile_2009]
36.15 |  | Golden Artist Colors PBA-MMA | Titanium white (0.13 v/v) | 1 year | Es | 15 | α | 30 | 50 | 0.002 | Es at 0.5% strain | [#hagan_tensile_2009]
36.16 |  | Golden Artist Colors PBA-MMA | Titanium white (0.13 v/v) | 1 year | Es | 11 | α | 20 | 50 | 2e-05 | Es at 0.5% strain | [#hagan_tensile_2009]
36.17 |  | Golden Artist Colors PBA-MMA | Titanium white (0.13 v/v) | 1 year | Es | 7 | α | 30 | 50 | 0.0002 | Es at 0.5% strain | [#hagan_tensile_2009]
36.18 |  | Golden Artist Colors PBA-MMA | Titanium white (0.13 v/v) | 1 year | Es | 4 | α | 30 | 50 | 2e-05 | Es at 0.5% strain | [#hagan_tensile_2009]
37.01 |  | Golden Artist Colors PBA-MMA | Titanium white (0.25 v/v) | 1 year | Es | 3590 | α | -10 | 50 | 0.02 | Es at 0.5% strain | [#hagan_tensile_2009]
37.02 |  | Golden Artist Colors PBA-MMA | Titanium white (0.25 v/v) | 1 year | Es | 2980 | α | -10 | 50 | 0.002 | Es at 0.5% strain | [#hagan_tensile_2009]
37.03 |  | Golden Artist Colors PBA-MMA | Titanium white (0.25 v/v) | 1 year | Es | 2590 | α | 0 | 50 | 0.02 | Es at 0.5% strain | [#hagan_tensile_2009]
37.04 |  | Golden Artist Colors PBA-MMA | Titanium white (0.25 v/v) | 1 year | Es | 2410 | α | -10 | 50 | 0.0002 | Es at 0.5% strain | [#hagan_tensile_2009]
37.05 |  | Golden Artist Colors PBA-MMA | Titanium white (0.25 v/v) | 1 year | Es | 1865 | α | 0 | 50 | 0.002 | Es at 0.5% strain | [#hagan_tensile_2009]
37.06 |  | Golden Artist Colors PBA-MMA | Titanium white (0.25 v/v) | 1 year | Es | 1850 | α | -10 | 50 | 2e-05 | Es at 0.5% strain | [#hagan_tensile_2009]
37.07 |  | Golden Artist Colors PBA-MMA | Titanium white (0.25 v/v) | 1 year | Es | 1710 | α | 10 | 50 | 0.02 | Es at 0.5% strain | [#hagan_tensile_2009]
37.08 |  | Golden Artist Colors PBA-MMA | Titanium white (0.25 v/v) | 1 year | Es | 1240 | α | 0 | 50 | 0.0002 | Es at 0.5% strain | [#hagan_tensile_2009]
37.09 |  | Golden Artist Colors PBA-MMA | Titanium white (0.25 v/v) | 1 year | Es | 950 | α | 10 | 50 | 0.002 | Es at 0.5% strain | [#hagan_tensile_2009]
37.1 |  | Golden Artist Colors PBA-MMA | Titanium white (0.25 v/v) | 1 year | Es | 720 | α | 0 | 50 | 2e-05 | Es at 0.5% strain | [#hagan_tensile_2009]
37.11 |  | Golden Artist Colors PBA-MMA | Titanium white (0.25 v/v) | 1 year | Es | 520 | α | 20 | 50 | 0.02 | Es at 0.5% strain | [#hagan_tensile_2009]
37.12 |  | Golden Artist Colors PBA-MMA | Titanium white (0.25 v/v) | 1 year | Es | 440 | α | 10 | 50 | 0.0002 | Es at 0.5% strain | [#hagan_tensile_2009]
37.13 |  | Golden Artist Colors PBA-MMA | Titanium white (0.25 v/v) | 1 year | Es | 210 | α | 20 | 50 | 0.002 | Es at 0.5% strain | [#hagan_tensile_2009]
37.14 |  | Golden Artist Colors PBA-MMA | Titanium white (0.25 v/v) | 1 year | Es | 150 | α | 10 | 50 | 2e-05 | Es at 0.5% strain | [#hagan_tensile_2009]
37.15 |  | Golden Artist Colors PBA-MMA | Titanium white (0.25 v/v) | 1 year | Es | 115 | α | 30 | 50 | 0.02 | Es at 0.5% strain | [#hagan_tensile_2009]
37.16 |  | Golden Artist Colors PBA-MMA | Titanium white (0.25 v/v) | 1 year | Es | 77 | α | 20 | 50 | 0.0002 | Es at 0.5% strain | [#hagan_tensile_2009]
37.17 |  | Golden Artist Colors PBA-MMA | Titanium white (0.25 v/v) | 1 year | Es | 48 | α | 30 | 50 | 0.002 | Es at 0.5% strain | [#hagan_tensile_2009]
37.18 |  | Golden Artist Colors PBA-MMA | Titanium white (0.25 v/v) | 1 year | Es | 32 | α | 20 | 50 | 2e-05 | Es at 0.5% strain | [#hagan_tensile_2009]
37.19 |  | Golden Artist Colors PBA-MMA | Titanium white (0.25 v/v) | 1 year | Es | 23 | α | 30 | 50 | 0.0002 | Es at 0.5% strain | [#hagan_tensile_2009]
37.2 |  | Golden Artist Colors PBA-MMA | Titanium white (0.25 v/v) | 1 year | Es | 15 | α | 30 | 50 | 2e-05 | Es at 0.5% strain | [#hagan_tensile_2009]
38.01 |  | Golden Artist Colors PBA-MMA | Titanium white (0.38 v/v) | 1 year | Es | 4770 | α | -10 | 50 | 0.02 | Es at 0.5% strain | [#hagan_tensile_2009]
38.02 |  | Golden Artist Colors PBA-MMA | Titanium white (0.38 v/v) | 1 year | Es | 3920 | α | -10 | 50 | 0.002 | Es at 0.5% strain | [#hagan_tensile_2009]
38.03 |  | Golden Artist Colors PBA-MMA | Titanium white (0.38 v/v) | 1 year | Es | 3430 | α | 0 | 50 | 0.02 | Es at 0.5% strain | [#hagan_tensile_2009]
38.04 |  | Golden Artist Colors PBA-MMA | Titanium white (0.38 v/v) | 1 year | Es | 3380 | α | -10 | 50 | 0.0002 | Es at 0.5% strain | [#hagan_tensile_2009]
38.05 |  | Golden Artist Colors PBA-MMA | Titanium white (0.38 v/v) | 1 year | Es | 2830 | α | 0 | 50 | 0.002 | Es at 0.5% strain | [#hagan_tensile_2009]
38.06 |  | Golden Artist Colors PBA-MMA | Titanium white (0.38 v/v) | 1 year | Es | 2670 | α | -10 | 50 | 2e-05 | Es at 0.5% strain | [#hagan_tensile_2009]
38.07 |  | Golden Artist Colors PBA-MMA | Titanium white (0.38 v/v) | 1 year | Es | 2350 | α | 10 | 50 | 0.02 | Es at 0.5% strain | [#hagan_tensile_2009]
38.08 |  | Golden Artist Colors PBA-MMA | Titanium white (0.38 v/v) | 1 year | Es | 1770 | α | 0 | 50 | 0.0002 | Es at 0.5% strain | [#hagan_tensile_2009]
38.09 |  | Golden Artist Colors PBA-MMA | Titanium white (0.38 v/v) | 1 year | Es | 1460 | α | 10 | 50 | 0.002 | Es at 0.5% strain | [#hagan_tensile_2009]
38.1 |  | Golden Artist Colors PBA-MMA | Titanium white (0.38 v/v) | 1 year | Es | 1010 | α | 0 | 50 | 2e-05 | Es at 0.5% strain | [#hagan_tensile_2009]
38.11 |  | Golden Artist Colors PBA-MMA | Titanium white (0.38 v/v) | 1 year | Es | 830 | α | 20 | 50 | 0.02 | Es at 0.5% strain | [#hagan_tensile_2009]
38.12 |  | Golden Artist Colors PBA-MMA | Titanium white (0.38 v/v) | 1 year | Es | 790 | α | 10 | 50 | 0.0002 | Es at 0.5% strain | [#hagan_tensile_2009]
38.13 |  | Golden Artist Colors PBA-MMA | Titanium white (0.38 v/v) | 1 year | Es | 380 | α | 20 | 50 | 0.002 | Es at 0.5% strain | [#hagan_tensile_2009]
38.14 |  | Golden Artist Colors PBA-MMA | Titanium white (0.38 v/v) | 1 year | Es | 320 | α | 30 | 50 | 0.02 | Es at 0.5% strain | [#hagan_tensile_2009]
38.15 |  | Golden Artist Colors PBA-MMA | Titanium white (0.38 v/v) | 1 year | Es | 220 | α | 20 | 50 | 0.0002 | Es at 0.5% strain | [#hagan_tensile_2009]
38.16 |  | Golden Artist Colors PBA-MMA | Titanium white (0.38 v/v) | 1 year | Es | 180 | α | 30 | 50 | 0.002 | Es at 0.5% strain | [#hagan_tensile_2009]
38.17 |  | Golden Artist Colors PBA-MMA | Titanium white (0.38 v/v) | 1 year | Es | 140 | α | 20 | 50 | 2e-05 | Es at 0.5% strain | [#hagan_tensile_2009]
38.18 |  | Golden Artist Colors PBA-MMA | Titanium white (0.38 v/v) | 1 year | Es | 115 | α | 30 | 50 | 0.0002 | Es at 0.5% strain | [#hagan_tensile_2009]
38.19 |  | Golden Artist Colors PBA-MMA | Titanium white (0.38 v/v) | 1 year | Es | 90 | α | 30 | 50 | 2e-05 | Es at 0.5% strain | [#hagan_tensile_2009]
35.21 |  | Golden Artist Colors PBA-MMA |  | 1 year | Es | 460 | α | 20 | 5 | 0.02 | Es at 0.5% strain | [#hagan_tensile_2009]
35.22 |  | Golden Artist Colors PBA-MMA |  | 1 year | Es | 210 | α | 20 | 5 | 0.002 | Es at 0.5% strain | [#hagan_tensile_2009]
35.23 |  | Golden Artist Colors PBA-MMA |  | 1 year | Es | 74 | α | 30 | 5 | 0.02 | Es at 0.5% strain | [#hagan_tensile_2009]
35.24 |  | Golden Artist Colors PBA-MMA |  | 1 year | Es | 23 | α | 30 | 5 | 0.002 | Es at 0.5% strain | [#hagan_tensile_2009]
35.25 |  | Golden Artist Colors PBA-MMA |  | 1 year | Es | 19 | α | 20 | 5 | 2e-05 | Es at 0.5% strain | [#hagan_tensile_2009]
35.26 |  | Golden Artist Colors PBA-MMA |  | 1 year | Es | 5 | α | 30 | 5 | 2e-05 | Es at 0.5% strain | [#hagan_tensile_2009]
38.2 |  | Golden Artist Colors PBA-MMA | Titanium white (0.38 v/v) | 1 year | Es | 2390 | α | 20 | 5 | 0.02 | Es at 0.5% strain | [#hagan_tensile_2009]
38.21 |  | Golden Artist Colors PBA-MMA | Titanium white (0.38 v/v) | 1 year | Es | 1240 | α | 20 | 5 | 0.002 | Es at 0.5% strain | [#hagan_tensile_2009]
38.22 |  | Golden Artist Colors PBA-MMA | Titanium white (0.38 v/v) | 1 year | Es | 840 | α | 20 | 5 | 0.0002 | Es at 0.5% strain | [#hagan_tensile_2009]
38.23 |  | Golden Artist Colors PBA-MMA | Titanium white (0.38 v/v) | 1 year | Es | 730 | α | 20 | 5 | 2e-05 | Es at 0.5% strain | [#hagan_tensile_2009]
38.24 |  | Golden Artist Colors PBA-MMA | Titanium white (0.38 v/v) | 1 year | Es | 460 | α | 30 | 5 | 0.0002 | Es at 0.5% strain | [#hagan_tensile_2009]
38.25 |  | Golden Artist Colors PBA-MMA | Titanium white (0.38 v/v) | 1 year | Es | 410 | α | 30 | 5 | 2e-05 | Es at 0.5% strain | [#hagan_tensile_2009]
39.01 |  | Golden Artist Colors PBA-MMA | kaolin (0.28 v/v) | 1 year | Es | 4780 | α | -10 | 50 | 0.02 | Es at 0.5% strain | [#hagan_viscoelastic_2010]
39.02 |  | Golden Artist Colors PBA-MMA | kaolin (0.28 v/v) | 1 year | Es | 3930 | α | -10 | 50 | 0.002 | Es at 0.5% strain | [#hagan_viscoelastic_2010]
39.03 |  | Golden Artist Colors PBA-MMA | kaolin (0.28 v/v) | 1 year | Es | 3410 | α | -10 | 50 | 0.0002 | Es at 0.5% strain | [#hagan_viscoelastic_2010]
39.04 |  | Golden Artist Colors PBA-MMA | kaolin (0.28 v/v) | 1 year | Es | 2690 | α | -10 | 50 | 2e-05 | Es at 0.5% strain | [#hagan_viscoelastic_2010]
39.05 |  | Golden Artist Colors PBA-MMA | kaolin (0.28 v/v) | 1 year | Es | 3460 | α | 0 | 50 | 0.02 | Es at 0.5% strain | [#hagan_viscoelastic_2010]
39.06 |  | Golden Artist Colors PBA-MMA | kaolin (0.28 v/v) | 1 year | Es | 2830 | α | 0 | 50 | 0.002 | Es at 0.5% strain | [#hagan_viscoelastic_2010]
39.07 |  | Golden Artist Colors PBA-MMA | kaolin (0.28 v/v) | 1 year | Es | 1780 | α | 0 | 50 | 0.0002 | Es at 0.5% strain | [#hagan_viscoelastic_2010]
39.08 |  | Golden Artist Colors PBA-MMA | kaolin (0.28 v/v) | 1 year | Es | 1020 | α | 0 | 50 | 2e-05 | Es at 0.5% strain | [#hagan_viscoelastic_2010]
39.09 |  | Golden Artist Colors PBA-MMA | kaolin (0.28 v/v) | 1 year | Es | 2350 | α | 10 | 50 | 0.02 | Es at 0.5% strain | [#hagan_viscoelastic_2010]
39.1 |  | Golden Artist Colors PBA-MMA | kaolin (0.28 v/v) | 1 year | Es | 1460 | α | 10 | 50 | 0.002 | Es at 0.5% strain | [#hagan_viscoelastic_2010]
39.11 |  | Golden Artist Colors PBA-MMA | kaolin (0.28 v/v) | 1 year | Es | 790 | α | 10 | 50 | 0.0002 | Es at 0.5% strain | [#hagan_viscoelastic_2010]
39.12 |  | Golden Artist Colors PBA-MMA | kaolin (0.28 v/v) | 1 year | Es | 810 | α | 20 | 50 | 0.02 | Es at 0.5% strain | [#hagan_viscoelastic_2010]
39.13 |  | Golden Artist Colors PBA-MMA | kaolin (0.28 v/v) | 1 year | Es | 370 | α | 20 | 50 | 0.002 | Es at 0.5% strain | [#hagan_viscoelastic_2010]
39.14 |  | Golden Artist Colors PBA-MMA | kaolin (0.28 v/v) | 1 year | Es | 210 | α | 20 | 50 | 0.0002 | Es at 0.5% strain | [#hagan_viscoelastic_2010]
39.15 |  | Golden Artist Colors PBA-MMA | kaolin (0.28 v/v) | 1 year | Es | 130 | α | 20 | 50 | 2e-05 | Es at 0.5% strain | [#hagan_viscoelastic_2010]
39.16 |  | Golden Artist Colors PBA-MMA | kaolin (0.28 v/v) | 1 year | Es | 320 | α | 30 | 50 | 0.02 | Es at 0.5% strain | [#hagan_viscoelastic_2010]
39.17 |  | Golden Artist Colors PBA-MMA | kaolin (0.28 v/v) | 1 year | Es | 170 | α | 30 | 50 | 0.002 | Es at 0.5% strain | [#hagan_viscoelastic_2010]
39.18 |  | Golden Artist Colors PBA-MMA | kaolin (0.28 v/v) | 1 year | Es | 110 | α | 30 | 50 | 0.0002 | Es at 0.5% strain | [#hagan_viscoelastic_2010]
39.19 |  | Golden Artist Colors PBA-MMA | kaolin (0.28 v/v) | 1 year | Es | 90 | α | 30 | 50 | 2e-05 | Es at 0.5% strain | [#hagan_viscoelastic_2010]
40.01 |  | Golden Artist Colors PBA-MMA | kaolin (0.15 v/v) | 1 year | Es | 3410 | α | -10 | 50 | 0.02 | Es at 0.5% strain | [#hagan_viscoelastic_2010]
40.02 |  | Golden Artist Colors PBA-MMA | kaolin (0.15 v/v) | 1 year | Es | 2880 | α | -10 | 50 | 0.002 | Es at 0.5% strain | [#hagan_viscoelastic_2010]
40.03 |  | Golden Artist Colors PBA-MMA | kaolin (0.15 v/v) | 1 year | Es | 2580 | α | 0 | 50 | 0.02 | Es at 0.5% strain | [#hagan_viscoelastic_2010]
40.04 |  | Golden Artist Colors PBA-MMA | kaolin (0.15 v/v) | 1 year | Es | 2280 | α | -10 | 50 | 0.0002 | Es at 0.5% strain | [#hagan_viscoelastic_2010]
40.05 |  | Golden Artist Colors PBA-MMA | kaolin (0.15 v/v) | 1 year | Es | 1960 | α | 0 | 50 | 0.002 | Es at 0.5% strain | [#hagan_viscoelastic_2010]
40.06 |  | Golden Artist Colors PBA-MMA | kaolin (0.15 v/v) | 1 year | Es | 1860 | α | -10 | 50 | 2e-05 | Es at 0.5% strain | [#hagan_viscoelastic_2010]
40.07 |  | Golden Artist Colors PBA-MMA | kaolin (0.15 v/v) | 1 year | Es | 1510 | α | 10 | 50 | 0.02 | Es at 0.5% strain | [#hagan_viscoelastic_2010]
40.08 |  | Golden Artist Colors PBA-MMA | kaolin (0.15 v/v) | 1 year | Es | 1270 | α | 0 | 50 | 0.0002 | Es at 0.5% strain | [#hagan_viscoelastic_2010]
40.09 |  | Golden Artist Colors PBA-MMA | kaolin (0.15 v/v) | 1 year | Es | 820 | α | 10 | 50 | 0.002 | Es at 0.5% strain | [#hagan_viscoelastic_2010]
40.1 |  | Golden Artist Colors PBA-MMA | kaolin (0.15 v/v) | 1 year | Es | 790 | α | 0 | 50 | 2e-05 | Es at 0.5% strain | [#hagan_viscoelastic_2010]
40.11 |  | Golden Artist Colors PBA-MMA | kaolin (0.15 v/v) | 1 year | Es | 440 | α | 10 | 50 | 0.0002 | Es at 0.5% strain | [#hagan_viscoelastic_2010]
40.12 |  | Golden Artist Colors PBA-MMA | kaolin (0.15 v/v) | 1 year | Es | 450 | α | 20 | 50 | 0.02 | Es at 0.5% strain | [#hagan_viscoelastic_2010]
40.13 |  | Golden Artist Colors PBA-MMA | kaolin (0.15 v/v) | 1 year | Es | 160 | α | 20 | 50 | 0.002 | Es at 0.5% strain | [#hagan_viscoelastic_2010]
40.14 |  | Golden Artist Colors PBA-MMA | kaolin (0.15 v/v) | 1 year | Es | 150 | α | 10 | 50 | 2e-05 | Es at 0.5% strain | [#hagan_viscoelastic_2010]
40.15 |  | Golden Artist Colors PBA-MMA | kaolin (0.15 v/v) | 1 year | Es | 76 | α | 30 | 50 | 0.02 | Es at 0.5% strain | [#hagan_viscoelastic_2010]
40.16 |  | Golden Artist Colors PBA-MMA | kaolin (0.15 v/v) | 1 year | Es | 49 | α | 20 | 50 | 0.0002 | Es at 0.5% strain | [#hagan_viscoelastic_2010]
40.17 |  | Golden Artist Colors PBA-MMA | kaolin (0.15 v/v) | 1 year | Es | 28 | α | 30 | 50 | 0.002 | Es at 0.5% strain | [#hagan_viscoelastic_2010]
40.18 |  | Golden Artist Colors PBA-MMA | kaolin (0.15 v/v) | 1 year | Es | 20 | α | 20 | 50 | 2e-05 | Es at 0.5% strain | [#hagan_viscoelastic_2010]
40.19 |  | Golden Artist Colors PBA-MMA | kaolin (0.15 v/v) | 1 year | Es | 13 | α | 30 | 50 | 0.0002 | Es at 0.5% strain | [#hagan_viscoelastic_2010]
40.2 |  | Golden Artist Colors PBA-MMA | kaolin (0.15 v/v) | 1 year | Es | 9 | α | 30 | 50 | 2e-05 | Es at 0.5% strain | [#hagan_viscoelastic_2010]
35.27 |  | Golden Artist Colors PBA-MMA |  | 1 year | Es | 1470 | α | -10 | 50 | 0.02 | immersed in water 24 hours, Es at 0.5% strain | [#hagan_viscoelastic_2010]
35.28 |  | Golden Artist Colors PBA-MMA |  | 1 year | Es | 1270 | α | 0 | 50 | 0.02 | immersed in water 24 hours, Es at 0.5% strain | [#hagan_viscoelastic_2010]
35.29 |  | Golden Artist Colors PBA-MMA |  | 1 year | Es | 950 | α | 0 | 50 | 0.002 | immersed in water 24 hours, Es at 0.5% strain | [#hagan_viscoelastic_2010]
35.3 |  | Golden Artist Colors PBA-MMA |  | 1 year | Es | 680 | α | -10 | 50 | 2e-05 | immersed in water 24 hours, Es at 0.5% strain | [#hagan_viscoelastic_2010]
35.31 |  | Golden Artist Colors PBA-MMA |  | 1 year | Es | 660 | α | 0 | 50 | 0.0002 | immersed in water 24 hours, Es at 0.5% strain | [#hagan_viscoelastic_2010]
35.32 |  | Golden Artist Colors PBA-MMA |  | 1 year | Es | 350 | α | 10 | 50 | 0.002 | immersed in water 24 hours, Es at 0.5% strain | [#hagan_viscoelastic_2010]
35.33 |  | Golden Artist Colors PBA-MMA |  | 1 year | Es | 130 | α | 20 | 50 | 0.02 | immersed in water 24 hours, Es at 0.5% strain | [#hagan_viscoelastic_2010]
35.34 |  | Golden Artist Colors PBA-MMA |  | 1 year | Es | 32 | α | 20 | 50 | 0.002 | immersed in water 24 hours, Es at 0.5% strain | [#hagan_viscoelastic_2010]
35.35 |  | Golden Artist Colors PBA-MMA |  | 1 year | Es | 14 | α | 30 | 50 | 0.02 | immersed in water 24 hours, Es at 0.5% strain | [#hagan_viscoelastic_2010]
35.36 |  | Golden Artist Colors PBA-MMA |  | 1 year | Es | 10 | α | 20 | 50 | 0.0002 | immersed in water 24 hours, Es at 0.5% strain | [#hagan_viscoelastic_2010]
35.37 |  | Golden Artist Colors PBA-MMA |  | 1 year | Es | 4 | α | 30 | 50 | 0.002 | immersed in water 24 hours, Es at 0.5% strain | [#hagan_viscoelastic_2010]
35.38 |  | Golden Artist Colors PBA-MMA |  | 1 year | Es | 3 | α | 20 | 50 | 2e-05 | immersed in water 24 hours, Es at 0.5% strain | [#hagan_viscoelastic_2010]
35.39 |  | Golden Artist Colors PBA-MMA |  | 1 year | Es | 2 | α | 30 | 50 | 0.0002 | immersed in water 24 hours, Es at 0.5% strain | [#hagan_viscoelastic_2010]
36.19 |  | Golden Artist Colors PBA-MMA | Titanium white (0.13 v/v) | 1 year | Es | 300 | α | 20 | 50 | 0.02 | immersed in water 24 hours, Es at 0.5% strain | [#hagan_viscoelastic_2010]
36.2 |  | Golden Artist Colors PBA-MMA | Titanium white (0.13 v/v) | 1 year | Es | 110 | α | 20 | 50 | 0.002 | immersed in water 24 hours, Es at 0.5% strain | [#hagan_viscoelastic_2010]
36.21 |  | Golden Artist Colors PBA-MMA | Titanium white (0.13 v/v) | 1 year | Es | 45 | α | 30 | 50 | 0.02 | immersed in water 24 hours, Es at 0.5% strain | [#hagan_viscoelastic_2010]
36.22 |  | Golden Artist Colors PBA-MMA | Titanium white (0.13 v/v) | 1 year | Es | 31 | α | 20 | 50 | 0.0002 | immersed in water 24 hours, Es at 0.5% strain | [#hagan_viscoelastic_2010]
36.23 |  | Golden Artist Colors PBA-MMA | Titanium white (0.13 v/v) | 1 year | Es | 14 | α | 30 | 50 | 0.002 | immersed in water 24 hours, Es at 0.5% strain | [#hagan_viscoelastic_2010]
36.24 |  | Golden Artist Colors PBA-MMA | Titanium white (0.13 v/v) | 1 year | Es | 10 | α | 20 | 50 | 2e-05 | immersed in water 24 hours, Es at 0.5% strain | [#hagan_viscoelastic_2010]
36.25 |  | Golden Artist Colors PBA-MMA | Titanium white (0.13 v/v) | 1 year | Es | 5 | α | 30 | 50 | 0.0002 | immersed in water 24 hours, Es at 0.5% strain | [#hagan_viscoelastic_2010]
36.26 |  | Golden Artist Colors PBA-MMA | Titanium white (0.13 v/v) | 1 year | Es | 3 | α | 30 | 50 | 2e-05 | immersed in water 24 hours, Es at 0.5% strain | [#hagan_viscoelastic_2010]
37.2 |  | Golden Artist Colors PBA-MMA | Titanium white (0.25 v/v) | 1 year | Es | 700 | α | 20 | 50 | 0.02 | immersed in water 24 hours, Es at 0.5% strain | [#hagan_viscoelastic_2010]
37.21 |  | Golden Artist Colors PBA-MMA | Titanium white (0.25 v/v) | 1 year | Es | 310 | α | 20 | 50 | 0.002 | immersed in water 24 hours, Es at 0.5% strain | [#hagan_viscoelastic_2010]
37.22 |  | Golden Artist Colors PBA-MMA | Titanium white (0.25 v/v) | 1 year | Es | 180 | α | 30 | 50 | 0.02 | immersed in water 24 hours, Es at 0.5% strain | [#hagan_viscoelastic_2010]
37.23 |  | Golden Artist Colors PBA-MMA | Titanium white (0.25 v/v) | 1 year | Es | 120 | α | 20 | 50 | 0.0002 | immersed in water 24 hours, Es at 0.5% strain | [#hagan_viscoelastic_2010]
37.24 |  | Golden Artist Colors PBA-MMA | Titanium white (0.25 v/v) | 1 year | Es | 76 | α | 30 | 50 | 0.002 | immersed in water 24 hours, Es at 0.5% strain | [#hagan_viscoelastic_2010]
37.25 |  | Golden Artist Colors PBA-MMA | Titanium white (0.25 v/v) | 1 year | Es | 60 | α | 20 | 50 | 2e-05 | immersed in water 24 hours, Es at 0.5% strain | [#hagan_viscoelastic_2010]
37.26 |  | Golden Artist Colors PBA-MMA | Titanium white (0.25 v/v) | 1 year | Es | 41 | α | 30 | 50 | 0.0002 | immersed in water 24 hours, Es at 0.5% strain | [#hagan_viscoelastic_2010]
37.27 |  | Golden Artist Colors PBA-MMA | Titanium white (0.25 v/v) | 1 year | Es | 25 | α | 30 | 50 | 2e-05 | immersed in water 24 hours, Es at 0.5% strain | [#hagan_viscoelastic_2010]
38.26 |  | Golden Artist Colors PBA-MMA | Titanium white (0.38 v/v) | 1 year | Es | 1410 | α | 20 | 50 | 0.02 | immersed in water 24 hours, Es at 0.5% strain | [#hagan_viscoelastic_2010]
38.27 |  | Golden Artist Colors PBA-MMA | Titanium white (0.38 v/v) | 1 year | Es | 890 | α | 20 | 50 | 0.002 | immersed in water 24 hours, Es at 0.5% strain | [#hagan_viscoelastic_2010]
38.28 |  | Golden Artist Colors PBA-MMA | Titanium white (0.38 v/v) | 1 year | Es | 620 | α | 30 | 50 | 0.02 | immersed in water 24 hours, Es at 0.5% strain | [#hagan_viscoelastic_2010]
38.29 |  | Golden Artist Colors PBA-MMA | Titanium white (0.38 v/v) | 1 year | Es | 510 | α | 20 | 50 | 0.0002 | immersed in water 24 hours, Es at 0.5% strain | [#hagan_viscoelastic_2010]
38.3 |  | Golden Artist Colors PBA-MMA | Titanium white (0.38 v/v) | 1 year | Es | 350 | α | 30 | 50 | 0.002 | immersed in water 24 hours, Es at 0.5% strain | [#hagan_viscoelastic_2010]
38.31 |  | Golden Artist Colors PBA-MMA | Titanium white (0.38 v/v) | 1 year | Es | 320 | α | 20 | 50 | 2e-05 | immersed in water 24 hours, Es at 0.5% strain | [#hagan_viscoelastic_2010]
38.32 |  | Golden Artist Colors PBA-MMA | Titanium white (0.38 v/v) | 1 year | Es | 250 | α | 30 | 50 | 0.0002 | immersed in water 24 hours, Es at 0.5% strain | [#hagan_viscoelastic_2010]
38.33 |  | Golden Artist Colors PBA-MMA | Titanium white (0.38 v/v) | 1 year | Es | 190 | α | 30 | 50 | 2e-05 | immersed in water 24 hours, Es at 0.5% strain | [#hagan_viscoelastic_2010]
41.01 |  | Golden Artist Colors PBA-MMA | Titanium white (0.06 v/v) | 1 year | E* | 1650 | α | -10 | 50 | 2e-05 | tested in casting direction | [#hagan_michromechanics_2011]
42.01 |  | Golden Artist Colors PBA-MMA | kaolin (0.07 v/v) | 1 year | E* | 1950 | α | -10 | 50 | 2e-05 | tested in casting direction | [#hagan_michromechanics_2011]
43.01 |  | Golden Artist Colors PBA-MMA | CaCO3 (0.08 v/v) | 1 year | E* | 1980 | α | -10 | 50 | 2e-05 | tested in casting direction | [#hagan_michromechanics_2011]
43.02 |  | Golden Artist Colors PBA-MMA | CaCO3 (0.08 v/v) | 1 year | E* | 1710 | α | -10 | 50 | 2e-05 | tested perpendicular to casting direction | [#hagan_michromechanics_2011]
44.01 |  | Golden Artist Colors PBA-MMA | Titanium white (0.13 v/v) | 1 year | E* | 1920 | α | -10 | 50 | 2e-05 | tested perpendicular to casting direction | [#hagan_michromechanics_2011]
44.02 |  | Golden Artist Colors PBA-MMA | Titanium white (0.13 v/v) | 1 year | E* | 1960 | α | -10 | 50 | 2e-05 | tested in casting direction | [#hagan_michromechanics_2011]
45.01 |  | Golden Artist Colors PBA-MMA | kaolin (0.14 v/v) | 1 year | E* | 2450 | α | -10 | 50 | 2e-05 | tested perpendicular to casting direction | [#hagan_michromechanics_2011]
45.02 |  | Golden Artist Colors PBA-MMA | kaolin (0.14 v/v) | 1 year | E* | 2660 | α | -10 | 50 | 2e-05 | tested in casting direction | [#hagan_michromechanics_2011]
46.01 |  | Golden Artist Colors PBA-MMA | CaCO3 (0.16 v/v) | 1 year | E* | 2080 | α | -10 | 50 | 2e-05 | tested perpendicular to casting direction | [#hagan_michromechanics_2011]
46.02 |  | Golden Artist Colors PBA-MMA | CaCO3 (0.16 v/v) | 1 year | E* | 2390 | α | -10 | 50 | 2e-05 | tested in casting direction | [#hagan_michromechanics_2011]
47.01 |  | Golden Artist Colors PBA-MMA | Titanium white (0.20 v/v) | 1 year | E* | 2220 | α | -10 | 50 | 2e-05 | tested perpendicular to casting direction | [#hagan_michromechanics_2011]
47.02 |  | Golden Artist Colors PBA-MMA | Titanium white (0.20 v/v) | 1 year | E* | 2300 | α | -10 | 50 | 2e-05 | tested in casting direction | [#hagan_michromechanics_2011]
48.01 |  | Golden Artist Colors PBA-MMA | kaolin (0.22 v/v) | 1 year | E* | 3100 | α | -10 | 50 | 2e-05 | tested perpendicular to casting direction | [#hagan_michromechanics_2011]
48.02 |  | Golden Artist Colors PBA-MMA | kaolin (0.22 v/v) | 1 year | E* | 3520 | α | -10 | 50 | 2e-05 | tested in casting direction | [#hagan_michromechanics_2011]
49.01 |  | Golden Artist Colors PBA-MMA | CaCO3 (0.24 v/v) | 1 year | E* | 2440 | α | -10 | 50 | 2e-05 | tested perpendicular to casting direction | [#hagan_michromechanics_2011]
49.02 |  | Golden Artist Colors PBA-MMA | CaCO3 (0.24 v/v) | 1 year | E* | 3030 | α | -10 | 50 | 2e-05 | tested in casting direction | [#hagan_michromechanics_2011]
50.01 |  | Golden Artist Colors PBA-MMA | Titanium white (0.25 v/v) | 1 year | E* | 2670 | α | -10 | 50 | 2e-05 | tested perpendicular to casting direction | [#hagan_michromechanics_2011]
50.02 |  | Golden Artist Colors PBA-MMA | Titanium white (0.25 v/v) | 1 year | E* | 2760 | α | -10 | 50 | 2e-05 | tested in casting direction | [#hagan_michromechanics_2011]
51.01 |  | Golden Artist Colors PBA-MMA | kaolin (0.28 v/v) | 1 year | E* | 4050 | α | -10 | 50 | 2e-05 | tested in casting direction | [#hagan_michromechanics_2011]
52.01 |  | Golden Artist Colors PBA-MMA | CaCO3 (0.30 v/v) | 1 year | E* | 2990 | α | -10 | 50 | 2e-05 | tested perpendicular to casting direction | [#hagan_michromechanics_2011]
52.02 |  | Golden Artist Colors PBA-MMA | CaCO3 (0.30 v/v) | 1 year | E* | 3850 | α | -10 | 50 | 2e-05 | tested in casting direction | [#hagan_michromechanics_2011]
53.01 |  | Golden Artist Colors PBA-MMA | Titanium white (0.32 v/v) | 1 year | E* | 3310 | α | -10 | 50 | 2e-05 | tested perpendicular to casting direction | [#hagan_michromechanics_2011]
53.02 |  | Golden Artist Colors PBA-MMA | Titanium white (0.32 v/v) | 1 year | E* | 3430 | α | -10 | 50 | 2e-05 | tested in casting direction | [#hagan_michromechanics_2011]
54.01 |  | Golden Artist Colors PBA-MMA | CaCO3 (0.38 v/v) | 1 year | E* | 3590 | α | -10 | 50 | 2e-05 | tested perpendicular to casting direction | [#hagan_michromechanics_2011]
54.01 |  | Golden Artist Colors PBA-MMA | CaCO3 (0.38 v/v) | 1 year | E* | 4500 | α | -10 | 50 | 2e-05 | tested in casting direction | [#hagan_michromechanics_2011]
55.01 |  | Golden Artist Colors PBA-MMA | Titanium white (0.38 v/v) | 1 year | E* | 3530 | α | -10 | 50 | 2e-05 | tested perpendicular to casting direction | [#hagan_michromechanics_2011]
55.02 |  | Golden Artist Colors PBA-MMA | Titanium white (0.38 v/v) | 1 year | E* | 3790 | α | -10 | 50 | 2e-05 | tested in casting direction | [#hagan_michromechanics_2011]
56.01 |  | Liquitex Heavy Body | Burnt Umber | 1-2 years | Es | 34 | α | 23 | 55 |  | Es at 1% strain | [#domenech-carbo_multitechnique_2013]
56.02 |  | Liquitex Heavy Body | Burnt Umber | 1-2 years | Es | 250 | α | 23 | 55 |  | Immersed in ethanol 20 min, Dried 1 month, Es at 1% strain | [#domenech-carbo_multitechnique_2013]
56.03 |  | Liquitex Heavy Body | Burnt Umber | 1-2 years | Es | 330 | α | 23 | 55 |  | Immersed in acetone 12 hours, Dried 1 month, Es at 1% strain | [#domenech-carbo_multitechnique_2013]
56.04 |  | Liquitex Heavy Body | Burnt Umber | 1-2 years | Es | 110 | α | 23 | 55 |  | Immersed in water 20 min, Dried 1 month, Es at 1% strain | [#domenech-carbo_multitechnique_2013]
56.05 |  | Liquitex Heavy Body | Burnt Umber | 1-2 years | Es | 250 | α | 23 | 55 |  | Immersed in ethanol 12 hours, Dried 1 month, Es at 1% strain | [#domenech-carbo_multitechnique_2013]
56.06 |  | Liquitex Heavy Body | Burnt Umber | 1-2 years | Es | 250 | α | 23 | 55 |  | Immersed in water 12 hours, Dried 1 month, Es at 1% strain | [#domenech-carbo_multitechnique_2013]
57.01 |  | Liquitex Heavy Body | Phthalocyanine Blue | 1-2 years | Es | 4 | α | 23 | 55 |  | Es at 5% strain | [#domenech-carbo_multitechnique_2013]
57.02 |  | Liquitex Heavy Body | Phthalocyanine Blue | 1-2 years | Es | 4 | α | 23 | 55 |  | Immersed in water 10 min, Dried 1 month, Es at 5% strain | [#domenech-carbo_multitechnique_2013]
57.03 |  | Liquitex Heavy Body | Phthalocyanine Blue | 1-2 years | Es | 13 | α | 23 | 55 |  | Immersed in water 20 min, Dried 1 month, Es at 5% strain | [#domenech-carbo_multitechnique_2013]
57.04 |  | Liquitex Heavy Body | Phthalocyanine Blue | 1-2 years | Es | 25 | α | 23 | 55 |  | Immersed in water 12 hours, Dried 1 month, Es at 5% strain | [#domenech-carbo_multitechnique_2013]
57.05 |  | Liquitex Heavy Body | Phthalocyanine Blue | 1-2 years | Es | 34 | α | 23 | 55 |  | Immersed in ethanol 20 min, Dried 1 month, Es at 5% strain | [#domenech-carbo_multitechnique_2013]
57.06 |  | Liquitex Heavy Body | Phthalocyanine Blue | 1-2 years | Es | 79 | α | 23 | 55 |  | Immersed in ethanol 12 hours, Dried 1 month, Es at 5% strain | [#domenech-carbo_multitechnique_2013]
57.07 |  | Liquitex Heavy Body | Phthalocyanine Blue | 1-2 years | Es | 96 | α | 23 | 55 |  | Immersed in acetone 20 min, Dried 1 month, Es at 5% strain | [#domenech-carbo_multitechnique_2013]
57.08 |  | Liquitex Heavy Body | Phthalocyanine Blue | 1-2 years | Es | 170 | α | 23 | 55 |  | Immersed in acetone 12 hours, Dried 1 month, Es at 3% strain | [#domenech-carbo_multitechnique_2013]
58.01 |  | Talens | Raw Sienna | 1-2 years | Es | 23 | α | 23 | 55 |  | Es at 5% strain | [#domenech-carbo_multitechnique_2013]
58.02 |  | Talens | Raw Sienna | 1-2 years | Es | 30 | α | 23 | 55 |  | Immersed in water 5 min, Dried 1 month, Es at 5% strain | [#domenech-carbo_multitechnique_2013]
58.03 |  | Talens | Raw Sienna | 1-2 years | Es | 42 | α | 23 | 55 |  | Immersed in water 20 min, Dried 1 month, Es at 5% strain | [#domenech-carbo_multitechnique_2013]
58.04 |  | Talens | Raw Sienna | 1-2 years | Es | 23 | α | 23 | 55 |  | Swabbed with water 5 min, Dried 1 month, Es at 5% strain | [#domenech-carbo_multitechnique_2013]
58.05 |  | Talens | Raw Sienna | 1-2 years | Es | 30 | α | 23 | 55 |  | Swabbed with water 20 min, Dried 1 month, Es at 5% strain | [#domenech-carbo_multitechnique_2013]
58.06 |  | Talens | Raw Sienna | 1-2 years | Es | 23 | α | 23 | 55 |  | Immersed in ligroin 30 min, Dried 1 month, Es at 5% strain | [#domenech-carbo_multitechnique_2013]
58.07 |  | Talens | Raw Sienna | 1-2 years | Es | 23 | α | 23 | 55 |  | Immersed in mineral spirits 30 min, Dried 1 month, Es at 5% strain | [#domenech-carbo_multitechnique_2013]
58.08 |  | Talens | Raw Sienna | 1-2 years | Es | 23 | α | 23 | 55 |  | Immersed in mineral spirits/water emulsion 30 min, Dried 1 month, Es at 5% strain | [#domenech-carbo_multitechnique_2013]
58.09 |  | Talens | Raw Sienna | 1-2 years | Es | 30 | α | 23 | 55 |  | Exposed to Vanzan gel 30 min, Dried 1 month, Es at 5% strain | [#domenech-carbo_multitechnique_2013]
58.1 |  | Talens | Raw Sienna | 1-2 years | Es | 30 | α | 23 | 55 |  | Exposed to Vanzan gel 30 min, Swabbed with water 30 sec, Dried 1 month, Es at 5% strain | [#domenech-carbo_multitechnique_2013]
58.11 |  | Talens | Raw Sienna | 1-2 years | Es | 40 | α | 23 | 55 |  | Swabbed with water 30 min, Dried 1 month, Es at 5% strain | [#domenech-carbo_multitechnique_2013]
59.01 |  | Liquitex ground (PBA-MMA) | TiO2/CaCO3/talc | 1 year | Es | 4800 | α | -10 | 50 | 0.0002 | Es at 0.5% strain | [#hagan_effects_2015]
59.02 |  | Liquitex ground (PBA-MMA) | TiO2/CaCO3/talc | 1 year | Es | 3600 | α | -10 | 50 | 2e-05 | Es at 0.5% strain | [#hagan_effects_2015]
59.03 |  | Liquitex ground (PBA-MMA) | TiO2/CaCO3/talc | 1 year | Es | 5240 | α | 0 | 50 | 0.02 | Es at 0.5% strain | [#hagan_effects_2015]
59.04 |  | Liquitex ground (PBA-MMA) | TiO2/CaCO3/talc | 1 year | Es | 4000 | α | 0 | 50 | 0.002 | Es at 0.5% strain | [#hagan_effects_2015]
59.05 |  | Liquitex ground (PBA-MMA) | TiO2/CaCO3/talc | 1 year | Es | 2580 | α | 0 | 50 | 0.0002 | Es at 0.5% strain | [#hagan_effects_2015]
59.06 |  | Liquitex ground (PBA-MMA) | TiO2/CaCO3/talc | 1 year | Es | 1510 | α | 0 | 50 | 2e-05 | Es at 0.5% strain | [#hagan_effects_2015]
59.07 |  | Liquitex ground (PBA-MMA) | TiO2/CaCO3/talc | 1 year | Es | 3460 | α | 10 | 50 | 0.02 | Es at 0.5% strain | [#hagan_effects_2015]
59.08 |  | Liquitex ground (PBA-MMA) | TiO2/CaCO3/talc | 1 year | Es | 2030 | α | 10 | 50 | 0.002 | Es at 0.5% strain | [#hagan_effects_2015]
59.09 |  | Liquitex ground (PBA-MMA) | TiO2/CaCO3/talc | 1 year | Es | 980 | α | 10 | 50 | 0.0002 | Es at 0.5% strain | [#hagan_effects_2015]
59.1 |  | Liquitex ground (PBA-MMA) | TiO2/CaCO3/talc | 1 year | Es | 430 | α | 10 | 50 | 2e-05 | Es at 0.5% strain | [#hagan_effects_2015]
59.11 |  | Liquitex ground (PBA-MMA) | TiO2/CaCO3/talc | 1 year | Es | 1000 | α | 20 | 50 | 0.02 | Es at 0.5% strain | [#hagan_effects_2015]
59.12 |  | Liquitex ground (PBA-MMA) | TiO2/CaCO3/talc | 1 year | Es | 440 | α | 20 | 50 | 0.002 | Es at 0.5% strain | [#hagan_effects_2015]
59.13 |  | Liquitex ground (PBA-MMA) | TiO2/CaCO3/talc | 1 year | Es | 170 | α | 20 | 50 | 0.0002 | Es at 0.5% strain | [#hagan_effects_2015]
59.14 |  | Liquitex ground (PBA-MMA) | TiO2/CaCO3/talc | 1 year | Es | 80 | α | 20 | 50 | 2e-05 | Es at 0.5% strain | [#hagan_effects_2015]
59.15 |  | Liquitex ground (PBA-MMA) | TiO2/CaCO3/talc | 1 year | Es | 360 | α | 30 | 50 | 0.02 | Es at 0.5% strain | [#hagan_effects_2015]
59.16 |  | Liquitex ground (PBA-MMA) | TiO2/CaCO3/talc | 1 year | Es | 140 | α | 30 | 50 | 0.002 | Es at 0.5% strain | [#hagan_effects_2015]
59.17 |  | Liquitex ground (PBA-MMA) | TiO2/CaCO3/talc | 1 year | Es | 70 | α | 30 | 50 | 0.0002 | Es at 0.5% strain | [#hagan_effects_2015]
59.18 |  | Liquitex ground (PBA-MMA) | TiO2/CaCO3/talc | 1 year | Es | 40 | α | 30 | 50 | 2e-05 | Es at 0.5% strain | [#hagan_effects_2015]
60.01 |  | Golden Artist Colors | Raw Umber | 1 year | Es | 4870 | α | -10 | 50 | 0.02 | Es at 0.5% strain | [#hagan_effects_2015]
60.02 |  | Golden Artist Colors | Raw Umber | 1 year | Es | 4400 | α | -10 | 50 | 0.002 | Es at 0.5% strain | [#hagan_effects_2015]
60.03 |  | Golden Artist Colors | Raw Umber | 1 year | Es | 3350 | α | -10 | 50 | 0.0002 | Es at 0.5% strain | [#hagan_effects_2015]
60.04 |  | Golden Artist Colors | Raw Umber | 1 year | Es | 2860 | α | -10 | 50 | 2e-05 | Es at 0.5% strain | [#hagan_effects_2015]
60.05 |  | Golden Artist Colors | Raw Umber | 1 year | Es | 4160 | α | 0 | 50 | 0.02 | Es at 0.5% strain | [#hagan_effects_2015]
60.06 |  | Golden Artist Colors | Raw Umber | 1 year | Es | 3310 | α | 0 | 50 | 0.002 | Es at 0.5% strain | [#hagan_effects_2015]
60.07 |  | Golden Artist Colors | Raw Umber | 1 year | Es | 2520 | α | 0 | 50 | 0.0002 | Es at 0.5% strain | [#hagan_effects_2015]
60.08 |  | Golden Artist Colors | Raw Umber | 1 year | Es | 2780 | α | 10 | 50 | 0.02 | Es at 0.5% strain | [#hagan_effects_2015]
60.09 |  | Golden Artist Colors | Raw Umber | 1 year | Es | 1940 | α | 10 | 50 | 0.002 | Es at 0.5% strain | [#hagan_effects_2015]
60.1 |  | Golden Artist Colors | Raw Umber | 1 year | Es | 1200 | α | 10 | 50 | 0.0002 | Es at 0.5% strain | [#hagan_effects_2015]
60.11 |  | Golden Artist Colors | Raw Umber | 1 year | Es | 600 | α | 10 | 50 | 2e-05 | Es at 0.5% strain | [#hagan_effects_2015]
60.12 |  | Golden Artist Colors | Raw Umber | 1 year | Es | 1110 | α | 20 | 50 | 0.02 | Es at 0.5% strain | [#hagan_effects_2015]
60.13 |  | Golden Artist Colors | Raw Umber | 1 year | Es | 600 | α | 20 | 50 | 0.002 | Es at 0.5% strain | [#hagan_effects_2015]
60.14 |  | Golden Artist Colors | Raw Umber | 1 year | Es | 300 | α | 20 | 50 | 0.0002 | Es at 0.5% strain | [#hagan_effects_2015]
60.15 |  | Golden Artist Colors | Raw Umber | 1 year | Es | 130 | α | 20 | 50 | 2e-05 | Es at 0.5% strain | [#hagan_effects_2015]
60.16 |  | Golden Artist Colors | Raw Umber | 1 year | Es | 380 | α | 30 | 50 | 0.02 | Es at 0.5% strain | [#hagan_effects_2015]
60.17 |  | Golden Artist Colors | Raw Umber | 1 year | Es | 170 | α | 30 | 50 | 0.002 | Es at 0.5% strain | [#hagan_effects_2015]
60.18 |  | Golden Artist Colors | Raw Umber | 1 year | Es | 85 | α | 30 | 50 | 0.0002 | Es at 0.5% strain | [#hagan_effects_2015]
60.19 |  | Golden Artist Colors | Raw Umber | 1 year | Es | 55 | α | 30 | 50 | 2e-05 | Es at 0.5% strain | [#hagan_effects_2015]
61.01 |  | Speedball | Raw Umber | 27 years | Es | 3880 | α | -10 | 50 | 0.02 | Es at 0.5% strain | [#hagan_effects_2015]
61.02 |  | Speedball | Raw Umber | 27 years | Es | 3600 | α | -10 | 50 | 0.002 | Es at 0.5% strain | [#hagan_effects_2015]
61.03 |  | Speedball | Raw Umber | 27 years | Es | 3270 | α | -10 | 50 | 0.0002 | Es at 0.5% strain | [#hagan_effects_2015]
61.04 |  | Speedball | Raw Umber | 27 years | Es | 2520 | α | -10 | 50 | 2e-05 | Es at 0.5% strain | [#hagan_effects_2015]
61.05 |  | Speedball | Raw Umber | 27 years | Es | 3380 | α | 0 | 50 | 0.02 | Es at 0.5% strain | [#hagan_effects_2015]
61.06 |  | Speedball | Raw Umber | 27 years | Es | 2780 | α | 0 | 50 | 0.002 | Es at 0.5% strain | [#hagan_effects_2015]
61.07 |  | Speedball | Raw Umber | 27 years | Es | 2170 | α | 0 | 50 | 0.0002 | Es at 0.5% strain | [#hagan_effects_2015]
61.08 |  | Speedball | Raw Umber | 27 years | Es | 1270 | α | 0 | 50 | 2e-05 | Es at 0.5% strain | [#hagan_effects_2015]
61.09 |  | Speedball | Raw Umber | 27 years | Es | 2380 | α | 10 | 50 | 0.02 | Es at 0.5% strain | [#hagan_effects_2015]
61.1 |  | Speedball | Raw Umber | 27 years | Es | 1440 | α | 10 | 50 | 0.002 | Es at 0.5% strain | [#hagan_effects_2015]
61.11 |  | Speedball | Raw Umber | 27 years | Es | 660 | α | 10 | 50 | 0.0002 | Es at 0.5% strain | [#hagan_effects_2015]
61.12 |  | Speedball | Raw Umber | 27 years | Es | 260 | α | 10 | 50 | 2e-05 | Es at 0.5% strain | [#hagan_effects_2015]
61.13 |  | Speedball | Raw Umber | 27 years | Es | 540 | α | 20 | 50 | 0.02 | Es at 0.5% strain | [#hagan_effects_2015]
61.14 |  | Speedball | Raw Umber | 27 years | Es | 190 | α | 20 | 50 | 0.002 | Es at 0.5% strain | [#hagan_effects_2015]
61.15 |  | Speedball | Raw Umber | 27 years | Es | 82 | α | 20 | 50 | 0.0002 | Es at 0.5% strain | [#hagan_effects_2015]
61.16 |  | Speedball | Raw Umber | 27 years | Es | 45 | α | 20 | 50 | 2e-05 | Es at 0.5% strain | [#hagan_effects_2015]
61.17 |  | Speedball | Raw Umber | 27 years | Es | 110 | α | 30 | 50 | 0.02 | Es at 0.5% strain | [#hagan_effects_2015]
61.18 |  | Speedball | Raw Umber | 27 years | Es | 59 | α | 30 | 50 | 0.002 | Es at 0.5% strain | [#hagan_effects_2015]
61.19 |  | Speedball | Raw Umber | 27 years | Es | 34 | α | 30 | 50 | 0.0002 | Es at 0.5% strain | [#hagan_effects_2015]
61.2 |  | Speedball | Raw Umber | 27 years | Es | 23 | α | 30 | 50 | 2e-05 | Es at 0.5% strain | [#hagan_effects_2015]
62.01 |  | Liquitex | Burnt Umber | 27 years | Es | 3530 | α | -10 | 50 | 0.0002 | Es at 0.5% strain | [#hagan_effects_2015]
62.02 |  | Liquitex | Burnt Umber | 27 years | Es | 2800 | α | -10 | 50 | 2e-05 | Es at 0.5% strain | [#hagan_effects_2015]
62.03 |  | Liquitex | Burnt Umber | 27 years | Es | 3590 | α | 0 | 50 | 0.02 | Es at 0.5% strain | [#hagan_effects_2015]
62.04 |  | Liquitex | Burnt Umber | 27 years | Es | 3210 | α | 0 | 50 | 0.002 | Es at 0.5% strain | [#hagan_effects_2015]
62.05 |  | Liquitex | Burnt Umber | 27 years | Es | 2650 | α | 0 | 50 | 0.0002 | Es at 0.5% strain | [#hagan_effects_2015]
62.06 |  | Liquitex | Burnt Umber | 27 years | Es | 1900 | α | 0 | 50 | 2e-05 | Es at 0.5% strain | [#hagan_effects_2015]
62.07 |  | Liquitex | Burnt Umber | 27 years | Es | 2700 | α | 10 | 50 | 0.02 | Es at 0.5% strain | [#hagan_effects_2015]
62.08 |  | Liquitex | Burnt Umber | 27 years | Es | 1820 | α | 10 | 50 | 0.002 | Es at 0.5% strain | [#hagan_effects_2015]
62.09 |  | Liquitex | Burnt Umber | 27 years | Es | 1270 | α | 10 | 50 | 0.0002 | Es at 0.5% strain | [#hagan_effects_2015]
62.1 |  | Liquitex | Burnt Umber | 27 years | Es | 630 | α | 10 | 50 | 2e-05 | Es at 0.5% strain | [#hagan_effects_2015]
62.11 |  | Liquitex | Burnt Umber | 27 years | Es | 960 | α | 20 | 50 | 0.02 | Es at 0.5% strain | [#hagan_effects_2015]
62.12 |  | Liquitex | Burnt Umber | 27 years | Es | 460 | α | 20 | 50 | 0.002 | Es at 0.5% strain | [#hagan_effects_2015]
62.13 |  | Liquitex | Burnt Umber | 27 years | Es | 280 | α | 20 | 50 | 0.0002 | Es at 0.5% strain | [#hagan_effects_2015]
62.14 |  | Liquitex | Burnt Umber | 27 years | Es | 140 | α | 20 | 50 | 2e-05 | Es at 0.5% strain | [#hagan_effects_2015]
62.15 |  | Liquitex | Burnt Umber | 27 years | Es | 340 | α | 30 | 50 | 0.02 | Es at 0.5% strain | [#hagan_effects_2015]
62.16 |  | Liquitex | Burnt Umber | 27 years | Es | 180 | α | 30 | 50 | 0.002 | Es at 0.5% strain | [#hagan_effects_2015]
62.17 |  | Liquitex | Burnt Umber | 27 years | Es | 120 | α | 30 | 50 | 0.0002 | Es at 0.5% strain | [#hagan_effects_2015]
62.18 |  | Liquitex | Burnt Umber | 27 years | Es | 100 | α | 30 | 50 | 2e-05 | Es at 0.5% strain | [#hagan_effects_2015]

## Fillers
Sample ID | Support | Binding Medium/Brand | Pigment | Aging Time | Type of Mechanical Property | Mechanical Property (MPa) | αEstimated from Graph βEstimated from Stiffness | Temperature (°C) | Relative Humidity (%) | Strain Rate (s-1) | Other testing conditions | Reference (BibTex)
1.01 |  | Björn skin glue | Calcium Carbonate (75% PVC) | 1 day | σT | 2.1 | α | 22 | 12 |  |  | [#fuster-lopez_filling_2008]
1.02 |  | Björn skin glue | Calcium Carbonate (75% PVC) | 1 day | σT | 1.8 | α | 22 | 53 |  |  | [#fuster-lopez_filling_2008]
1.03 |  | Björn skin glue | Calcium Carbonate (75% PVC) | 1 day | σT | 0.28 | α | 22 | 81 |  |  | [#fuster-lopez_filling_2008]
1.04 |  | Björn skin glue | Calcium Carbonate (75% PVC) | 1 day | σT | 0 | α | 22 | 90 |  |  | [#fuster-lopez_filling_2008]
2.01 |  | Björn skin glue | Calcium Carbonate (68% PVC) | 1 day | σT | 4.1 | α | 22 | 12 |  |  | [#fuster-lopez_filling_2008]
2.02 |  | Björn skin glue | Calcium Carbonate (68% PVC) | 1 day | σT | 3.4 | α | 22 | 67 |  |  | [#fuster-lopez_filling_2008]
2.03 |  | Björn skin glue | Calcium Carbonate (68% PVC) | 1 day | σT | 0.98 | α | 22 | 87 |  |  | [#fuster-lopez_filling_2008]
2.04 |  | Björn skin glue | Calcium Carbonate (68% PVC) | 1 day | σT | 0 | α | 22 | 93 |  |  | [#fuster-lopez_filling_2008]
3.01 |  | Björn skin glue | Calcium Carbonate | 1 day | σT | 5.4 | α | 22 | 15.6 |  |  | [#fuster-lopez_filling_2008]
3.02 |  | Björn skin glue | Calcium Carbonate | 1 day | σT | 5.1 | α | 22 | 48.7 |  |  | [#fuster-lopez_filling_2008]
3.03 |  | Björn skin glue | Calcium Carbonate | 1 day | σT | 0.72 | α | 22 | 84.1 |  |  | [#fuster-lopez_filling_2008]
4.01 |  | Björn skin glue | Calcium Carbonate & Molasses (17%) | 1 day | σT | 5.7 | α | 22 | 17 |  |  | [#fuster-lopez_filling_2008]
4.02 |  | Björn skin glue | Calcium Carbonate & Molasses (17%) | 1 day | σT | 3.3 | α | 22 | 55.1 |  |  | [#fuster-lopez_filling_2008]
4.03 |  | Björn skin glue | Calcium Carbonate & Molasses (17%) | 1 day | σT | 0.33 | α | 22 | 84.4 |  |  | [#fuster-lopez_filling_2008]
5.01 |  | Colletta filler |  | 1 day | σT | 3.6 | α | 22 | 11.2 |  |  | [#fuster-lopez_filling_2008]
5.02 |  | Colletta filler |  | 1 day | σT | 2.6 | α | 22 | 48 |  |  | [#fuster-lopez_filling_2008]
5.03 |  | Colletta filler |  | 1 day | σT | 0.93 | α | 22 | 80.7 |  |  | [#fuster-lopez_filling_2008]
5.04 |  | Colletta filler |  | 1 day | σT | 0.14 | α | 22 | 96 |  |  | [#fuster-lopez_filling_2008]
6.01 |  | Mowiol #9 filler |  | 1 day | σT | 2.7 | α | 22 | 48 |  |  | [#fuster-lopez_filling_2008]
7.01 |  | Modostuc |  | 1 day | σT | 0.24 | α | 22 | 48 |  |  | [#fuster-lopez_filling_2008]
8.01 |  | Gesso: Rabbit Skin Glue | Ground Chalk (92% PVC) |  | E | 7020 | α | 22 | 51 | 3.3e-05 |  | [#krzemien_mechanism_2016]
8.02 |  | Gesso: Rabbit Skin Glue | Ground Chalk (92% PVC) |  | E | 7000 | α | 22 | 54 | 3.3e-05 |  | [#krzemien_mechanism_2016]
8.03 |  | Gesso: Rabbit Skin Glue | Ground Chalk (92% PVC) |  | E | 6890 | α | 22 | 60 | 3.3e-05 |  | [#krzemien_mechanism_2016]
8.04 |  | Gesso: Rabbit Skin Glue | Ground Chalk (92% PVC) |  | E | 6660 | α | 22 | 65 | 3.3e-05 |  | [#krzemien_mechanism_2016]
8.05 |  | Gesso: Rabbit Skin Glue | Ground Chalk (92% PVC) |  | E | 6140 | α | 22 | 70 | 3.3e-05 |  | [#krzemien_mechanism_2016]
8.06 |  | Gesso: Rabbit Skin Glue | Ground Chalk (92% PVC) |  | E | 4890 | α | 22 | 75 | 3.3e-05 |  | [#krzemien_mechanism_2016]
8.07 |  | Gesso: Rabbit Skin Glue | Ground Chalk (92% PVC) |  | E | 2930 | α | 22 | 79 | 3.3e-05 |  | [#krzemien_mechanism_2016]
8.08 |  | Gesso: Rabbit Skin Glue | Ground Chalk (92% PVC) |  | E | 1890 | α | 22 | 84 | 3.3e-05 |  | [#krzemien_mechanism_2016]
8.09 |  | Gesso: Rabbit Skin Glue | Ground Chalk (92% PVC) |  | E | 1260 | α | 22 | 88 | 3.3e-05 |  | [#krzemien_mechanism_2016]
13.01 | Linen fabric, 262 g/m2 |  |  |  | E | 324.2 |  |  |  | 1.67 | Tested at ambient conditions; sample cut in the weft direction | [#penava_experimental_2016]
13.02 | Linen fabric, 262 g/m3 |  |  |  | E | 146.6 |  |  |  | 1.67 | Tested at ambient conditions; sample cut at a 15° angle to the weft direction. | [#penava_experimental_2016]
13.03 | Linen fabric, 262 g/m4 |  |  |  | E | 59.8 |  |  |  | 1.67 | Tested at ambient conditions; sample cut at a 30° angle to the weft direction. | [#penava_experimental_2016]
13.04 | Linen fabric, 262 g/m5 |  |  |  | E | 76.6 |  |  |  | 1.67 | Tested at ambient conditions; sample cut at a 45° angle to the weft direction. | [#penava_experimental_2016]
13.05 | Linen fabric, 262 g/m6 |  |  |  | E | 56.8 |  |  |  | 1.67 | Tested at ambient conditions; sample cut at a 60° angle to the weft direction. | [#penava_experimental_2016]
13.06 | Linen fabric, 262 g/m7 |  |  |  | E | 150.4 |  |  |  | 1.67 | Tested at ambient conditions; sample cut at a 75° angle to the weft direction. | [#penava_experimental_2016]
13.07 | Linen fabric, 262 g/m8 |  |  |  | E | 171.7 |  |  |  | 1.67 | Tested at ambient conditions; sample cut in the warp direction. | [#penava_experimental_2016]
14.01 | Linen fabric, 262 g/m2 | Animal Skin Glue (7%) | Champagne-chalk, titanium white |  | E | 5098.2 |  |  |  | 1.67 | One layer of sizing (animal skin glue) and one layer of the ground applied; tested at ambient conditions; sample cut in the weft direction | [#penava_experimental_2016]
14.02 | Linen fabric, 262 g/m2 | Animal Skin Glue (7%) | Champagne-chalk, titanium white |  | E | 4421.6 |  |  |  | 1.67 | One layer of sizing (animal skin glue) and one layer of the ground applied; tested at ambient conditions; sample cut at a 15° angle to the weft direction. | [#penava_experimental_2016]
14.03 | Linen fabric, 262 g/m2 | Animal Skin Glue (7%) | Champagne-chalk, titanium white |  | E | 3128.5 |  |  |  | 1.67 | One layer of sizing (animal skin glue) and one layer of the ground applied; tested at ambient conditions; sample cut at a 30° angle to the weft direction. | [#penava_experimental_2016]
14.04 | Linen fabric, 262 g/m2 | Animal Skin Glue (7%) | Champagne-chalk, titanium white |  | E | 4365.9 |  |  |  | 1.67 | One layer of sizing (animal skin glue) and one layer of the ground applied; tested at ambient conditions; sample cut at a 45° angle to the weft direction. | [#penava_experimental_2016]
14.05 | Linen fabric, 262 g/m2 | Animal Skin Glue (7%) | Champagne-chalk, titanium white |  | E | 3212.7 |  |  |  | 1.67 | One layer of sizing (animal skin glue) and one layer of the ground applied; tested at ambient conditions; sample cut at a 60° angle to the weft direction. | [#penava_experimental_2016]
14.06 | Linen fabric, 262 g/m2 | Animal Skin Glue (7%) | Champagne-chalk, titanium white |  | E | 3800.2 |  |  |  | 1.67 | One layer of sizing (animal skin glue) and one layer of the ground applied; tested at ambient conditions; sample cut at a 75° angle to the weft direction. | [#penava_experimental_2016]
14.07 | Linen fabric, 262 g/m2 | Animal Skin Glue (7%) | Champagne-chalk, titanium white |  | E | 4058.7 |  |  |  | 1.67 | One layer of sizing (animal skin glue) and one layer of the ground applied; tested at ambient conditions; sample cut in the warp direction. | [#penava_experimental_2016]
15.01 | Linen fabric, 262 g/m2 | Animal Skin Glue (7%) | Champagne-chalk, titanium white |  | E | 6116.2 |  |  |  | 1.67 | One layer of sizing (animal skin glue) and two layers of the ground applied; tested at ambient conditions; sample cut in the weft direction | [#penava_experimental_2016]
15.02 | Linen fabric, 262 g/m2 | Animal Skin Glue (7%) | Champagne-chalk, titanium white |  | E | 5344.6 |  |  |  | 1.67 | One layer of sizing (animal skin glue) and two layers of the ground applied; tested at ambient conditions; sample cut at a 15° angle to the weft direction. | [#penava_experimental_2016]
15.03 | Linen fabric, 262 g/m2 | Animal Skin Glue (7%) | Champagne-chalk, titanium white |  | E | 5378.5 |  |  |  | 1.67 | One layer of sizing (animal skin glue) and two layers of the ground applied; tested at ambient conditions; sample cut at a 30° angle to the weft direction. | [#penava_experimental_2016]
15.04 | Linen fabric, 262 g/m2 | Animal Skin Glue (7%) | Champagne-chalk, titanium white |  | E | 5211.3 |  |  |  | 1.67 | One layer of sizing (animal skin glue) and two layers of the ground applied; tested at ambient conditions; sample cut at a 45° angle to the weft direction. | [#penava_experimental_2016]
15.05 | Linen fabric, 262 g/m2 | Animal Skin Glue (7%) | Champagne-chalk, titanium white |  | E | 4490.2 |  |  |  | 1.67 | One layer of sizing (animal skin glue) and two layers of the ground applied; tested at ambient conditions; sample cut at a 60° angle to the weft direction. | [#penava_experimental_2016]
15.06 | Linen fabric, 262 g/m2 | Animal Skin Glue (7%) | Champagne-chalk, titanium white |  | E | 4508.5 |  |  |  | 1.67 | One layer of sizing (animal skin glue) and two layers of the ground applied; tested at ambient conditions; sample cut at a 75° angle to the weft direction. | [#penava_experimental_2016]
15.07 | Linen fabric, 262 g/m2 | Animal Skin Glue (7%) | Champagne-chalk, titanium white |  | E | 4911.2 |  |  |  | 1.67 | One layer of sizing (animal skin glue) and two layers of the ground applied; tested at ambient conditions; sample cut in the warp direction. | [#penava_experimental_2016]
16.01 | Linen fabric, 262 g/m2 | Animal Skin Glue (7%) | Champagne-chalk, titanium white |  | E | 7279.8 |  |  |  | 1.67 | One layer of sizing (animal skin glue) and three layers of the ground applied; tested at ambient conditions; sample cut in the weft direction | [#penava_experimental_2016]
16.02 | Linen fabric, 262 g/m2 | Animal Skin Glue (7%) | Champagne-chalk, titanium white |  | E | 7059.2 |  |  |  | 1.67 | One layer of sizing (animal skin glue) and three layers of the ground applied; tested at ambient conditions; sample cut at a 15° angle to the weft direction. | [#penava_experimental_2016]
16.03 | Linen fabric, 262 g/m2 | Animal Skin Glue (7%) | Champagne-chalk, titanium white |  | E | 6607.5 |  |  |  | 1.67 | One layer of sizing (animal skin glue) and three layers of the ground applied; tested at ambient conditions; sample cut at a 30° angle to the weft direction. | [#penava_experimental_2016]
16.04 | Linen fabric, 262 g/m2 | Animal Skin Glue (7%) | Champagne-chalk, titanium white |  | E | 5986.2 |  |  |  | 1.67 | One layer of sizing (animal skin glue) and three layers of the ground applied; tested at ambient conditions; sample cut at a 45° angle to the weft direction. | [#penava_experimental_2016]
16.05 | Linen fabric, 262 g/m2 | Animal Skin Glue (7%) | Champagne-chalk, titanium white |  | E | 5421.1 |  |  |  | 1.67 | One layer of sizing (animal skin glue) and three layers of the ground applied; tested at ambient conditions; sample cut at a 60° angle to the weft direction. | [#penava_experimental_2016]
16.06 | Linen fabric, 262 g/m2 | Animal Skin Glue (7%) | Champagne-chalk, titanium white |  | E | 5646.9 |  |  |  | 1.67 | One layer of sizing (animal skin glue) and three layers of the ground applied; tested at ambient conditions; sample cut at a 75° angle to the weft direction. | [#penava_experimental_2016]
16.07 | Linen fabric, 262 g/m2 | Animal Skin Glue (7%) | Champagne-chalk, titanium white |  | E | 6001.2 |  |  |  | 1.67 | One layer of sizing (animal skin glue) and three layers of the ground applied; tested at ambient conditions; sample cut in the warp direction. | [#penava_experimental_2016]
17.01 |  | Becker's Latexspackle |  |  | E | 416.3 |  | 22 | 25 | 1.7 |  | [#doutre_effects_2017]
17.02 |  | Becker's Latexspackle |  |  | E | 205 |  | 22 | 50 | 1.7 |  | [#doutre_effects_2017]
17.03 |  | Becker's Latexspackle |  |  | E | 71.7 |  | 22 | 75 | 1.7 |  | [#doutre_effects_2017]
18.01 |  | Flugger Spackle |  |  | E | 388 |  | 22 | 25 | 1.7 |  | [#doutre_effects_2017]
18.02 |  | Flugger Spackle |  |  | E | 244.4 |  | 22 | 50 | 1.7 |  | [#doutre_effects_2017]
18.03 |  | Flugger Spackle |  |  | E | 35.7 |  | 22 | 75 | 1.7 |  | [#doutre_effects_2017]
19.01 |  | Golden Acrylic Gesso |  |  | E | 303.3 |  | 22 | 25 | 10 |  | [#doutre_effects_2017]
19.02 |  | Golden Acrylic Gesso |  |  | E | 93.9 |  | 22 | 50 | 10 |  | [#doutre_effects_2017]
19.03 |  | Golden Acrylic Gesso |  |  | E | 42.9 |  | 22 | 75 | 10 |  | [#doutre_effects_2017]
20.01 |  | Liquitex Acrylic Gesso |  |  | E | 412.2 |  | 22 | 25 | 10 |  | [#doutre_effects_2017]
20.02 |  | Liquitex Acrylic Gesso |  |  | E | 57.3 |  | 22 | 50 | 10 |  | [#doutre_effects_2017]
20.03 |  | Liquitex Acrylic Gesso |  |  | E | 50.1 |  | 22 | 75 | 10 |  | [#doutre_effects_2017]
21.01 |  | Rabbit Skin Glue | Calcium Carbonate |  | E | 1511 |  | 22 | 25 | 1.7 |  | [#doutre_effects_2017]
21.02 |  | Rabbit Skin Glue | Calcium Carbonate |  | E | 1730 |  | 22 | 50 | 1.7 |  | [#doutre_effects_2017]
21.03 |  | Rabbit Skin Glue | Calcium Carbonate |  | E | 1995 |  | 22 | 75 | 1.7 |  | [#doutre_effects_2017]
9.01 | Modern Cotton canvas, 374 g/m2 |  |  | 3 days degraded | E | 1.8 |  | 25 | 20 | 0.4* | Artificial degradation using HCl and H2O2 solutions for 3 days at 40 °C, samples tested along the warp directions. | [#bridaroli_systematic_2020]
9.02 | Modern Cotton canvas, 374 g/m2 |  |  | 3 days degraded | E | 1.1 |  | 25 | 80 | 0.4* | Artificial degradation using HCl and H2O2 solutions for 3 days at 40 °C, samples tested along the warp directions. | [#bridaroli_systematic_2020]
10.01 | Modern Cotton canvas, 374 g/m2 | Nanofibrillated cellulose in water |  | 3 days degraded | E | 23.1 |  | 25 | 20 | 0.4* | Artificial degradation using HCl and H2O2 solutions for 3 days at 40 °C. 4 layers of consolidant were brush applied, samples tested along the warp directions. | [#bridaroli_systematic_2020]
10.02 | Modern Cotton canvas, 374 g/m2 | Nanofibrillated cellulose in water |  | 3 days degraded | E | 10.2 |  | 25 | 80 | 0.4* | Artificial degradation using HCl and H2O2 solutions for 3 days at 40 °C. 4 layers of consolidant were brush applied, samples tested along the warp directions. | [#bridaroli_systematic_2020]
11.01 | Modern Cotton canvas, 374 g/m2 | Animal glue in water |  | 3 days degraded | E | 14.3 |  | 25 | 20 | 0.4* | Artificial degradation using HCl and H2O2 solutions for 3 days at 40 °C. 2 layers of consolidant were brush applied, samples tested along the warp directions. | [#bridaroli_systematic_2020]
11.02 | Modern Cotton canvas, 374 g/m2 | Animal glue in water |  | 3 days degraded | E | 4.4 |  | 25 | 80 | 0.4* | Artificial degradation using HCl and H2O2 solutions for 3 days at 40 °C. 2 layers of consolidant were brush applied, samples tested along the warp directions. | [#bridaroli_systematic_2020]
12.01 | Modern Cotton canvas, 374 g/m2 | Beva 371 in white spirits |  | 3 days degraded | E | 3.8 |  | 25 | 20 | 0.4* | Artificial degradation using HCl and H2O2 solutions for 3 days at 40 °C. 4 layers of consolidant were brush applied, samples tested along the warp directions. | [#bridaroli_systematic_2020]
12.02 | Modern Cotton canvas, 374 g/m2 | Beva 371 in white spirits |  | 3 days degraded | E | 3.2 |  | 25 | 80 | 0.4* | Artificial degradation using HCl and H2O2 solutions for 3 days at 40 °C. 4 layers of consolidant were brush applied, samples tested along the warp directions. | [#bridaroli_systematic_2020]

## Fillers-Parse
Column1 | Column2 | Column3 | Column4 | Column5 | Column6 | Column7 | Column8 | Column9 | Column10 | Title
Björn skin glue | Calcium Carbonate (75% PVC) | 1 day | σT | 2.1 | α | 22 | 12 |  | [#fuster-lopez_filling_2008] | 0
Björn skin glue | Calcium Carbonate (75% PVC) | 1 day | σT | 1.8 | α | 22 | 53 |  | [#fuster-lopez_filling_2008] | 1
Björn skin glue | Calcium Carbonate (75% PVC) | 1 day | σT | 0.28 | α | 22 | 81 |  | [#fuster-lopez_filling_2008] | 0
Björn skin glue | Calcium Carbonate (75% PVC) | 1 day | σT | 0 | α | 22 | 90 |  | [#fuster-lopez_filling_2008] | 1
Björn skin glue | Calcium Carbonate (68% PVC) | 1 day | σT | 4.1 | α | 22 | 12 |  | [#fuster-lopez_filling_2008] | 0
Björn skin glue | Calcium Carbonate (68% PVC) | 1 day | σT | 3.4 | α | 22 | 67 |  | [#fuster-lopez_filling_2008] | 1
Björn skin glue | Calcium Carbonate (68% PVC) | 1 day | σT | 0.98 | α | 22 | 87 |  | [#fuster-lopez_filling_2008] | 0
Björn skin glue | Calcium Carbonate (68% PVC) | 1 day | σT | 0 | α | 22 | 93 |  | [#fuster-lopez_filling_2008] | 1
Björn skin glue | Calcium Carbonate | 1 day | σT | 5.4 | α | 22 | 15.6 |  | [#fuster-lopez_filling_2008] | 0
Björn skin glue | Calcium Carbonate | 1 day | σT | 5.1 | α | 22 | 48.7 |  | [#fuster-lopez_filling_2008] | 1
Björn skin glue | Calcium Carbonate | 1 day | σT | 0.72 | α | 22 | 84.1 |  | [#fuster-lopez_filling_2008] | 0
Björn skin glue | Calcium Carbonate & Molasses (17%) | 1 day | σT | 5.7 | α | 22 | 17 |  | [#fuster-lopez_filling_2008] | 1
Björn skin glue | Calcium Carbonate & Molasses (17%) | 1 day | σT | 3.3 | α | 22 | 55.1 |  | [#fuster-lopez_filling_2008] | 0
Björn skin glue | Calcium Carbonate & Molasses (17%) | 1 day | σT | 0.33 | α | 22 | 84.4 |  | [#fuster-lopez_filling_2008] | 1
Colletta filler |  | 1 day | σT | 3.6 | α | 22 | 11.2 |  | [#fuster-lopez_filling_2008] | 0
Colletta filler |  | 1 day | σT | 2.6 | α | 22 | 48 |  | [#fuster-lopez_filling_2008] | 1
Colletta filler |  | 1 day | σT | 0.93 | α | 22 | 80.7 |  | [#fuster-lopez_filling_2008] | 0
Colletta filler |  | 1 day | σT | 0.14 | α | 22 | 96 |  | [#fuster-lopez_filling_2008] | 1
Mowiol #9 filler |  | 1 day | σT | 2.7 | α | 22 | 48 |  | [#fuster-lopez_filling_2008] | 0
Modostuc |  | 1 day | σT | 0.24 | α | 22 | 48 |  | [#fuster-lopez_filling_2008] | 1
Gesso: Rabbit Skin Glue | Ground Chalk (92% PVC) |  | E | 7020 | α | 22 | 51 | 3.3e-05 | [#krzemien_mechanism_2016] | 0
Gesso: Rabbit Skin Glue | Ground Chalk (92% PVC) |  | E | 7000 | α | 22 | 54 | 3.3e-05 | [#krzemien_mechanism_2016] | 1
Gesso: Rabbit Skin Glue | Ground Chalk (92% PVC) |  | E | 6890 | α | 22 | 60 | 3.3e-05 | [#krzemien_mechanism_2016] | 0
Gesso: Rabbit Skin Glue | Ground Chalk (92% PVC) |  | E | 6660 | α | 22 | 65 | 3.3e-05 | [#krzemien_mechanism_2016] | 1
Gesso: Rabbit Skin Glue | Ground Chalk (92% PVC) |  | E | 6140 | α | 22 | 70 | 3.3e-05 | [#krzemien_mechanism_2016] | 0
Gesso: Rabbit Skin Glue | Ground Chalk (92% PVC) |  | E | 4890 | α | 22 | 75 | 3.3e-05 | [#krzemien_mechanism_2016] | 1
Gesso: Rabbit Skin Glue | Ground Chalk (92% PVC) |  | E | 2930 | α | 22 | 79 | 3.3e-05 | [#krzemien_mechanism_2016] | 0
Gesso: Rabbit Skin Glue | Ground Chalk (92% PVC) |  | E | 1890 | α | 22 | 84 | 3.3e-05 | [#krzemien_mechanism_2016] | 1
Gesso: Rabbit Skin Glue | Ground Chalk (92% PVC) |  | E | 1260 | α | 22 | 88 | 3.3e-05 | [#krzemien_mechanism_2016] | 0

## Acrylic Parse
Column1 | Column2 | Column3 | Column4 | Column5 | Column6 | Column7 | Column8 | Column9 | Column10 | Column11 | Column12 | Title
|  | Burnt Sienna | 10+ years | E | 279 |  | 23 | 50 |  |  | [#erlebacher_effects_1992] | 0
|  | Burnt Sienna | 10+ years | E | 1048 |  | 23 | 5 |  |  | [#erlebacher_effects_1992] | 1
|  | Burnt Sienna | 10+ years | E | 6425 |  | -6.5 | 5 |  |  | [#erlebacher_effects_1992] | 0
|  | Burnt Sienna | 10+ years | E | 6111 |  | 5 | 5 |  |  | [#erlebacher_effects_1992] | 1
|  | Burnt Sienna | 13 years | Eeq | 62.9 |  | 23 | 50 |  | stress relaxation | [#mecklenburg_mechanical_1994] | 0
|  | Burnt Umber | 10+ years | E | 77 |  | 23 | 50 |  |  | [#erlebacher_effects_1992] | 1
|  | Burnt Umber | 10+ years | E | 349 |  | 23 | 5 |  |  | [#erlebacher_effects_1992] | 0
|  | Burnt Umber | 10+ years | E | 3981 |  | -8.1 | 50 |  |  | [#erlebacher_effects_1992] | 1
|  | Burnt Umber | 10+ years | E | 1571 |  | 5.6 | 50 |  |  | [#erlebacher_effects_1992] | 0
|  | Burnt Umber | 10+ years | E | 17 |  | 33.4 | 50 |  |  | [#erlebacher_effects_1992] | 1
|  | Cadmium Red | 10+ years | E | 161 |  | 23 | 50 |  |  | [#erlebacher_effects_1992] | 0
|  | Cadmium Yellow | 10+ years | E | 105 |  | 23 | 50 |  |  | [#erlebacher_effects_1992] | 1
|  | Cadmium Yellow | 10+ years | E | 475 |  | 23 | 5 |  |  | [#erlebacher_effects_1992] | 0
|  | Cadmium Yellow | 10+ years | E | 5517 |  | -6.5 | 5 |  |  | [#erlebacher_effects_1992] | 1
|  | Cadmium Yellow | 10+ years | E | 4470 |  | 5 | 5 |  |  | [#erlebacher_effects_1992] | 0
|  | Cerulean Blue | 10+ years | E | 140 |  | 23 | 50 |  |  | [#erlebacher_effects_1992] | 1
|  | Cerulean Blue | 10+ years | E | 265 |  | 23 | 5 |  |  | [#erlebacher_effects_1992] | 0
|  | Cobalt Blue | 10+ years | E | 314 |  | 23 | 50 |  |  | [#erlebacher_effects_1992] | 1
|  | Cobalt Blue | 10+ years | E | 698 |  | 23 | 5 |  |  | [#erlebacher_effects_1992] | 0
|  | Cobalt Blue | 10+ years | E | 6495 |  | -8.1 | 50 |  |  | [#erlebacher_effects_1992] | 1
|  | Cobalt Blue | 10+ years | E | 2025 |  | 5.6 | 50 |  |  | [#erlebacher_effects_1992] | 0
|  | Cobalt Blue | 10+ years | E | 23 |  | 33.4 | 50 |  |  | [#erlebacher_effects_1992] | 1
|  | Iron Oxide Red | 10+ years | E | 279 |  | 23 | 50 |  |  | [#erlebacher_effects_1992] | 0
|  | Iron Oxide Red | 10+ years | E | 663 |  | 23 | 5 |  |  | [#erlebacher_effects_1992] | 1
|  | Ivory Black | 10+ years | E | 84 |  | 23 | 50 |  |  | [#erlebacher_effects_1992] | 0
|  | Ivory Black | 10+ years | E | 279 |  | 23 | 5 |  |  | [#erlebacher_effects_1992] | 1
|  | Ivory Black | 10+ years | E | 3413 |  | -4.3 | 50 |  |  | [#erlebacher_effects_1992] | 0
|  | Ivory Black | 10+ years | E | 1467 |  | 5.6 | 50 |  |  | [#erlebacher_effects_1992] | 1
|  | Ivory Black | 10+ years | E | 4.75 |  | 33.4 | 50 |  |  | [#erlebacher_effects_1992] | 0
|  | Raw Sienna | 10+ years | E | 70 |  | 23 | 50 |  |  | [#erlebacher_effects_1992] | 1
|  | Raw Sienna | 10+ years | E | 223 |  | 23 | 5 |  |  | [#erlebacher_effects_1992] | 0
|  | Titanium White | 10+ years | E | 147 |  | 23 | 50 |  |  | [#erlebacher_effects_1992] | 1
|  | Titanium White | 10+ years | E | 978 |  | 23 | 5 |  |  | [#erlebacher_effects_1992] | 0
|  | Titanium White | 10+ years | E | 10476 |  | -6.5 | 5 |  |  | [#erlebacher_effects_1992] | 1
|  | Titanium White | 10+ years | E | 6286 |  | 5 | 5 |  |  | [#erlebacher_effects_1992] | 0
|  | Titanium White | 13 years | Eeq | 83.8 |  | 23 | 50 |  |  | [#mecklenburg_mechanical_1994] | 1
| Liquitex gloss medium |  | 10 days | σT | 8.7 | α | 25 | 40 | 5 | aged in the dark | [#whitmore_natural_1995] | 0
| Liquitex gloss medium |  | 10 days | σY | 2.2 | α | 25 | 40 | 5 | aged in the dark | [#whitmore_natural_1995] | 1
| Liquitex gloss medium |  | 36 days | σT | 11.7 | α | 25 | 40 | 5 | aged in the dark | [#whitmore_natural_1995] | 0
| Liquitex gloss medium |  | 36 days | σY | 3.6 | α | 25 | 40 | 5 | aged in the dark | [#whitmore_natural_1995] | 1
| Liquitex gloss medium |  | 65 days | σT | 12.2 | α | 25 | 40 | 5 | aged in the dark | [#whitmore_natural_1995] | 0
| Liquitex gloss medium |  | 65 days | σY | 5.9 | α | 25 | 40 | 5 | aged in the dark | [#whitmore_natural_1995] | 1
| Liquitex gloss medium |  | 72 days | σT | 13.1 | α | 25 | 40 | 5 | aged in the dark | [#whitmore_natural_1995] | 0
| Liquitex gloss medium |  | 72 days | σY | 5.8 | α | 25 | 40 | 5 | aged in the dark | [#whitmore_natural_1995] | 1
| Liquitex gloss medium |  | 120 days | σT | 14.0 | α | 25 | 40 | 5 | aged in the dark | [#whitmore_natural_1995] | 0
| Liquitex gloss medium |  | 120 days | σY | 6.8 | α | 25 | 40 | 5 | aged in the dark | [#whitmore_natural_1995] | 1
| Liquitex gloss medium |  | 153 days | σT | 13.7 | α | 25 | 40 | 5 | aged in the dark | [#whitmore_natural_1995] | 0
| Liquitex gloss medium |  | 153 days | σY | 6.4 | α | 25 | 40 | 5 | aged in the dark | [#whitmore_natural_1995] | 1
| Liquitex gloss medium |  | 167 days | σT | 13.9 | α | 25 | 40 | 5 | aged in the dark | [#whitmore_natural_1995] | 0
| Liquitex gloss medium |  | 167 days | σY | 6.2 | α | 25 | 40 | 5 | aged in the dark | [#whitmore_natural_1995] | 1
| Liquitex gloss medium |  | 569 days | σT | 13.8 | α | 25 | 40 | 5 | aged in the dark | [#whitmore_natural_1995] | 0
| Liquitex gloss medium |  | 569 days | σY | 5.3 | α | 25 | 40 | 5 | aged in the dark | [#whitmore_natural_1995] | 1
| Liquitex gloss medium |  | 0 days of UV-B exposure | σT | 12.3 | α | 23 | 50 | 5 | aged in the dark 60 days before UV-B exposure | [#whitmore_natural_1995] | 0
| Liquitex gloss medium |  | 0 days of UV-B exposure | σY | 5.6 | α | 23 | 50 | 5 | aged in the dark 60 days before UV-B exposure | [#whitmore_natural_1995] | 1
| Liquitex gloss medium |  | 3 days of UV-B exposure | σT | 9.6 | α | 23 | 50 | 5 | aged in the dark 60 days before UV-B exposure | [#whitmore_natural_1995] | 0
| Liquitex gloss medium |  | 3 days of UV-B exposure | σY | 4.1 | α | 23 | 50 | 5 | aged in the dark 60 days before UV-B exposure | [#whitmore_natural_1995] | 1
| Liquitex gloss medium |  | 7 days of UV-B exposure | σT | 9.7 | α | 23 | 50 | 5 | aged in the dark 60 days before UV-B exposure | [#whitmore_natural_1995] | 0
| Liquitex gloss medium |  | 7 days of UV-B exposure | σY | 7.1 | α | 23 | 50 | 5 | aged in the dark 60 days before UV-B exposure | [#whitmore_natural_1995] | 1
| Liquitex gloss medium |  | 20 days of UV-B exposure | σT | 9.04 | α | 23 | 50 | 5 | aged in the dark 60 days before UV-B exposure | [#whitmore_natural_1995] | 0
| Liquitex gloss medium |  | 20 days of UV-B exposure | σY | 9.9 | α | 23 | 50 | 5 | aged in the dark 60 days before UV-B exposure | [#whitmore_natural_1995] | 1
| Liquitex gloss medium |  | 27 days of UV-B exposure | σT | 2.6 | α | 23 | 50 | 5 | aged in the dark 60 days before UV-B exposure | [#whitmore_natural_1995] | 0
| Liquitex gloss medium |  | 27 days of UV-B exposure | σY | 2.7 | α | 23 | 50 | 5 | aged in the dark 60 days before UV-B exposure | [#whitmore_natural_1995] | 1
| Liquitex gloss medium |  | 0 days of UV-A exposure | σT | 12.3 | α | 23 | 50 | 5 | aged in the dark 60 days before UV-A exposure | [#whitmore_natural_1995] | 0
| Liquitex gloss medium |  | 0 days of UV-A exposure | σY | 5.6 | α | 23 | 50 | 5 | aged in the dark 60 days before UV-A exposure | [#whitmore_natural_1995] | 1
| Liquitex gloss medium |  | 20 days of UV-A exposure | σT | 9.6 | α | 23 | 50 | 5 | aged in the dark 60 days before UV-A exposure | [#whitmore_natural_1995] | 0
| Liquitex gloss medium |  | 20 days of UV-A exposure | σY | 3.9 | α | 23 | 50 | 5 | aged in the dark 60 days before UV-A exposure | [#whitmore_natural_1995] | 1
| Liquitex gloss medium |  | 42 days of UV-A exposure | σT | 9.3 | α | 23 | 50 | 5 | aged in the dark 60 days before UV-A exposure | [#whitmore_natural_1995] | 0
| Liquitex gloss medium |  | 42 days of UV-A exposure | σY | 4.8 | α | 23 | 50 | 5 | aged in the dark 60 days before UV-A exposure | [#whitmore_natural_1995] | 1
| Liquitex gloss medium |  | 84 days of UV-A exposure | σT | 9.7 | α | 23 | 50 | 5 | aged in the dark 60 days before UV-A exposure | [#whitmore_natural_1995] | 0
| Liquitex gloss medium |  | 84 days of UV-A exposure | σY | 8.0 | α | 23 | 50 | 5 | aged in the dark 60 days before UV-A exposure | [#whitmore_natural_1995] | 1
| Rhoplex AC-234 | Bone Black | 7 months | σT | 7.4 | α | 21 | 20 | 0.0028 |  | [#hagan_effects_2004] | 0
| Rhoplex AC-234 | Bone Black | 7 months | Es | 81.7 | α | 21 | 20 | 0.0028 |  | [#hagan_effects_2004] | 1
| Rhoplex AC-234 | Bone Black | 7 months | σT | 5.7 | α | 21 | 40 | 0.0028 |  | [#hagan_effects_2004] | 0
| Rhoplex AC-234 | Bone Black | 7 months | Es | 48.9 | α | 21 | 40 | 0.0028 |  | [#hagan_effects_2004] | 1
| Rhoplex AC-234 | Bone Black | 7 months | σT | 25 |  | 1.5 | 50 | 0.0028 |  | [#hagan_effects_2004] | 0
| Rhoplex AC-234 | Bone Black | 7 months | Es | 2281 |  | 1.5 | 50 | 0.0028 |  | [#hagan_effects_2004] | 1
| Rhoplex AC-234 | Bone Black | 7 months | σT | 8.4 |  | 7.5 | 50 | 0.0028 |  | [#hagan_effects_2004] | 0
| Rhoplex AC-234 | Bone Black | 7 months | Es | 643 |  | 7.5 | 50 | 0.0028 |  | [#hagan_effects_2004] | 1
| Rhoplex AC-234 | Bone Black | 2 days | σT | 1.8 |  | 21 | 50 | 0.0028 |  | [#hagan_effects_2004] | 0
| Rhoplex AC-234 | Bone Black | 2 days | Es | 9.9 |  | 21 | 50 | 0.0028 |  | [#hagan_effects_2004] | 1
| Rhoplex AC-234 | Bone Black | 5 months | σT | 4.4 |  | 21 | 50 | 0.0028 |  | [#hagan_effects_2004] | 0
| Rhoplex AC-234 | Bone Black | 5 months | Es | 24 |  | 21 | 50 | 0.0028 |  | [#hagan_effects_2004] | 1
| Rhoplex AC-234 | Bone Black | 7 months | σT | 5 | α | 21 | 50 | 0.0028 |  | [#hagan_effects_2004] | 0
| Rhoplex AC-234 | Bone Black | 7 months | Es | 31 | α | 21 | 50 | 0.0028 |  | [#hagan_effects_2004] | 1
| Rhoplex AC-234 | Bone Black | 13 months | σT | 4.8 |  | 21 | 50 | 0.0028 |  | [#hagan_effects_2004] | 0
| Rhoplex AC-234 | Bone Black | 13 months | Es | 31 |  | 21 | 50 | 0.0028 |  | [#hagan_effects_2004] | 1
| Rhoplex AC-234 | Bone Black | 7 months | σT | 3.2 |  | 31 | 50 | 0.0028 |  | [#hagan_effects_2004] | 0
| Rhoplex AC-234 | Bone Black | 7 months | Es | 19 |  | 31 | 50 | 0.0028 |  | [#hagan_effects_2004] | 1
| Rhoplex AC-234 | Bone Black | 7 months | σT | 4.1 | α | 21 | 60 | 0.0028 |  | [#hagan_effects_2004] | 0
| Rhoplex AC-234 | Bone Black | 7 months | Es | 18.8 | α | 21 | 60 | 0.0028 |  | [#hagan_effects_2004] | 1
| Rhoplex AC-234 | Bone Black | 7 months | σT | 2.3 | α | 21 | 80 | 0.0028 |  | [#hagan_effects_2004] | 0
| Rhoplex AC-234 | Bone Black | 7 months | Es | 6.3 | α | 21 | 80 | 0.0028 |  | [#hagan_effects_2004] | 1
| Rhoplex AC-234 | Bone Black | 7 months | σT | 9.1 | α | 21 | 20 | 0.0028 | Immersed in water 24 hours, dried 72 hours | [#hagan_effects_2004] | 0
| Rhoplex AC-234 | Bone Black | 7 months | Es | 99.5 | α | 21 | 20 | 0.0028 | Immersed in water 24 hours, dried 72 hours | [#hagan_effects_2004] | 1
| Rhoplex AC-234 | Bone Black | 7 months | σT | 7 | α | 21 | 40 | 0.0028 | Immersed in water 24 hours, dried 72 hours | [#hagan_effects_2004] | 0
| Rhoplex AC-234 | Bone Black | 7 months | Es | 72.3 | α | 21 | 40 | 0.0028 | Immersed in water 24 hours, dried 72 hours | [#hagan_effects_2004] | 1
| Rhoplex AC-234 | Bone Black | 7 months | σT | 5.3 | α | 21 | 50 | 0.0028 | Immersed in water 15 min, dried 72 hours | [#hagan_effects_2004] | 0
| Rhoplex AC-234 | Bone Black | 7 months | Es | 36.7 | α | 21 | 50 | 0.0028 | Immersed in water 15 min, dried 72 hours | [#hagan_effects_2004] | 1
| Rhoplex AC-234 | Bone Black | 7 months | σT | 5.7 | α | 21 | 50 | 0.0028 | Immersed in water 1 hour, dried 72 hours | [#hagan_effects_2004] | 0
| Rhoplex AC-234 | Bone Black | 7 months | Es | 42.2 | α | 21 | 50 | 0.0028 | Immersed in water 1 hour, dried 72 hours | [#hagan_effects_2004] | 1
| Rhoplex AC-234 | Bone Black | 7 months | σT | 6.1 | α | 21 | 50 | 0.0028 | Immersed in water 6 hours, dried 72 hours | [#hagan_effects_2004] | 0
| Rhoplex AC-234 | Bone Black | 7 months | Es | 50.8 | α | 21 | 50 | 0.0028 | Immersed in water 6 hours, dried 72 hours | [#hagan_effects_2004] | 1
| Rhoplex AC-234 | Bone Black | 7 months | σT | 6.3 | α | 21 | 50 | 0.0028 | Immersed in water 24 hours, dried 72 hours | [#hagan_effects_2004] | 0
| Rhoplex AC-234 | Bone Black | 7 months | Es | 53.5 | α | 21 | 50 | 0.0028 | Immersed in water 24 hours, dried 72 hours | [#hagan_effects_2004] | 1
| Rhoplex AC-234 | Bone Black | 7 months | σT | 5.3 | α | 21 | 60 | 0.0028 | Immersed in water 24 hours, dried 72 hours | [#hagan_effects_2004] | 0
| Rhoplex AC-234 | Bone Black | 7 months | Es | 40.2 |  | 21 | 60 | 0.0028 | Immersed in water 24 hours, dried 72 hours | [#hagan_effects_2004] | 1
| Rhoplex AC-234 | Bone Black | 7 months | σT | 3.7 | α | 21 | 80 | 0.0028 | Immersed in water 24 hours, dried 72 hours | [#hagan_effects_2004] | 0
| Rhoplex AC-234 | Bone Black | 7 months | Es | 17.4 | α | 21 | 80 | 0.0028 | Immersed in water 24 hours, dried 72 hours | [#hagan_effects_2004] | 1
| Rhoplex AC-234 | Naphthol Red Light | 7 months | σT | 4.5 | α | 21 | 20 | 0.0028 |  | [#hagan_effects_2004] | 0
| Rhoplex AC-234 | Naphthol Red Light | 7 months | Es | 39.4 | α | 21 | 20 | 0.0028 |  | [#hagan_effects_2004] | 1
| Rhoplex AC-234 | Naphthol Red Light | 7 months | σT | 3 | α | 21 | 40 | 0.0028 |  | [#hagan_effects_2004] | 0
| Rhoplex AC-234 | Naphthol Red Light | 7 months | Es | 22.9 | α | 21 | 40 | 0.0028 |  | [#hagan_effects_2004] | 1
| Rhoplex AC-234 | Naphthol Red Light | 7 months | σT | 2.3 | α | 21 | 50 | 0.0028 |  | [#hagan_effects_2004] | 0
| Rhoplex AC-234 | Naphthol Red Light | 7 months | Es | 13.7 | α | 21 | 50 | 0.0028 |  | [#hagan_effects_2004] | 1
| Rhoplex AC-234 | Naphthol Red Light | 7 months | σT | 1.8 | α | 21 | 60 | 0.0028 |  | [#hagan_effects_2004] | 0
| Rhoplex AC-234 | Naphthol Red Light | 7 months | Es | 7 | α | 21 | 60 | 0.0028 |  | [#hagan_effects_2004] | 1
| Rhoplex AC-234 | Naphthol Red Light | 7 months | σT | 1 | α | 21 | 80 | 0.0028 |  | [#hagan_effects_2004] | 0
| Rhoplex AC-234 | Naphthol Red Light | 7 months | Es | 5.7 | α | 21 | 80 | 0.0028 |  | [#hagan_effects_2004] | 1
| Rhoplex AC-234 | Naphthol Red Light | 7 months | σT | 5.7 | α | 21 | 20 | 0.0028 | Immersed in water 24 hours, dried 72 hours | [#hagan_effects_2004] | 0
| Rhoplex AC-234 | Naphthol Red Light | 7 months | Es | 50.7 | α | 21 | 20 | 0.0028 | Immersed in water 24 hours, dried 72 hours | [#hagan_effects_2004] | 1
| Rhoplex AC-234 | Naphthol Red Light | 7 months | σT | 4.2 | α | 21 | 40 | 0.0028 | Immersed in water 24 hours, dried 72 hours | [#hagan_effects_2004] | 0
| Rhoplex AC-234 | Naphthol Red Light | 7 months | Es | 35.2 | α | 21 | 40 | 0.0028 | Immersed in water 24 hours, dried 72 hours | [#hagan_effects_2004] | 1
| Rhoplex AC-234 | Naphthol Red Light | 7 months | σT | 3.3 | α | 21 | 50 | 0.0028 | Immersed in water 24 hours, dried 72 hours | [#hagan_effects_2004] | 0
| Rhoplex AC-234 | Naphthol Red Light | 7 months | Es | 27 | α | 21 | 50 | 0.0028 | Immersed in water 24 hours, dried 72 hours | [#hagan_effects_2004] | 1
| Rhoplex AC-234 | Naphthol Red Light | 7 months | σT | 2.9 | α | 21 | 60 | 0.0028 | Immersed in water 24 hours, dried 72 hours | [#hagan_effects_2004] | 0
| Rhoplex AC-234 | Naphthol Red Light | 7 months | Es | 21.6 | α | 21 | 60 | 0.0028 | Immersed in water 24 hours, dried 72 hours | [#hagan_effects_2004] | 1
| Rhoplex AC-234 | Naphthol Red Light | 7 months | σT | 1.9 | α | 21 | 80 | 0.0028 | Immersed in water 24 hours, dried 72 hours | [#hagan_effects_2004] | 0
| Rhoplex AC-234 | Naphthol Red Light | 7 months | Es | 12.6 | α | 21 | 80 | 0.0028 | Immersed in water 24 hours, dried 72 hours | [#hagan_effects_2004] | 1
| Golden Acrylic (BA/MMA) | Titanium White | 3 months | E | 23 | α | 21 | 50 | 2e-05 |  | [#hagan_factors_2007] | 0
| Golden Acrylic (BA/MMA) | Titanium White | 3 months | E | 41 | α | 21 | 50 | 0.0002 |  | [#hagan_factors_2007] | 1
| Golden Acrylic (BA/MMA) | Titanium White | 3 months | E | 204 | α | 21 | 15 | 0.002 |  | [#hagan_factors_2007] | 0
| Golden Acrylic (BA/MMA) | Titanium White | 3 months | E | 89 | α | 21 | 35 | 0.002 |  | [#hagan_factors_2007] | 1
| Golden Acrylic (BA/MMA) | Titanium White | 3 months | σT | 11.5 | α | 21 | 50 | 0.002 |  | [#hagan_factors_2007] | 0
| Golden Acrylic (BA/MMA) | Titanium White | 3 months | E | 90 | α | 21 | 50 | 0.002 |  | [#hagan_factors_2007] | 1
| Golden Acrylic (BA/MMA) | Titanium White | 3 months | E | 13 | α | 21 | 65 | 0.002 |  | [#hagan_factors_2007] | 0
| Golden Acrylic (BA/MMA) | Titanium White | 3 months | E | 3.2 | α | 21 | 85 | 0.002 |  | [#hagan_factors_2007] | 1
| Golden Acrylic (BA/MMA) | Titanium White | 3 months | E | 227 | α | 21 | 50 | 0.02 |  | [#hagan_factors_2007] | 0
| Golden Acrylic (BA/MMA) | Titanium White | 3 months | E | 444 | α | 21 | 50 | 0.2 |  | [#hagan_factors_2007] | 1
| Dulux Trade: Eggshell | Pure Brilliant White | 3 months | σT | 5.6 | α | 21 | 50 | 0.002 |  | [#hagan_factors_2007] | 0
| Dulux Trade: Vinyl Silk | Pure Brilliant White | 3 months | σT | 3.6 | α | 21 | 50 | 0.002 |  | [#hagan_factors_2007] | 1
| Dulux Trade: Matte | Pure Brilliant White | 3 months | σT | 4.4 | α | 21 | 50 | 0.002 |  | [#hagan_factors_2007] | 0
| Crown: Matte | Pure Brilliant White | 3 months | E | 1110 | α | 21 | 50 | 2e-06 |  | [#hagan_factors_2007] | 1
| Crown: Matte | Pure Brilliant White | 3 months | E | 1250 | α | 21 | 50 | 2e-05 |  | [#hagan_factors_2007] | 0
| Crown: Matte | Pure Brilliant White | 3 months | E | 1570 | α | 21 | 50 | 0.0002 |  | [#hagan_factors_2007] | 1
| Crown: Matte | Pure Brilliant White | 3 months | σT | 4.3 | α | 21 | 50 | 0.002 |  | [#hagan_factors_2007] | 0
| Crown: Matte | Pure Brilliant White | 3 months | E | 2080 | α | 21 | 50 | 0.002 |  | [#hagan_factors_2007] | 1
| Crown: Matte | Pure Brilliant White | 3 months | E | 2430 | α | 21 | 50 | 0.02 |  | [#hagan_factors_2007] | 0
Golden Acrylic Gesso Primer | Liquitex | Cadmium Selenosulfide | 6 days ambient, 112 days thermal aging | Es | 0.11 |  | 20 | 55 | 0.001 | 2-layer system; Thermal aging: 60°C/55% RH, Es at 0.5% strain | [#young_interfacial_2007] | 1
Golden Acrylic Gesso Primer | Liquitex | Cadmium Selenosulfide | 6 days ambient, 112 days thermal aging | Es | 0.04 |  | 20 | 55 | 0.001 | 2-layer system; Thermal aging: 60°C/55% RH, Es at 5.0% strain | [#young_interfacial_2007] | 0
Golden Acrylic Gesso Primer | Liquitex | Cadmium Selenosulfide | 6 days ambient, 0 days thermal aging | Es | 0.06 |  | 20 | 55 | 0.001 | 2-layer system; Thermal aging: 60°C/55% RH, Es at 0.5% strain | [#young_interfacial_2007] | 1
Golden Acrylic Gesso Primer | Liquitex | Cadmium Selenosulfide | 6 days ambient, 0 days thermal aging | Es | 0.03 |  | 20 | 55 | 0.001 | 2-layer system; Thermal aging: 60°C/55% RH, Es at 5.0% strain | [#young_interfacial_2007] | 0
Roberson Acrylic Primer | Liquitex | Cadmium Selenosulfide | 6 days ambient, 112 days thermal aging | Es | 0.04 |  | 20 | 55 | 0.001 | 2-layer system; Thermal aging: 60°C/55% RH, Es at 5.0% strain | [#young_interfacial_2007] | 1
Roberson Acrylic Primer | Liquitex | Cadmium Selenosulfide | 6 days ambient, 0 days thermal aging | Es | 0.02 |  | 20 | 55 | 0.001 | 2-layer system; Thermal aging: 60°C/55% RH, Es at 5.0% strain | [#young_interfacial_2007] | 0
Winsor & Newton Alkyd Primer | Liquitex | Cadmium Selenosulfide | 6 days ambient, 112 days thermal aging | Es | 0.14 |  | 20 | 55 | 0.001 | 2-layer system; Thermal aging: 60°C/55% RH, Es at 5.0% strain | [#young_interfacial_2007] | 1
Winsor & Newton Alkyd Primer | Liquitex | Cadmium Selenosulfide | 6 days ambient, 0 days thermal aging | Es | 0.05 |  | 20 | 55 | 0.001 | 2-layer system; Thermal aging: 60°C/55% RH, Es at 5.0% strain | [#young_interfacial_2007] | 0
Spectrum Alkyd Primer | Liquitex | Cadmium Selenosulfide | 6 days ambient, 112 days thermal aging | Es | 0.17 |  | 20 | 55 | 0.001 | 2-layer system; Thermal aging: 60°C/55% RH, Es at 0.5% strain | [#young_interfacial_2007] | 1
Spectrum Alkyd Primer | Liquitex | Cadmium Selenosulfide | 6 days ambient, 112 days thermal aging | Es | 0.08 |  | 20 | 55 | 0.001 | 2-layer system; Thermal aging: 60°C/55% RH, Es at 5.0% strain | [#young_interfacial_2007] | 0
Spectrum Alkyd Primer | Liquitex | Cadmium Selenosulfide | 6 days ambient, 0 days thermal aging | Es | 0.05 |  | 20 | 55 | 0.001 | 2-layer system; Thermal aging: 60°C/55% RH, Es at 0.5% strain | [#young_interfacial_2007] | 1
Spectrum Alkyd Primer | Liquitex | Cadmium Selenosulfide | 6 days ambient, 0 days thermal aging | Es | 0.05 |  | 20 | 55 | 0.001 | 2-layer system; Thermal aging: 60°C/55% RH, Es at 5.0% strain | [#young_interfacial_2007] | 0
| Liquitex Ground |  | 4-42 months | E | 1370 | α | 21 | 55 | 0.002 |  | [#ormsby_comparing_2008] | 1
| Liquitex Ground |  | 4-42 months | E | 3300 | α | 21 | 20 | 0.002 |  | [#ormsby_comparing_2008] | 0
| Liquitex Ground |  | 4-42 months | E | 3600 | α | 10 | 55 | 0.002 |  | [#ormsby_comparing_2008] | 1
| Golden Ground |  | 4-42 months | E | 750 | α | 21 | 55 | 0.002 |  | [#ormsby_comparing_2008] | 0
| Golden Ground |  | 4-42 months | E | 1180 | α | 21 | 20 | 0.002 |  | [#ormsby_comparing_2008] | 1
| Golden Ground |  | 4-42 months | E | 2540 | α | 10 | 55 | 0.002 |  | [#ormsby_comparing_2008] | 0
| Winsor & Newton Ground |  | 4-42 months | E | 510 | α | 21 | 55 | 0.002 |  | [#ormsby_comparing_2008] | 1
| Winsor & Newton Ground |  | 4-42 months | E | 880 | α | 21 | 20 | 0.002 |  | [#ormsby_comparing_2008] | 0
| Winsor & Newton Ground |  | 4-42 months | E | 2040 | α | 10 | 55 | 0.002 |  | [#ormsby_comparing_2008] | 1
| Talens Ground |  | 4-42 months | E | 600 | α | 21 | 55 | 0.002 |  | [#ormsby_comparing_2008] | 0
| Talens Ground |  | 4-42 months | E | 1140 | α | 21 | 20 | 0.002 |  | [#ormsby_comparing_2008] | 1
| Talens Ground |  | 4-42 months | E | 2120 | α | 10 | 55 | 0.002 |  | [#ormsby_comparing_2008] | 0
| Liquitex | Titanium White | 4-42 months | E | 860 | α | 21 | 55 | 0.002 |  | [#ormsby_comparing_2008] | 1
| Liquitex | Titanium White | 4-42 months | E | 1850 | α | 21 | 20 | 0.002 |  | [#ormsby_comparing_2008] | 0
| Liquitex | Titanium White | 4-42 months | E | 2540 | α | 10 | 55 | 0.002 |  | [#ormsby_comparing_2008] | 1
| Golden | Titanium White | 4-42 months | E | 380 | α | 21 | 55 | 0.002 |  | [#ormsby_comparing_2008] | 0
| Golden | Titanium White | 4-42 months | E | 740 | α | 21 | 20 | 0.002 |  | [#ormsby_comparing_2008] | 1
| Golden | Titanium White | 4-42 months | E | 1570 | α | 10 | 55 | 0.002 |  | [#ormsby_comparing_2008] | 0
| Winsor & Newton | Titanium White | 4-42 months | E | 350 | α | 21 | 55 | 0.002 |  | [#ormsby_comparing_2008] | 1
| Winsor & Newton | Titanium White | 4-42 months | E | 630 | α | 21 | 20 | 0.002 |  | [#ormsby_comparing_2008] | 0
| Winsor & Newton | Titanium White | 4-42 months | E | 1680 | α | 10 | 55 | 0.002 |  | [#ormsby_comparing_2008] | 1
| Talens | Titanium White | 4-42 months | E | 560 | α | 21 | 55 | 0.002 |  | [#ormsby_comparing_2008] | 0
| Talens | Titanium White | 4-42 months | E | 1180 | α | 21 | 20 | 0.002 |  | [#ormsby_comparing_2008] | 1
| Talens | Titanium White | 4-42 months | E | 1580 | α | 10 | 55 | 0.002 |  | [#ormsby_comparing_2008] | 0
| Golden Gesso |  | 7 months | E | 4590 |  | -10 | 55 | 0.002 |  | [#young_cold_2008] | 1
| Golden Gesso |  | 7 months | E | 2980 |  | 0 | 60 | 0.002 |  | [#young_cold_2008] | 0
| Golden Gesso |  | 7 months | E | 2085 |  | 10 | 57 | 0.002 |  | [#young_cold_2008] | 1
| Golden Gesso |  | 7 months | E | 390 |  | 20 | 54 | 0.002 |  | [#young_cold_2008] | 0
| Liquitex Gesso |  | 7 months | E | 7430 |  | -10 | 55 | 0.002 |  | [#young_cold_2008] | 1
| Liquitex Gesso |  | 7 months | E | 3400 |  | 0 | 60 | 0.002 |  | [#young_cold_2008] | 0
| Liquitex Gesso |  | 7 months | E | 2810 |  | 10 | 57 | 0.002 |  | [#young_cold_2008] | 1
| Liquitex Gesso |  | 7 months | E | 350 |  | 20 | 54 | 0.002 |  | [#young_cold_2008] | 0
| Winsor & Newton Gesso |  | 7 months | E | 6570 |  | -10 | 55 | 0.002 |  | [#young_cold_2008] | 1
| Winsor & Newton Gesso |  | 7 months | E | 3890 |  | 0 | 60 | 0.002 |  | [#young_cold_2008] | 0
| Winsor & Newton Gesso |  | 7 months | E | 3240 |  | 10 | 57 | 0.002 |  | [#young_cold_2008] | 1
| Winsor & Newton Gesso |  | 7 months | E | 451 |  | 20 | 54 | 0.002 |  | [#young_cold_2008] | 0
| Winsor & Newton Galeria |  | 7 months | E | 5710 |  | -10 | 55 | 0.002 |  | [#young_cold_2008] | 1
| Winsor & Newton Galeria |  | 7 months | E | 4180 |  | 0 | 60 | 0.002 |  | [#young_cold_2008] | 0
| Winsor & Newton Galeria |  | 7 months | E | 1930 |  | 10 | 57 | 0.002 |  | [#young_cold_2008] | 1
| Winsor & Newton Galeria |  | 7 months | E | 366 |  | 20 | 54 | 0.002 |  | [#young_cold_2008] | 0
| Roberson Primer |  | 7 months | E | 3320 |  | -10 | 55 | 0.002 |  | [#young_cold_2008] | 1
| Roberson Primer |  | 7 months | E | 1760 |  | 0 | 60 | 0.002 |  | [#young_cold_2008] | 0
| Roberson Primer |  | 7 months | E | 710 |  | 10 | 57 | 0.002 |  | [#young_cold_2008] | 1
| Roberson Primer |  | 7 months | E | 120 |  | 20 | 54 | 0.002 |  | [#young_cold_2008] | 0
| Golden Artist Colors PBA-MMA |  | 1 year | Es | 1850 | α | -10 | 50 | 0.02 | Es at 0.5% strain | [#hagan_tensile_2009] | 1
| Golden Artist Colors PBA-MMA |  | 1 year | Es | 1430 | α | 0 | 50 | 0.02 | Es at 0.5% strain | [#hagan_tensile_2009] | 0
| Golden Artist Colors PBA-MMA |  | 1 year | Es | 760 | α | 10 | 50 | 0.02 | Es at 0.5% strain | [#hagan_tensile_2009] | 1
| Golden Artist Colors PBA-MMA |  | 1 year | Es | 160 | α | 20 | 50 | 0.02 | Es at 0.5% strain | [#hagan_tensile_2009] | 0
| Golden Artist Colors PBA-MMA |  | 1 year | Es | 18 | α | 30 | 50 | 0.02 | Es at 0.5% strain | [#hagan_tensile_2009] | 1
| Golden Artist Colors PBA-MMA |  | 1 year | Es | 1600 | α | -10 | 50 | 0.002 | Es at 0.5% strain | [#hagan_tensile_2009] | 0
| Golden Artist Colors PBA-MMA |  | 1 year | Es | 1275 | α | 0 | 50 | 0.002 | Es at 0.5% strain | [#hagan_tensile_2009] | 1
| Golden Artist Colors PBA-MMA |  | 1 year | Es | 415 | α | 10 | 50 | 0.002 | Es at 0.5% strain | [#hagan_tensile_2009] | 0
| Golden Artist Colors PBA-MMA |  | 1 year | Es | 50 | α | 20 | 50 | 0.002 | Es at 0.5% strain | [#hagan_tensile_2009] | 1
| Golden Artist Colors PBA-MMA |  | 1 year | Es | 5 | α | 30 | 50 | 0.002 | Es at 0.5% strain | [#hagan_tensile_2009] | 0
| Golden Artist Colors PBA-MMA |  | 1 year | Es | 1320 | α | -10 | 50 | 0.0002 | Es at 0.5% strain | [#hagan_tensile_2009] | 1
| Golden Artist Colors PBA-MMA |  | 1 year | Es | 725 | α | 0 | 50 | 0.0002 | Es at 0.5% strain | [#hagan_tensile_2009] | 0
| Golden Artist Colors PBA-MMA |  | 1 year | Es | 200 | α | 10 | 50 | 0.0002s-1 | Es at 0.5% strain | [#hagan_tensile_2009] | 1
| Golden Artist Colors PBA-MMA |  | 1 year | Es | 14 | α | 20 | 50 | 0.0002 | Es at 0.5% strain | [#hagan_tensile_2009] | 0
| Golden Artist Colors PBA-MMA |  | 1 year | Es | 3 | α | 30 | 50 | 0.0002 | Es at 0.5% strain | [#hagan_tensile_2009] | 1
| Golden Artist Colors PBA-MMA |  | 1 year | Es | 950 | α | -10 | 50 | 2e-05 | Es at 0.5% strain | [#hagan_tensile_2009] | 0
| Golden Artist Colors PBA-MMA |  | 1 year | Es | 370 | α | 0 | 50 | 2e-05 | Es at 0.5% strain | [#hagan_tensile_2009] | 1
| Golden Artist Colors PBA-MMA |  | 1 year | Es | 60 | α | 10 | 50 | 2e-05 | Es at 0.5% strain | [#hagan_tensile_2009] | 0
| Golden Artist Colors PBA-MMA |  | 1 year | Es | 4 | α | 20 | 50 | 2e-05 | Es at 0.5% strain | [#hagan_tensile_2009] | 1
| Golden Artist Colors PBA-MMA |  | 1 year | Es | 2 | α | 30 | 50 | 2e-05 | Es at 0.5% strain | [#hagan_tensile_2009] | 0
| Golden Artist Colors PBA-MMA | Titanium white (0.13 v/v) | 1 year | Es | 2530 | α | -10 | 50 | 0.02 | Es at 0.5% strain | [#hagan_tensile_2009] | 1
| Golden Artist Colors PBA-MMA | Titanium white (0.13 v/v) | 1 year | Es | 2090 | α | -10 | 50 | 0.002 | Es at 0.5% strain | [#hagan_tensile_2009] | 0
| Golden Artist Colors PBA-MMA | Titanium white (0.13 v/v) | 1 year | Es | 1860 | α | 0 | 50 | 0.02s-1 | Es at 0.5% strain | [#hagan_tensile_2009] | 1
| Golden Artist Colors PBA-MMA | Titanium white (0.13 v/v) | 1 year | Es | 1700 | α | -10 | 50 | 0.0002 | Es at 0.5% strain | [#hagan_tensile_2009] | 0
| Golden Artist Colors PBA-MMA | Titanium white (0.13 v/v) | 1 year | Es | 1440 | α | 0 | 50 | 0.002 | Es at 0.5% strain | [#hagan_tensile_2009] | 1
| Golden Artist Colors PBA-MMA | Titanium white (0.13 v/v) | 1 year | Es | 1275 | α | -10 | 50 | 2e-05 | Es at 0.5% strain | [#hagan_tensile_2009] | 0
| Golden Artist Colors PBA-MMA | Titanium white (0.13 v/v) | 1 year | Es | 1175 | α | 10 | 50 | 0.02 | Es at 0.5% strain | [#hagan_tensile_2009] | 1
| Golden Artist Colors PBA-MMA | Titanium white (0.13 v/v) | 1 year | Es | 965 | α | 0 | 50 | 0.0002 | Es at 0.5% strain | [#hagan_tensile_2009] | 0
| Golden Artist Colors PBA-MMA | Titanium white (0.13 v/v) | 1 year | Es | 720 | α | 10 | 50 | 0.002 | Es at 0.5% strain | [#hagan_tensile_2009] | 1
| Golden Artist Colors PBA-MMA | Titanium white (0.13 v/v) | 1 year | Es | 595 | α | 0 | 50 | 2e-05 | Es at 0.5% strain | [#hagan_tensile_2009] | 0
| Golden Artist Colors PBA-MMA | Titanium white (0.13 v/v) | 1 year | Es | 340 | α | 10 | 50 | 0.0002 | Es at 0.5% strain | [#hagan_tensile_2009] | 1
| Golden Artist Colors PBA-MMA | Titanium white (0.13 v/v) | 1 year | Es | 115 | α | 10 | 50 | 2e-05 | Es at 0.5% strain | [#hagan_tensile_2009] | 0
| Golden Artist Colors PBA-MMA | Titanium white (0.13 v/v) | 1 year | Es | 47 | α | 30 | 50 | 0.02 | Es at 0.5% strain | [#hagan_tensile_2009] | 1
| Golden Artist Colors PBA-MMA | Titanium white (0.13 v/v) | 1 year | Es | 34 | α | 20 | 50 | 0.0002 | Es at 0.5% strain | [#hagan_tensile_2009] | 0
| Golden Artist Colors PBA-MMA | Titanium white (0.13 v/v) | 1 year | Es | 15 | α | 30 | 50 | 0.002 | Es at 0.5% strain | [#hagan_tensile_2009] | 1
| Golden Artist Colors PBA-MMA | Titanium white (0.13 v/v) | 1 year | Es | 11 | α | 20 | 50 | 2e-05 | Es at 0.5% strain | [#hagan_tensile_2009] | 0
| Golden Artist Colors PBA-MMA | Titanium white (0.13 v/v) | 1 year | Es | 7 | α | 30 | 50 | 0.0002 | Es at 0.5% strain | [#hagan_tensile_2009] | 1
| Golden Artist Colors PBA-MMA | Titanium white (0.13 v/v) | 1 year | Es | 4 | α | 30 | 50 | 2e-05 | Es at 0.5% strain | [#hagan_tensile_2009] | 0
| Golden Artist Colors PBA-MMA | Titanium white (0.25 v/v) | 1 year | Es | 3590 | α | -10 | 50 | 0.02 | Es at 0.5% strain | [#hagan_tensile_2009] | 1
| Golden Artist Colors PBA-MMA | Titanium white (0.25 v/v) | 1 year | Es | 2980 | α | -10 | 50 | 0.002 | Es at 0.5% strain | [#hagan_tensile_2009] | 0
| Golden Artist Colors PBA-MMA | Titanium white (0.25 v/v) | 1 year | Es | 2590 | α | 0 | 50 | 0.02 | Es at 0.5% strain | [#hagan_tensile_2009] | 1
| Golden Artist Colors PBA-MMA | Titanium white (0.25 v/v) | 1 year | Es | 2410 | α | -10 | 50 | 0.0002 | Es at 0.5% strain | [#hagan_tensile_2009] | 0
| Golden Artist Colors PBA-MMA | Titanium white (0.25 v/v) | 1 year | Es | 1865 | α | 0 | 50 | 0.002 | Es at 0.5% strain | [#hagan_tensile_2009] | 1
| Golden Artist Colors PBA-MMA | Titanium white (0.25 v/v) | 1 year | Es | 1850 | α | -10 | 50 | 2e-05 | Es at 0.5% strain | [#hagan_tensile_2009] | 0
| Golden Artist Colors PBA-MMA | Titanium white (0.25 v/v) | 1 year | Es | 1710 | α | 10 | 50 | 0.02 | Es at 0.5% strain | [#hagan_tensile_2009] | 1
| Golden Artist Colors PBA-MMA | Titanium white (0.25 v/v) | 1 year | Es | 1240 | α | 0 | 50 | 0.0002 | Es at 0.5% strain | [#hagan_tensile_2009] | 0
| Golden Artist Colors PBA-MMA | Titanium white (0.25 v/v) | 1 year | Es | 950 | α | 10 | 50 | 0.002 | Es at 0.5% strain | [#hagan_tensile_2009] | 1
| Golden Artist Colors PBA-MMA | Titanium white (0.25 v/v) | 1 year | Es | 720 | α | 0 | 50 | 2e-05 | Es at 0.5% strain | [#hagan_tensile_2009] | 0
| Golden Artist Colors PBA-MMA | Titanium white (0.25 v/v) | 1 year | Es | 520 | α | 20 | 50 | 0.02 | Es at 0.5% strain | [#hagan_tensile_2009] | 1
| Golden Artist Colors PBA-MMA | Titanium white (0.25 v/v) | 1 year | Es | 440 | α | 10 | 50 | 0.0002 | Es at 0.5% strain | [#hagan_tensile_2009] | 0
| Golden Artist Colors PBA-MMA | Titanium white (0.25 v/v) | 1 year | Es | 210 | α | 20 | 50 | 0.002 | Es at 0.5% strain | [#hagan_tensile_2009] | 1
| Golden Artist Colors PBA-MMA | Titanium white (0.25 v/v) | 1 year | Es | 150 | α | 10 | 50 | 2e-05 | Es at 0.5% strain | [#hagan_tensile_2009] | 0
| Golden Artist Colors PBA-MMA | Titanium white (0.25 v/v) | 1 year | Es | 115 | α | 30 | 50 | 0.02 | Es at 0.5% strain | [#hagan_tensile_2009] | 1
| Golden Artist Colors PBA-MMA | Titanium white (0.25 v/v) | 1 year | Es | 77 | α | 20 | 50 | 0.0002 | Es at 0.5% strain | [#hagan_tensile_2009] | 0
| Golden Artist Colors PBA-MMA | Titanium white (0.25 v/v) | 1 year | Es | 48 | α | 30 | 50 | 0.002 | Es at 0.5% strain | [#hagan_tensile_2009] | 1
| Golden Artist Colors PBA-MMA | Titanium white (0.25 v/v) | 1 year | Es | 32 | α | 20 | 50 | 2e-05 | Es at 0.5% strain | [#hagan_tensile_2009] | 0
| Golden Artist Colors PBA-MMA | Titanium white (0.25 v/v) | 1 year | Es | 23 | α | 30 | 50 | 0.0002 | Es at 0.5% strain | [#hagan_tensile_2009] | 1
| Golden Artist Colors PBA-MMA | Titanium white (0.25 v/v) | 1 year | Es | 15 | α | 30 | 50 | 2e-05 | Es at 0.5% strain | [#hagan_tensile_2009] | 0
| Golden Artist Colors PBA-MMA | Titanium white (0.38 v/v) | 1 year | Es | 4770 | α | -10 | 50 | 0.02 | Es at 0.5% strain | [#hagan_tensile_2009] | 1
| Golden Artist Colors PBA-MMA | Titanium white (0.38 v/v) | 1 year | Es | 3920 | α | -10 | 50 | 0.002 | Es at 0.5% strain | [#hagan_tensile_2009] | 0
| Golden Artist Colors PBA-MMA | Titanium white (0.38 v/v) | 1 year | Es | 3430 | α | 0 | 50 | 0.02 | Es at 0.5% strain | [#hagan_tensile_2009] | 1
| Golden Artist Colors PBA-MMA | Titanium white (0.38 v/v) | 1 year | Es | 3380 | α | -10 | 50 | 0.0002 | Es at 0.5% strain | [#hagan_tensile_2009] | 0
| Golden Artist Colors PBA-MMA | Titanium white (0.38 v/v) | 1 year | Es | 2830 | α | 0 | 50 | 0.002 | Es at 0.5% strain | [#hagan_tensile_2009] | 1
| Golden Artist Colors PBA-MMA | Titanium white (0.38 v/v) | 1 year | Es | 2670 | α | -10 | 50 | 2e-05 | Es at 0.5% strain | [#hagan_tensile_2009] | 0
| Golden Artist Colors PBA-MMA | Titanium white (0.38 v/v) | 1 year | Es | 2350 | α | 10 | 50 | 0.02 | Es at 0.5% strain | [#hagan_tensile_2009] | 1
| Golden Artist Colors PBA-MMA | Titanium white (0.38 v/v) | 1 year | Es | 1770 | α | 0 | 50 | 0.0002 | Es at 0.5% strain | [#hagan_tensile_2009] | 0
| Golden Artist Colors PBA-MMA | Titanium white (0.38 v/v) | 1 year | Es | 1460 | α | 10 | 50 | 0.002 | Es at 0.5% strain | [#hagan_tensile_2009] | 1
| Golden Artist Colors PBA-MMA | Titanium white (0.38 v/v) | 1 year | Es | 1010 | α | 0 | 50 | 2e-05 | Es at 0.5% strain | [#hagan_tensile_2009] | 0
| Golden Artist Colors PBA-MMA | Titanium white (0.38 v/v) | 1 year | Es | 830 | α | 20 | 50 | 0.02 | Es at 0.5% strain | [#hagan_tensile_2009] | 1
| Golden Artist Colors PBA-MMA | Titanium white (0.38 v/v) | 1 year | Es | 790 | α | 10 | 50 | 0.0002 | Es at 0.5% strain | [#hagan_tensile_2009] | 0
| Golden Artist Colors PBA-MMA | Titanium white (0.38 v/v) | 1 year | Es | 380 | α | 20 | 50 | 0.002 | Es at 0.5% strain | [#hagan_tensile_2009] | 1
| Golden Artist Colors PBA-MMA | Titanium white (0.38 v/v) | 1 year | Es | 320 | α | 30 | 50 | 0.02 | Es at 0.5% strain | [#hagan_tensile_2009] | 0
| Golden Artist Colors PBA-MMA | Titanium white (0.38 v/v) | 1 year | Es | 220 | α | 20 | 50 | 0.0002 | Es at 0.5% strain | [#hagan_tensile_2009] | 1
| Golden Artist Colors PBA-MMA | Titanium white (0.38 v/v) | 1 year | Es | 180 | α | 30 | 50 | 0.002 | Es at 0.5% strain | [#hagan_tensile_2009] | 0
| Golden Artist Colors PBA-MMA | Titanium white (0.38 v/v) | 1 year | Es | 140 | α | 20 | 50 | 2e-05 | Es at 0.5% strain | [#hagan_tensile_2009] | 1
| Golden Artist Colors PBA-MMA | Titanium white (0.38 v/v) | 1 year | Es | 115 | α | 30 | 50 | 0.0002 | Es at 0.5% strain | [#hagan_tensile_2009] | 0
| Golden Artist Colors PBA-MMA | Titanium white (0.38 v/v) | 1 year | Es | 90 | α | 30 | 50 | 2e-05 | Es at 0.5% strain | [#hagan_tensile_2009] | 1
| Golden Artist Colors PBA-MMA |  | 1 year | Es | 460 | α | 20 | 5 | 0.02 | Es at 0.5% strain | [#hagan_tensile_2009] | 0
| Golden Artist Colors PBA-MMA |  | 1 year | Es | 210 | α | 20 | 5 | 0.002 | Es at 0.5% strain | [#hagan_tensile_2009] | 1
| Golden Artist Colors PBA-MMA |  | 1 year | Es | 74 | α | 30 | 5 | 0.02 | Es at 0.5% strain | [#hagan_tensile_2009] | 0
| Golden Artist Colors PBA-MMA |  | 1 year | Es | 23 | α | 30 | 5 | 0.002 | Es at 0.5% strain | [#hagan_tensile_2009] | 1
| Golden Artist Colors PBA-MMA |  | 1 year | Es | 19 | α | 20 | 5 | 2e-05 | Es at 0.5% strain | [#hagan_tensile_2009] | 0
| Golden Artist Colors PBA-MMA |  | 1 year | Es | 5 | α | 30 | 5 | 2e-05 | Es at 0.5% strain | [#hagan_tensile_2009] | 1
| Golden Artist Colors PBA-MMA | Titanium white (0.38 v/v) | 1 year | Es | 2390 | α | 20 | 5 | 0.02 | Es at 0.5% strain | [#hagan_tensile_2009] | 0
| Golden Artist Colors PBA-MMA | Titanium white (0.38 v/v) | 1 year | Es | 1240 | α | 20 | 5 | 0.002 | Es at 0.5% strain | [#hagan_tensile_2009] | 1
| Golden Artist Colors PBA-MMA | Titanium white (0.38 v/v) | 1 year | Es | 840 | α | 20 | 5 | 0.0002 | Es at 0.5% strain | [#hagan_tensile_2009] | 0
| Golden Artist Colors PBA-MMA | Titanium white (0.38 v/v) | 1 year | Es | 730 | α | 20 | 5 | 2e-05 | Es at 0.5% strain | [#hagan_tensile_2009] | 1
| Golden Artist Colors PBA-MMA | Titanium white (0.38 v/v) | 1 year | Es | 460 | α | 30 | 5 | 0.0002 | Es at 0.5% strain | [#hagan_tensile_2009] | 0
| Golden Artist Colors PBA-MMA | Titanium white (0.38 v/v) | 1 year | Es | 410 | α | 30 | 5 | 2e-05 | Es at 0.5% strain | [#hagan_tensile_2009] | 1
| Golden Artist Colors PBA-MMA | kaolin (0.28 v/v) | 1 year | Es | 4780 | α | -10 | 50 | 0.02 | Es at 0.5% strain | [#hagan_viscoelastic_2010] | 0
| Golden Artist Colors PBA-MMA | kaolin (0.28 v/v) | 1 year | Es | 3930 | α | -10 | 50 | 0.002 | Es at 0.5% strain | [#hagan_viscoelastic_2010] | 1
| Golden Artist Colors PBA-MMA | kaolin (0.28 v/v) | 1 year | Es | 3410 | α | -10 | 50 | 0.0002 | Es at 0.5% strain | [#hagan_viscoelastic_2010] | 0
| Golden Artist Colors PBA-MMA | kaolin (0.28 v/v) | 1 year | Es | 2690 | α | -10 | 50 | 2e-05 | Es at 0.5% strain | [#hagan_viscoelastic_2010] | 1
| Golden Artist Colors PBA-MMA | kaolin (0.28 v/v) | 1 year | Es | 3460 | α | 0 | 50 | 0.02 | Es at 0.5% strain | [#hagan_viscoelastic_2010] | 0
| Golden Artist Colors PBA-MMA | kaolin (0.28 v/v) | 1 year | Es | 2830 | α | 0 | 50 | 0.002 | Es at 0.5% strain | [#hagan_viscoelastic_2010] | 1
| Golden Artist Colors PBA-MMA | kaolin (0.28 v/v) | 1 year | Es | 1780 | α | 0 | 50 | 0.0002 | Es at 0.5% strain | [#hagan_viscoelastic_2010] | 0
| Golden Artist Colors PBA-MMA | kaolin (0.28 v/v) | 1 year | Es | 1020 | α | 0 | 50 | 2e-05 | Es at 0.5% strain | [#hagan_viscoelastic_2010] | 1
| Golden Artist Colors PBA-MMA | kaolin (0.28 v/v) | 1 year | Es | 2350 | α | 10 | 50 | 0.02 | Es at 0.5% strain | [#hagan_viscoelastic_2010] | 0
| Golden Artist Colors PBA-MMA | kaolin (0.28 v/v) | 1 year | Es | 1460 | α | 10 | 50 | 0.002 | Es at 0.5% strain | [#hagan_viscoelastic_2010] | 1
| Golden Artist Colors PBA-MMA | kaolin (0.28 v/v) | 1 year | Es | 790 | α | 10 | 50 | 0.0002 | Es at 0.5% strain | [#hagan_viscoelastic_2010] | 0
| Golden Artist Colors PBA-MMA | kaolin (0.28 v/v) | 1 year | Es | 810 | α | 20 | 50 | 0.02 | Es at 0.5% strain | [#hagan_viscoelastic_2010] | 1
| Golden Artist Colors PBA-MMA | kaolin (0.28 v/v) | 1 year | Es | 370 | α | 20 | 50 | 0.002 | Es at 0.5% strain | [#hagan_viscoelastic_2010] | 0
| Golden Artist Colors PBA-MMA | kaolin (0.28 v/v) | 1 year | Es | 210 | α | 20 | 50 | 0.0002 | Es at 0.5% strain | [#hagan_viscoelastic_2010] | 1
| Golden Artist Colors PBA-MMA | kaolin (0.28 v/v) | 1 year | Es | 130 | α | 20 | 50 | 2e-05 | Es at 0.5% strain | [#hagan_viscoelastic_2010] | 0
| Golden Artist Colors PBA-MMA | kaolin (0.28 v/v) | 1 year | Es | 320 | α | 30 | 50 | 0.02 | Es at 0.5% strain | [#hagan_viscoelastic_2010] | 1
| Golden Artist Colors PBA-MMA | kaolin (0.28 v/v) | 1 year | Es | 170 | α | 30 | 50 | 0.002 | Es at 0.5% strain | [#hagan_viscoelastic_2010] | 0
| Golden Artist Colors PBA-MMA | kaolin (0.28 v/v) | 1 year | Es | 110 | α | 30 | 50 | 0.0002 | Es at 0.5% strain | [#hagan_viscoelastic_2010] | 1
| Golden Artist Colors PBA-MMA | kaolin (0.28 v/v) | 1 year | Es | 90 | α | 30 | 50 | 2e-05 | Es at 0.5% strain | [#hagan_viscoelastic_2010] | 0
| Golden Artist Colors PBA-MMA | kaolin (0.15 v/v) | 1 year | Es | 3410 | α | -10 | 50 | 0.02 | Es at 0.5% strain | [#hagan_viscoelastic_2010] | 1
| Golden Artist Colors PBA-MMA | kaolin (0.15 v/v) | 1 year | Es | 2880 | α | -10 | 50 | 0.002 | Es at 0.5% strain | [#hagan_viscoelastic_2010] | 0
| Golden Artist Colors PBA-MMA | kaolin (0.15 v/v) | 1 year | Es | 2580 | α | 0 | 50 | 0.02 | Es at 0.5% strain | [#hagan_viscoelastic_2010] | 1
| Golden Artist Colors PBA-MMA | kaolin (0.15 v/v) | 1 year | Es | 2280 | α | -10 | 50 | 0.0002 | Es at 0.5% strain | [#hagan_viscoelastic_2010] | 0
| Golden Artist Colors PBA-MMA | kaolin (0.15 v/v) | 1 year | Es | 1960 | α | 0 | 50 | 0.002 | Es at 0.5% strain | [#hagan_viscoelastic_2010] | 1
| Golden Artist Colors PBA-MMA | kaolin (0.15 v/v) | 1 year | Es | 1860 | α | -10 | 50 | 2e-05 | Es at 0.5% strain | [#hagan_viscoelastic_2010] | 0
| Golden Artist Colors PBA-MMA | kaolin (0.15 v/v) | 1 year | Es | 1510 | α | 10 | 50 | 0.02 | Es at 0.5% strain | [#hagan_viscoelastic_2010] | 1
| Golden Artist Colors PBA-MMA | kaolin (0.15 v/v) | 1 year | Es | 1270 | α | 0 | 50 | 0.0002 | Es at 0.5% strain | [#hagan_viscoelastic_2010] | 0
| Golden Artist Colors PBA-MMA | kaolin (0.15 v/v) | 1 year | Es | 820 | α | 10 | 50 | 0.002 | Es at 0.5% strain | [#hagan_viscoelastic_2010] | 1
| Golden Artist Colors PBA-MMA | kaolin (0.15 v/v) | 1 year | Es | 790 | α | 0 | 50 | 2e-05 | Es at 0.5% strain | [#hagan_viscoelastic_2010] | 0
| Golden Artist Colors PBA-MMA | kaolin (0.15 v/v) | 1 year | Es | 440 | α | 10 | 50 | 0.0002 | Es at 0.5% strain | [#hagan_viscoelastic_2010] | 1
| Golden Artist Colors PBA-MMA | kaolin (0.15 v/v) | 1 year | Es | 450 | α | 20 | 50 | 0.02 | Es at 0.5% strain | [#hagan_viscoelastic_2010] | 0
| Golden Artist Colors PBA-MMA | kaolin (0.15 v/v) | 1 year | Es | 160 | α | 20 | 50 | 0.002 | Es at 0.5% strain | [#hagan_viscoelastic_2010] | 1
| Golden Artist Colors PBA-MMA | kaolin (0.15 v/v) | 1 year | Es | 150 | α | 10 | 50 | 2e-05 | Es at 0.5% strain | [#hagan_viscoelastic_2010] | 0
| Golden Artist Colors PBA-MMA | kaolin (0.15 v/v) | 1 year | Es | 76 | α | 30 | 50 | 0.02 | Es at 0.5% strain | [#hagan_viscoelastic_2010] | 1
| Golden Artist Colors PBA-MMA | kaolin (0.15 v/v) | 1 year | Es | 49 | α | 20 | 50 | 0.0002 | Es at 0.5% strain | [#hagan_viscoelastic_2010] | 0
| Golden Artist Colors PBA-MMA | kaolin (0.15 v/v) | 1 year | Es | 28 | α | 30 | 50 | 0.002 | Es at 0.5% strain | [#hagan_viscoelastic_2010] | 1
| Golden Artist Colors PBA-MMA | kaolin (0.15 v/v) | 1 year | Es | 20 | α | 20 | 50 | 2e-05 | Es at 0.5% strain | [#hagan_viscoelastic_2010] | 0
| Golden Artist Colors PBA-MMA | kaolin (0.15 v/v) | 1 year | Es | 13 | α | 30 | 50 | 0.0002 | Es at 0.5% strain | [#hagan_viscoelastic_2010] | 1
| Golden Artist Colors PBA-MMA | kaolin (0.15 v/v) | 1 year | Es | 9 | α | 30 | 50 | 2e-05 | Es at 0.5% strain | [#hagan_viscoelastic_2010] | 0
| Golden Artist Colors PBA-MMA |  | 1 year | Es | 1470 | α | -10 | 50 | 0.02 | immersed in water 24 hours, Es at 0.5% strain | [#hagan_viscoelastic_2010] | 1
| Golden Artist Colors PBA-MMA |  | 1 year | Es | 1270 | α | 0 | 50 | 0.02 | immersed in water 24 hours, Es at 0.5% strain | [#hagan_viscoelastic_2010] | 0
| Golden Artist Colors PBA-MMA |  | 1 year | Es | 950 | α | 0 | 50 | 0.002 | immersed in water 24 hours, Es at 0.5% strain | [#hagan_viscoelastic_2010] | 1
| Golden Artist Colors PBA-MMA |  | 1 year | Es | 680 | α | -10 | 50 | 2e-05 | immersed in water 24 hours, Es at 0.5% strain | [#hagan_viscoelastic_2010] | 0
| Golden Artist Colors PBA-MMA |  | 1 year | Es | 660 | α | 0 | 50 | 0.0002 | immersed in water 24 hours, Es at 0.5% strain | [#hagan_viscoelastic_2010] | 1
| Golden Artist Colors PBA-MMA |  | 1 year | Es | 350 | α | 10 | 50 | 0.002 | immersed in water 24 hours, Es at 0.5% strain | [#hagan_viscoelastic_2010] | 0
| Golden Artist Colors PBA-MMA |  | 1 year | Es | 130 | α | 20 | 50 | 0.02 | immersed in water 24 hours, Es at 0.5% strain | [#hagan_viscoelastic_2010] | 1
| Golden Artist Colors PBA-MMA |  | 1 year | Es | 32 | α | 20 | 50 | 0.002 | immersed in water 24 hours, Es at 0.5% strain | [#hagan_viscoelastic_2010] | 0
| Golden Artist Colors PBA-MMA |  | 1 year | Es | 14 | α | 30 | 50 | 0.02 | immersed in water 24 hours, Es at 0.5% strain | [#hagan_viscoelastic_2010] | 1
| Golden Artist Colors PBA-MMA |  | 1 year | Es | 10 | α | 20 | 50 | 0.0002 | immersed in water 24 hours, Es at 0.5% strain | [#hagan_viscoelastic_2010] | 0
| Golden Artist Colors PBA-MMA |  | 1 year | Es | 4 | α | 30 | 50 | 0.002 | immersed in water 24 hours, Es at 0.5% strain | [#hagan_viscoelastic_2010] | 1
| Golden Artist Colors PBA-MMA |  | 1 year | Es | 3 | α | 20 | 50 | 2e-05 | immersed in water 24 hours, Es at 0.5% strain | [#hagan_viscoelastic_2010] | 0
| Golden Artist Colors PBA-MMA |  | 1 year | Es | 2 | α | 30 | 50 | 0.0002 | immersed in water 24 hours, Es at 0.5% strain | [#hagan_viscoelastic_2010] | 1
| Golden Artist Colors PBA-MMA | Titanium white (0.13 v/v) | 1 year | Es | 300 | α | 20 | 50 | 0.02 | immersed in water 24 hours, Es at 0.5% strain | [#hagan_viscoelastic_2010] | 0
| Golden Artist Colors PBA-MMA | Titanium white (0.13 v/v) | 1 year | Es | 110 | α | 20 | 50 | 0.002 | immersed in water 24 hours, Es at 0.5% strain | [#hagan_viscoelastic_2010] | 1
| Golden Artist Colors PBA-MMA | Titanium white (0.13 v/v) | 1 year | Es | 45 | α | 30 | 50 | 0.02 | immersed in water 24 hours, Es at 0.5% strain | [#hagan_viscoelastic_2010] | 0
| Golden Artist Colors PBA-MMA | Titanium white (0.13 v/v) | 1 year | Es | 31 | α | 20 | 50 | 0.0002 | immersed in water 24 hours, Es at 0.5% strain | [#hagan_viscoelastic_2010] | 1
| Golden Artist Colors PBA-MMA | Titanium white (0.13 v/v) | 1 year | Es | 14 | α | 30 | 50 | 0.002 | immersed in water 24 hours, Es at 0.5% strain | [#hagan_viscoelastic_2010] | 0
| Golden Artist Colors PBA-MMA | Titanium white (0.13 v/v) | 1 year | Es | 10 | α | 20 | 50 | 2e-05 | immersed in water 24 hours, Es at 0.5% strain | [#hagan_viscoelastic_2010] | 1
| Golden Artist Colors PBA-MMA | Titanium white (0.13 v/v) | 1 year | Es | 5 | α | 30 | 50 | 0.0002 | immersed in water 24 hours, Es at 0.5% strain | [#hagan_viscoelastic_2010] | 0
| Golden Artist Colors PBA-MMA | Titanium white (0.13 v/v) | 1 year | Es | 3 | α | 30 | 50 | 2e-05 | immersed in water 24 hours, Es at 0.5% strain | [#hagan_viscoelastic_2010] | 1
| Golden Artist Colors PBA-MMA | Titanium white (0.25 v/v) | 1 year | Es | 700 | α | 20 | 50 | 0.02 | immersed in water 24 hours, Es at 0.5% strain | [#hagan_viscoelastic_2010] | 0
| Golden Artist Colors PBA-MMA | Titanium white (0.25 v/v) | 1 year | Es | 310 | α | 20 | 50 | 0.002 | immersed in water 24 hours, Es at 0.5% strain | [#hagan_viscoelastic_2010] | 1
| Golden Artist Colors PBA-MMA | Titanium white (0.25 v/v) | 1 year | Es | 180 | α | 30 | 50 | 0.02 | immersed in water 24 hours, Es at 0.5% strain | [#hagan_viscoelastic_2010] | 0
| Golden Artist Colors PBA-MMA | Titanium white (0.25 v/v) | 1 year | Es | 120 | α | 20 | 50 | 0.0002 | immersed in water 24 hours, Es at 0.5% strain | [#hagan_viscoelastic_2010] | 1
| Golden Artist Colors PBA-MMA | Titanium white (0.25 v/v) | 1 year | Es | 76 | α | 30 | 50 | 0.002 | immersed in water 24 hours, Es at 0.5% strain | [#hagan_viscoelastic_2010] | 0
| Golden Artist Colors PBA-MMA | Titanium white (0.25 v/v) | 1 year | Es | 60 | α | 20 | 50 | 2e-05 | immersed in water 24 hours, Es at 0.5% strain | [#hagan_viscoelastic_2010] | 1
| Golden Artist Colors PBA-MMA | Titanium white (0.25 v/v) | 1 year | Es | 41 | α | 30 | 50 | 0.0002 | immersed in water 24 hours, Es at 0.5% strain | [#hagan_viscoelastic_2010] | 0
| Golden Artist Colors PBA-MMA | Titanium white (0.25 v/v) | 1 year | Es | 25 | α | 30 | 50 | 2e-05 | immersed in water 24 hours, Es at 0.5% strain | [#hagan_viscoelastic_2010] | 1
| Golden Artist Colors PBA-MMA | Titanium white (0.38 v/v) | 1 year | Es | 1410 | α | 20 | 50 | 0.02 | immersed in water 24 hours, Es at 0.5% strain | [#hagan_viscoelastic_2010] | 0
| Golden Artist Colors PBA-MMA | Titanium white (0.38 v/v) | 1 year | Es | 890 | α | 20 | 50 | 0.002 | immersed in water 24 hours, Es at 0.5% strain | [#hagan_viscoelastic_2010] | 1
| Golden Artist Colors PBA-MMA | Titanium white (0.38 v/v) | 1 year | Es | 620 | α | 30 | 50 | 0.02 | immersed in water 24 hours, Es at 0.5% strain | [#hagan_viscoelastic_2010] | 0
| Golden Artist Colors PBA-MMA | Titanium white (0.38 v/v) | 1 year | Es | 510 | α | 20 | 50 | 0.0002 | immersed in water 24 hours, Es at 0.5% strain | [#hagan_viscoelastic_2010] | 1
| Golden Artist Colors PBA-MMA | Titanium white (0.38 v/v) | 1 year | Es | 350 | α | 30 | 50 | 0.002 | immersed in water 24 hours, Es at 0.5% strain | [#hagan_viscoelastic_2010] | 0
| Golden Artist Colors PBA-MMA | Titanium white (0.38 v/v) | 1 year | Es | 320 | α | 20 | 50 | 2e-05 | immersed in water 24 hours, Es at 0.5% strain | [#hagan_viscoelastic_2010] | 1
| Golden Artist Colors PBA-MMA | Titanium white (0.38 v/v) | 1 year | Es | 250 | α | 30 | 50 | 0.0002 | immersed in water 24 hours, Es at 0.5% strain | [#hagan_viscoelastic_2010] | 0
| Golden Artist Colors PBA-MMA | Titanium white (0.38 v/v) | 1 year | Es | 190 | α | 30 | 50 | 2e-05 | immersed in water 24 hours, Es at 0.5% strain | [#hagan_viscoelastic_2010] | 1
| Golden Artist Colors PBA-MMA | Titanium white (0.06 v/v) | 1 year | E* | 1650 | α | -10 | 50 | 2e-05 | tested in casting direction | [#hagan_michromechanics_2011] | 0
| Golden Artist Colors PBA-MMA | kaolin (0.07 v/v) | 1 year | E* | 1950 | α | -10 | 50 | 2e-05 | tested in casting direction | [#hagan_michromechanics_2011] | 1
| Golden Artist Colors PBA-MMA | CaCO3 (0.08 v/v) | 1 year | E* | 1980 | α | -10 | 50 | 2e-05 | tested in casting direction | [#hagan_michromechanics_2011] | 0
| Golden Artist Colors PBA-MMA | CaCO3 (0.08 v/v) | 1 year | E* | 1710 | α | -10 | 50 | 2e-05 | tested perpendicular to casting direction | [#hagan_michromechanics_2011] | 1
| Golden Artist Colors PBA-MMA | Titanium white (0.13 v/v) | 1 year | E* | 1920 | α | -10 | 50 | 2e-05 | tested perpendicular to casting direction | [#hagan_michromechanics_2011] | 0
| Golden Artist Colors PBA-MMA | Titanium white (0.13 v/v) | 1 year | E* | 1960 | α | -10 | 50 | 2e-05 | tested in casting direction | [#hagan_michromechanics_2011] | 1
| Golden Artist Colors PBA-MMA | kaolin (0.14 v/v) | 1 year | E* | 2450 | α | -10 | 50 | 2e-05 | tested perpendicular to casting direction | [#hagan_michromechanics_2011] | 0
| Golden Artist Colors PBA-MMA | kaolin (0.14 v/v) | 1 year | E* | 2660 | α | -10 | 50 | 2e-05 | tested in casting direction | [#hagan_michromechanics_2011] | 1
| Golden Artist Colors PBA-MMA | CaCO3 (0.16 v/v) | 1 year | E* | 2080 | α | -10 | 50 | 2e-05 | tested perpendicular to casting direction | [#hagan_michromechanics_2011] | 0
| Golden Artist Colors PBA-MMA | CaCO3 (0.16 v/v) | 1 year | E* | 2390 | α | -10 | 50 | 2e-05 | tested in casting direction | [#hagan_michromechanics_2011] | 1
| Golden Artist Colors PBA-MMA | Titanium white (0.20 v/v) | 1 year | E* | 2220 | α | -10 | 50 | 2e-05 | tested perpendicular to casting direction | [#hagan_michromechanics_2011] | 0
| Golden Artist Colors PBA-MMA | Titanium white (0.20 v/v) | 1 year | E* | 2300 | α | -10 | 50 | 2e-05 | tested in casting direction | [#hagan_michromechanics_2011] | 1
| Golden Artist Colors PBA-MMA | kaolin (0.22 v/v) | 1 year | E* | 3100 | α | -10 | 50 | 2e-05 | tested perpendicular to casting direction | [#hagan_michromechanics_2011] | 0
| Golden Artist Colors PBA-MMA | kaolin (0.22 v/v) | 1 year | E* | 3520 | α | -10 | 50 | 2e-05 | tested in casting direction | [#hagan_michromechanics_2011] | 1
| Golden Artist Colors PBA-MMA | CaCO3 (0.24 v/v) | 1 year | E* | 2440 | α | -10 | 50 | 2e-05 | tested perpendicular to casting direction | [#hagan_michromechanics_2011] | 0
| Golden Artist Colors PBA-MMA | CaCO3 (0.24 v/v) | 1 year | E* | 3030 | α | -10 | 50 | 2e-05 | tested in casting direction | [#hagan_michromechanics_2011] | 1
| Golden Artist Colors PBA-MMA | Titanium white (0.25 v/v) | 1 year | E* | 2670 | α | -10 | 50 | 2e-05 | tested perpendicular to casting direction | [#hagan_michromechanics_2011] | 0
| Golden Artist Colors PBA-MMA | Titanium white (0.25 v/v) | 1 year | E* | 2760 | α | -10 | 50 | 2e-05 | tested in casting direction | [#hagan_michromechanics_2011] | 1
| Golden Artist Colors PBA-MMA | kaolin (0.28 v/v) | 1 year | E* | 4050 | α | -10 | 50 | 2e-05 | tested in casting direction | [#hagan_michromechanics_2011] | 0
| Golden Artist Colors PBA-MMA | CaCO3 (0.30 v/v) | 1 year | E* | 2990 | α | -10 | 50 | 2e-05 | tested perpendicular to casting direction | [#hagan_michromechanics_2011] | 1
| Golden Artist Colors PBA-MMA | CaCO3 (0.30 v/v) | 1 year | E* | 3850 | α | -10 | 50 | 2e-05 | tested in casting direction | [#hagan_michromechanics_2011] | 0
| Golden Artist Colors PBA-MMA | Titanium white (0.32 v/v) | 1 year | E* | 3310 | α | -10 | 50 | 2e-05 | tested perpendicular to casting direction | [#hagan_michromechanics_2011] | 1
| Golden Artist Colors PBA-MMA | Titanium white (0.32 v/v) | 1 year | E* | 3430 | α | -10 | 50 | 2e-05 | tested in casting direction | [#hagan_michromechanics_2011] | 0
| Golden Artist Colors PBA-MMA | CaCO3 (0.38 v/v) | 1 year | E* | 3590 | α | -10 | 50 | 2e-05 | tested perpendicular to casting direction | [#hagan_michromechanics_2011] | 1
| Golden Artist Colors PBA-MMA | CaCO3 (0.38 v/v) | 1 year | E* | 4500 | α | -10 | 50 | 2e-05 | tested in casting direction | [#hagan_michromechanics_2011] | 0
| Golden Artist Colors PBA-MMA | Titanium white (0.38 v/v) | 1 year | E* | 3530 | α | -10 | 50 | 2e-05 | tested perpendicular to casting direction | [#hagan_michromechanics_2011] | 1
| Golden Artist Colors PBA-MMA | Titanium white (0.38 v/v) | 1 year | E* | 3790 | α | -10 | 50 | 2e-05 | tested in casting direction | [#hagan_michromechanics_2011] | 0
| Liquitex Heavy Body | Burnt Umber | 1-2 years | Es | 34 | α | 23 | 55 |  | Es at 1% strain | [#domenech-carbo_multitechnique_2013] | 1
| Liquitex Heavy Body | Burnt Umber | 1-2 years | Es | 250 | α | 23 | 55 |  | Immersed in ethanol 20 min, Dried 1 month, Es at 1% strain | [#domenech-carbo_multitechnique_2013] | 0
| Liquitex Heavy Body | Burnt Umber | 1-2 years | Es | 330 | α | 23 | 55 |  | Immersed in acetone 12 hours, Dried 1 month, Es at 1% strain | [#domenech-carbo_multitechnique_2013] | 1
| Liquitex Heavy Body | Burnt Umber | 1-2 years | Es | 110 | α | 23 | 55 |  | Immersed in water 20 min, Dried 1 month, Es at 1% strain | [#domenech-carbo_multitechnique_2013] | 0
| Liquitex Heavy Body | Burnt Umber | 1-2 years | Es | 250 | α | 23 | 55 |  | Immersed in ethanol 12 hours, Dried 1 month, Es at 1% strain | [#domenech-carbo_multitechnique_2013] | 1
| Liquitex Heavy Body | Burnt Umber | 1-2 years | Es | 250 | α | 23 | 55 |  | Immersed in water 12 hours, Dried 1 month, Es at 1% strain | [#domenech-carbo_multitechnique_2013] | 0
| Liquitex Heavy Body | Phthalocyanine Blue | 1-2 years | Es | 4 | α | 23 | 55 |  | Es at 5% strain | [#domenech-carbo_multitechnique_2013] | 1
| Liquitex Heavy Body | Phthalocyanine Blue | 1-2 years | Es | 4 | α | 23 | 55 |  | Immersed in water 10 min, Dried 1 month, Es at 5% strain | [#domenech-carbo_multitechnique_2013] | 0
| Liquitex Heavy Body | Phthalocyanine Blue | 1-2 years | Es | 13 | α | 23 | 55 |  | Immersed in water 20 min, Dried 1 month, Es at 5% strain | [#domenech-carbo_multitechnique_2013] | 1
| Liquitex Heavy Body | Phthalocyanine Blue | 1-2 years | Es | 25 | α | 23 | 55 |  | Immersed in water 12 hours, Dried 1 month, Es at 5% strain | [#domenech-carbo_multitechnique_2013] | 0
| Liquitex Heavy Body | Phthalocyanine Blue | 1-2 years | Es | 34 | α | 23 | 55 |  | Immersed in ethanol 20 min, Dried 1 month, Es at 5% strain | [#domenech-carbo_multitechnique_2013] | 1
| Liquitex Heavy Body | Phthalocyanine Blue | 1-2 years | Es | 79 | α | 23 | 55 |  | Immersed in ethanol 12 hours, Dried 1 month, Es at 5% strain | [#domenech-carbo_multitechnique_2013] | 0
| Liquitex Heavy Body | Phthalocyanine Blue | 1-2 years | Es | 96 | α | 23 | 55 |  | Immersed in acetone 20 min, Dried 1 month, Es at 5% strain | [#domenech-carbo_multitechnique_2013] | 1
| Liquitex Heavy Body | Phthalocyanine Blue | 1-2 years | Es | 170 | α | 23 | 55 |  | Immersed in acetone 12 hours, Dried 1 month, Es at 3% strain | [#domenech-carbo_multitechnique_2013] | 0
| Talens | Raw Sienna | 1-2 years | Es | 23 | α | 23 | 55 |  | Es at 5% strain | [#domenech-carbo_multitechnique_2013] | 1
| Talens | Raw Sienna | 1-2 years | Es | 30 | α | 23 | 55 |  | Immersed in water 5 min, Dried 1 month, Es at 5% strain | [#domenech-carbo_multitechnique_2013] | 0
| Talens | Raw Sienna | 1-2 years | Es | 42 | α | 23 | 55 |  | Immersed in water 20 min, Dried 1 month, Es at 5% strain | [#domenech-carbo_multitechnique_2013] | 1
| Talens | Raw Sienna | 1-2 years | Es | 23 | α | 23 | 55 |  | Swabbed with water 5 min, Dried 1 month, Es at 5% strain | [#domenech-carbo_multitechnique_2013] | 0
| Talens | Raw Sienna | 1-2 years | Es | 30 | α | 23 | 55 |  | Swabbed with water 20 min, Dried 1 month, Es at 5% strain | [#domenech-carbo_multitechnique_2013] | 1
| Talens | Raw Sienna | 1-2 years | Es | 23 | α | 23 | 55 |  | Immersed in ligroin 30 min, Dried 1 month, Es at 5% strain | [#domenech-carbo_multitechnique_2013] | 0
| Talens | Raw Sienna | 1-2 years | Es | 23 | α | 23 | 55 |  | Immersed in mineral spirits 30 min, Dried 1 month, Es at 5% strain | [#domenech-carbo_multitechnique_2013] | 1
| Talens | Raw Sienna | 1-2 years | Es | 23 | α | 23 | 55 |  | Immersed in mineral spirits/water emulsion 30 min, Dried 1 month, Es at 5% strain | [#domenech-carbo_multitechnique_2013] | 0
| Talens | Raw Sienna | 1-2 years | Es | 30 | α | 23 | 55 |  | Exposed to Vanzan gel 30 min, Dried 1 month, Es at 5% strain | [#domenech-carbo_multitechnique_2013] | 1
| Talens | Raw Sienna | 1-2 years | Es | 30 | α | 23 | 55 |  | Exposed to Vanzan gel 30 min, Swabbed with water 30 sec, Dried 1 month, Es at 5% strain | [#domenech-carbo_multitechnique_2013] | 0
| Talens | Raw Sienna | 1-2 years | Es | 40 | α | 23 | 55 |  | Swabbed with water 30 min, Dried 1 month, Es at 5% strain | [#domenech-carbo_multitechnique_2013] | 1
| Liquitex ground (PBA-MMA) | TiO2/CaCO3/talc | 1 year | Es | 4800 | α | -10 | 50 | 0.0002 | Es at 0.5% strain | [#hagan_effects_2015] | 0
| Liquitex ground (PBA-MMA) | TiO2/CaCO3/talc | 1 year | Es | 3600 | α | -10 | 50 | 2e-05 | Es at 0.5% strain | [#hagan_effects_2015] | 1
| Liquitex ground (PBA-MMA) | TiO2/CaCO3/talc | 1 year | Es | 5240 | α | 0 | 50 | 0.02 | Es at 0.5% strain | [#hagan_effects_2015] | 0
| Liquitex ground (PBA-MMA) | TiO2/CaCO3/talc | 1 year | Es | 4000 | α | 0 | 50 | 0.002 | Es at 0.5% strain | [#hagan_effects_2015] | 1
| Liquitex ground (PBA-MMA) | TiO2/CaCO3/talc | 1 year | Es | 2580 | α | 0 | 50 | 0.0002 | Es at 0.5% strain | [#hagan_effects_2015] | 0
| Liquitex ground (PBA-MMA) | TiO2/CaCO3/talc | 1 year | Es | 1510 | α | 0 | 50 | 2e-05 | Es at 0.5% strain | [#hagan_effects_2015] | 1
| Liquitex ground (PBA-MMA) | TiO2/CaCO3/talc | 1 year | Es | 3460 | α | 10 | 50 | 0.02 | Es at 0.5% strain | [#hagan_effects_2015] | 0
| Liquitex ground (PBA-MMA) | TiO2/CaCO3/talc | 1 year | Es | 2030 | α | 10 | 50 | 0.002 | Es at 0.5% strain | [#hagan_effects_2015] | 1
| Liquitex ground (PBA-MMA) | TiO2/CaCO3/talc | 1 year | Es | 980 | α | 10 | 50 | 0.0002 | Es at 0.5% strain | [#hagan_effects_2015] | 0
| Liquitex ground (PBA-MMA) | TiO2/CaCO3/talc | 1 year | Es | 430 | α | 10 | 50 | 2e-05 | Es at 0.5% strain | [#hagan_effects_2015] | 1
| Liquitex ground (PBA-MMA) | TiO2/CaCO3/talc | 1 year | Es | 1000 | α | 20 | 50 | 0.02 | Es at 0.5% strain | [#hagan_effects_2015] | 0
| Liquitex ground (PBA-MMA) | TiO2/CaCO3/talc | 1 year | Es | 440 | α | 20 | 50 | 0.002 | Es at 0.5% strain | [#hagan_effects_2015] | 1
| Liquitex ground (PBA-MMA) | TiO2/CaCO3/talc | 1 year | Es | 170 | α | 20 | 50 | 0.0002 | Es at 0.5% strain | [#hagan_effects_2015] | 0
| Liquitex ground (PBA-MMA) | TiO2/CaCO3/talc | 1 year | Es | 80 | α | 20 | 50 | 2e-05 | Es at 0.5% strain | [#hagan_effects_2015] | 1
| Liquitex ground (PBA-MMA) | TiO2/CaCO3/talc | 1 year | Es | 360 | α | 30 | 50 | 0.02 | Es at 0.5% strain | [#hagan_effects_2015] | 0
| Liquitex ground (PBA-MMA) | TiO2/CaCO3/talc | 1 year | Es | 140 | α | 30 | 50 | 0.002 | Es at 0.5% strain | [#hagan_effects_2015] | 1
| Liquitex ground (PBA-MMA) | TiO2/CaCO3/talc | 1 year | Es | 70 | α | 30 | 50 | 0.0002 | Es at 0.5% strain | [#hagan_effects_2015] | 0
| Liquitex ground (PBA-MMA) | TiO2/CaCO3/talc | 1 year | Es | 40 | α | 30 | 50 | 2e-05 | Es at 0.5% strain | [#hagan_effects_2015] | 1
| Golden Artist Colors | Raw Umber | 1 year | Es | 4870 | α | -10 | 50 | 0.02 | Es at 0.5% strain | [#hagan_effects_2015] | 0
| Golden Artist Colors | Raw Umber | 1 year | Es | 4400 | α | -10 | 50 | 0.002 | Es at 0.5% strain | [#hagan_effects_2015] | 1
| Golden Artist Colors | Raw Umber | 1 year | Es | 3350 | α | -10 | 50 | 0.0002 | Es at 0.5% strain | [#hagan_effects_2015] | 0
| Golden Artist Colors | Raw Umber | 1 year | Es | 2860 | α | -10 | 50 | 2e-05 | Es at 0.5% strain | [#hagan_effects_2015] | 1
| Golden Artist Colors | Raw Umber | 1 year | Es | 4160 | α | 0 | 50 | 0.02 | Es at 0.5% strain | [#hagan_effects_2015] | 0
| Golden Artist Colors | Raw Umber | 1 year | Es | 3310 | α | 0 | 50 | 0.002 | Es at 0.5% strain | [#hagan_effects_2015] | 1
| Golden Artist Colors | Raw Umber | 1 year | Es | 2520 | α | 0 | 50 | 0.0002 | Es at 0.5% strain | [#hagan_effects_2015] | 0
| Golden Artist Colors | Raw Umber | 1 year | Es | 2780 | α | 10 | 50 | 0.02 | Es at 0.5% strain | [#hagan_effects_2015] | 1
| Golden Artist Colors | Raw Umber | 1 year | Es | 1940 | α | 10 | 50 | 0.002 | Es at 0.5% strain | [#hagan_effects_2015] | 0
| Golden Artist Colors | Raw Umber | 1 year | Es | 1200 | α | 10 | 50 | 0.0002 | Es at 0.5% strain | [#hagan_effects_2015] | 1
| Golden Artist Colors | Raw Umber | 1 year | Es | 600 | α | 10 | 50 | 2e-05 | Es at 0.5% strain | [#hagan_effects_2015] | 0
| Golden Artist Colors | Raw Umber | 1 year | Es | 1110 | α | 20 | 50 | 0.02 | Es at 0.5% strain | [#hagan_effects_2015] | 1
| Golden Artist Colors | Raw Umber | 1 year | Es | 600 | α | 20 | 50 | 0.002 | Es at 0.5% strain | [#hagan_effects_2015] | 0
| Golden Artist Colors | Raw Umber | 1 year | Es | 300 | α | 20 | 50 | 0.0002 | Es at 0.5% strain | [#hagan_effects_2015] | 1
| Golden Artist Colors | Raw Umber | 1 year | Es | 130 | α | 20 | 50 | 2e-05 | Es at 0.5% strain | [#hagan_effects_2015] | 0
| Golden Artist Colors | Raw Umber | 1 year | Es | 380 | α | 30 | 50 | 0.02 | Es at 0.5% strain | [#hagan_effects_2015] | 1
| Golden Artist Colors | Raw Umber | 1 year | Es | 170 | α | 30 | 50 | 0.002 | Es at 0.5% strain | [#hagan_effects_2015] | 0
| Golden Artist Colors | Raw Umber | 1 year | Es | 85 | α | 30 | 50 | 0.0002 | Es at 0.5% strain | [#hagan_effects_2015] | 1
| Golden Artist Colors | Raw Umber | 1 year | Es | 55 | α | 30 | 50 | 2e-05 | Es at 0.5% strain | [#hagan_effects_2015] | 0
| Speedball | Raw Umber | 27 years | Es | 3880 | α | -10 | 50 | 0.02 | Es at 0.5% strain | [#hagan_effects_2015] | 1
| Speedball | Raw Umber | 27 years | Es | 3600 | α | -10 | 50 | 0.002 | Es at 0.5% strain | [#hagan_effects_2015] | 0
| Speedball | Raw Umber | 27 years | Es | 3270 | α | -10 | 50 | 0.0002 | Es at 0.5% strain | [#hagan_effects_2015] | 1
| Speedball | Raw Umber | 27 years | Es | 2520 | α | -10 | 50 | 2e-05 | Es at 0.5% strain | [#hagan_effects_2015] | 0
| Speedball | Raw Umber | 27 years | Es | 3380 | α | 0 | 50 | 0.02 | Es at 0.5% strain | [#hagan_effects_2015] | 1
| Speedball | Raw Umber | 27 years | Es | 2780 | α | 0 | 50 | 0.002 | Es at 0.5% strain | [#hagan_effects_2015] | 0
| Speedball | Raw Umber | 27 years | Es | 2170 | α | 0 | 50 | 0.0002 | Es at 0.5% strain | [#hagan_effects_2015] | 1
| Speedball | Raw Umber | 27 years | Es | 1270 | α | 0 | 50 | 2e-05 | Es at 0.5% strain | [#hagan_effects_2015] | 0
| Speedball | Raw Umber | 27 years | Es | 2380 | α | 10 | 50 | 0.02 | Es at 0.5% strain | [#hagan_effects_2015] | 1
| Speedball | Raw Umber | 27 years | Es | 1440 | α | 10 | 50 | 0.002 | Es at 0.5% strain | [#hagan_effects_2015] | 0
| Speedball | Raw Umber | 27 years | Es | 660 | α | 10 | 50 | 0.0002 | Es at 0.5% strain | [#hagan_effects_2015] | 1
| Speedball | Raw Umber | 27 years | Es | 260 | α | 10 | 50 | 2e-05 | Es at 0.5% strain | [#hagan_effects_2015] | 0
| Speedball | Raw Umber | 27 years | Es | 540 | α | 20 | 50 | 0.02 | Es at 0.5% strain | [#hagan_effects_2015] | 1
| Speedball | Raw Umber | 27 years | Es | 190 | α | 20 | 50 | 0.002 | Es at 0.5% strain | [#hagan_effects_2015] | 0
| Speedball | Raw Umber | 27 years | Es | 82 | α | 20 | 50 | 0.0002 | Es at 0.5% strain | [#hagan_effects_2015] | 1
| Speedball | Raw Umber | 27 years | Es | 45 | α | 20 | 50 | 2e-05 | Es at 0.5% strain | [#hagan_effects_2015] | 0
| Speedball | Raw Umber | 27 years | Es | 110 | α | 30 | 50 | 0.02 | Es at 0.5% strain | [#hagan_effects_2015] | 1
| Speedball | Raw Umber | 27 years | Es | 59 | α | 30 | 50 | 0.002 | Es at 0.5% strain | [#hagan_effects_2015] | 0
| Speedball | Raw Umber | 27 years | Es | 34 | α | 30 | 50 | 0.0002 | Es at 0.5% strain | [#hagan_effects_2015] | 1
| Speedball | Raw Umber | 27 years | Es | 23 | α | 30 | 50 | 2e-05 | Es at 0.5% strain | [#hagan_effects_2015] | 0
| Liquitex | Burnt Umber | 27 years | Es | 3530 | α | -10 | 50 | 0.0002 | Es at 0.5% strain | [#hagan_effects_2015] | 1
| Liquitex | Burnt Umber | 27 years | Es | 2800 | α | -10 | 50 | 2e-05 | Es at 0.5% strain | [#hagan_effects_2015] | 0
| Liquitex | Burnt Umber | 27 years | Es | 3590 | α | 0 | 50 | 0.02 | Es at 0.5% strain | [#hagan_effects_2015] | 1
| Liquitex | Burnt Umber | 27 years | Es | 3210 | α | 0 | 50 | 0.002 | Es at 0.5% strain | [#hagan_effects_2015] | 0
| Liquitex | Burnt Umber | 27 years | Es | 2650 | α | 0 | 50 | 0.0002 | Es at 0.5% strain | [#hagan_effects_2015] | 1
| Liquitex | Burnt Umber | 27 years | Es | 1900 | α | 0 | 50 | 2e-05 | Es at 0.5% strain | [#hagan_effects_2015] | 0
| Liquitex | Burnt Umber | 27 years | Es | 2700 | α | 10 | 50 | 0.02 | Es at 0.5% strain | [#hagan_effects_2015] | 1
| Liquitex | Burnt Umber | 27 years | Es | 1820 | α | 10 | 50 | 0.002 | Es at 0.5% strain | [#hagan_effects_2015] | 0
| Liquitex | Burnt Umber | 27 years | Es | 1270 | α | 10 | 50 | 0.0002 | Es at 0.5% strain | [#hagan_effects_2015] | 1
| Liquitex | Burnt Umber | 27 years | Es | 630 | α | 10 | 50 | 2e-05 | Es at 0.5% strain | [#hagan_effects_2015] | 0
| Liquitex | Burnt Umber | 27 years | Es | 960 | α | 20 | 50 | 0.02 | Es at 0.5% strain | [#hagan_effects_2015] | 1
| Liquitex | Burnt Umber | 27 years | Es | 460 | α | 20 | 50 | 0.002 | Es at 0.5% strain | [#hagan_effects_2015] | 0
| Liquitex | Burnt Umber | 27 years | Es | 280 | α | 20 | 50 | 0.0002 | Es at 0.5% strain | [#hagan_effects_2015] | 1
| Liquitex | Burnt Umber | 27 years | Es | 140 | α | 20 | 50 | 2e-05 | Es at 0.5% strain | [#hagan_effects_2015] | 0
| Liquitex | Burnt Umber | 27 years | Es | 340 | α | 30 | 50 | 0.02 | Es at 0.5% strain | [#hagan_effects_2015] | 1
| Liquitex | Burnt Umber | 27 years | Es | 180 | α | 30 | 50 | 0.002 | Es at 0.5% strain | [#hagan_effects_2015] | 0
| Liquitex | Burnt Umber | 27 years | Es | 120 | α | 30 | 50 | 0.0002 | Es at 0.5% strain | [#hagan_effects_2015] | 1
| Liquitex | Burnt Umber | 27 years | Es | 100 | α | 30 | 50 | 2e-05 | Es at 0.5% strain | [#hagan_effects_2015] | 0

## Oil-Parse
Column1 | Column2 | Column3 | Column4 | Column5 | Column6 | Column7 | Column8 | Column9 | Column10 | Title
Gamblin Artists Oil Colors | Raw Umber | 15 years |  | 7 |  | 23 | 50 | 0.0005 | Es measured at 1% strain | 0
Grumbacher Pretested Artists Oil Colors | Raw Umber | 15 years |  | 20 |  | 23 | 50 | 0.0005 | Es measured at 1% strain | 1
Gamblin Artists Oil Colors | Burnt Umber | 15 years |  | 22 |  | 23 | 50 | 0.0005 | Es measured at 1% strain | 0
Grumbacher Pretested Artists Oil Colors | Burnt Umber | 15 years |  | 47 |  | 23 | 50 | 0.0005 | Es measured at 1% strain | 1
Speedball | Burnt Umber | 33 years |  | 32 |  | 23 | 50 | 0.0005 | Es measured at 1% strain | 0
Winsor & Newton Titanium White (professional series): Safflower Oil | TiO2/ZnO | 6 years |  | 3420 |  | -10 | 50 | 0.02 | Es measured at 0.5% strain | 1
Winsor & Newton Titanium White (professional series): Safflower Oil | TiO2/ZnO | 6 years |  | 2830 |  | -10 | 50 | 0.002 | Es measured at 0.5% strain | 0
Winsor & Newton Titanium White (professional series): Safflower Oil | TiO2/ZnO | 6 years |  | 2100 |  | -10 | 50 | 0.0002 | Es measured at 0.5% strain | 1
Winsor & Newton Titanium White (professional series): Safflower Oil | TiO2/ZnO | 6 years |  | 1720 |  | -10 | 50 | 2e-05 | Es measured at 0.5% strain | 0
Winsor & Newton Titanium White (professional series): Safflower Oil | TiO2/ZnO | 6 years |  | 1440 |  | 10 | 50 | 0.02 | Es measured at 0.5% strain | 1
Winsor & Newton Titanium White (professional series): Safflower Oil | TiO2/ZnO | 6 years |  | 1310 |  | 10 | 50 | 0.02 | Es measured at 0.5% strain | 0
Winsor & Newton Titanium White (professional series): Safflower Oil | TiO2/ZnO | 6 years |  | 900 |  | 20 | 50 | 0.002 | Es measured at 0.5% strain | 1
Winsor & Newton Titanium White (professional series): Safflower Oil | TiO2/ZnO | 6 years |  | 870 |  | 10 | 50 | 0.0002 | Es measured at 0.5% strain | 0
Winsor & Newton Titanium White (professional series): Safflower Oil | TiO2/ZnO | 6 years |  | 650 |  | 20 | 50 | 0.0002 | Es measured at 0.5% strain | 1
Winsor & Newton Titanium White (professional series): Safflower Oil | TiO2/ZnO | 6 years |  | 650 |  | 10 | 50 | 2e-05 | Es measured at 0.5% strain | 0
Winsor & Newton Titanium White (professional series): Safflower Oil | TiO2/ZnO | 6 years |  | 470 |  | 20 | 50 | 2e-05 | Es measured at 0.5% strain | 1
Winsor & Newton Zinc White (professional series): Safflower Oil | ZnO | 6-10 years |  | 1890 |  | 0 | 50 | 0.02 | Es measured at 0.5% strain | 0
Winsor & Newton Zinc White (professional series): Safflower Oil | ZnO | 6-10 years |  | 1600 |  | -10 | 50 | 2e-05 | Es measured at 0.5% strain | 1
Winsor & Newton Zinc White (professional series): Safflower Oil | ZnO | 6-10 years |  | 1380 |  | 0 | 50 | 0.002 | Es measured at 0.5% strain | 0
Winsor & Newton Zinc White (professional series): Safflower Oil | ZnO | 6-10 years |  | 1180 |  | 10 | 50 | 0.02 | Es measured at 0.5% strain | 1
Winsor & Newton Zinc White (professional series): Safflower Oil | ZnO | 6-10 years |  | 1060 |  | 0 | 50 | 0.0002 | Es measured at 0.5% strain | 0
Winsor & Newton Zinc White (professional series): Safflower Oil | ZnO | 6-10 years |  | 890 |  | 10 | 50 | 0.002 | Es measured at 0.5% strain | 1
Winsor & Newton Zinc White (professional series): Safflower Oil | ZnO | 6-10 years |  | 760 |  | 0 | 50 | 2e-05 | Es measured at 0.5% strain | 0
Winsor & Newton Zinc White (professional series): Safflower Oil | ZnO | 6-10 years |  | 720 |  | 10 | 50 | 0.0002 | Es measured at 0.5% strain | 1
Winsor & Newton Zinc White (professional series): Safflower Oil | ZnO | 6-10 years |  | 520 |  | 10 | 50 | 2e-05 | Es measured at 0.5% strain | 0
Michael Harding Zinc White: Cold-Pressed Linseed Oil | ZnO | 6-10 years |  | 2180 |  | 0 | 50 | 0.02 | Es measured at 0.5% strain | 1
Michael Harding Zinc White: Cold-Pressed Linseed Oil | ZnO | 6-10 years |  | 1720 |  | 0 | 50 | 0.002 | Es measured at 0.5% strain | 0
Michael Harding Zinc White: Cold-Pressed Linseed Oil | ZnO | 6-10 years |  | 1590 |  | 10 | 50 | 0.02 | Es measured at 0.5% strain | 1
Michael Harding Zinc White: Cold-Pressed Linseed Oil | ZnO | 6-10 years |  | 1280 |  | 0 | 50 | 0.0002 | Es measured at 0.5% strain | 0
Michael Harding Zinc White: Cold-Pressed Linseed Oil | ZnO | 6-10 years |  | 1110 |  | 10 | 50 | 0.002 | Es measured at 0.5% strain | 1
Michael Harding Zinc White: Cold-Pressed Linseed Oil | ZnO | 6-10 years |  | 990 |  | 20 | 50 | 0.02 | Es measured at 0.5% strain | 0
Michael Harding Zinc White: Cold-Pressed Linseed Oil | ZnO | 6-10 years |  | 880 |  | 10 | 50 | 0.0002 | Es measured at 0.5% strain | 1
Michael Harding Zinc White: Cold-Pressed Linseed Oil | ZnO | 6-10 years |  | 780 |  | 20 | 50 | 0.002 | Es measured at 0.5% strain | 0
Michael Harding Zinc White: Cold-Pressed Linseed Oil | ZnO | 6-10 years |  | 620 |  | 10 | 50 | 2e-05 | Es measured at 0.5% strain | 1
Michael Harding Zinc White: Cold-Pressed Linseed Oil | ZnO | 6-10 years |  | 590 |  | 20 | 50 | 0.0002 | Es measured at 0.5% strain | 0
Michael Harding Zinc White: Cold-Pressed Linseed Oil | ZnO | 6-10 years |  | 440 |  | 20 | 50 | 2e-05 | Es measured at 0.5% strain | 1
Michael Harding Flake White: Refined Linseed Oil | Basic PbCO3/ZnO | 6-10 years |  | 1440 |  | 10 | 50 | 0.02 | Es measured at 0.5% strain | 0
Michael Harding Flake White: Refined Linseed Oil | Basic PbCO3/ZnO | 6-10 years |  | 1160 |  | 10 | 50 | 0.002 | Es measured at 0.5% strain | 1
Michael Harding Flake White: Refined Linseed Oil | Basic PbCO3/ZnO | 6-10 years |  | 940 |  | 20 | 50 | 0.02 | Es measured at 0.5% strain | 0
Michael Harding Flake White: Refined Linseed Oil | Basic PbCO3/ZnO | 6-10 years |  | 670 |  | 20 | 50 | 0.002 | Es measured at 0.5% strain | 1
Michael Harding Flake White: Refined Linseed Oil | Basic PbCO3/ZnO | 6-10 years |  | 610 |  | 10 | 50 | 2e-05 | Es measured at 0.5% strain | 0
Michael Harding Flake White: Refined Linseed Oil | Basic PbCO3/ZnO | 6-10 years |  | 550 |  | 20 | 50 | 0.0002 | Es measured at 0.5% strain | 1
Michael Harding Flake White: Refined Linseed Oil | Basic PbCO3/ZnO | 6-10 years |  | 390 |  | 20 | 50 | 2e-05 | Es measured at 0.5% strain | 0
Winsor & Newton Artisan Titanium White: Drying oil/additives | TiO2 | 6-10 years |  | 1080 |  | -10 | 50 | 0.02 | Es measured at 0.5% strain | 1
Winsor & Newton Artisan Titanium White: Drying oil/additives | TiO2 | 6-10 years |  | 690 |  | -10 | 50 | 0.002 | Es measured at 0.5% strain | 0
Winsor & Newton Artisan Titanium White: Drying oil/additives | TiO2 | 6-10 years |  | 440 |  | -10 | 50 | 0.0002 | Es measured at 0.5% strain | 1
Winsor & Newton Artisan Titanium White: Drying oil/additives | TiO2 | 6-10 years |  | 320 |  | 0 | 50 | 0.002 | Es measured at 0.5% strain | 0
Winsor & Newton Artisan Titanium White: Drying oil/additives | TiO2 | 6-10 years |  | 310 |  | 10 | 50 | 0.02 | Es measured at 0.5% strain | 1
Winsor & Newton Artisan Titanium White: Drying oil/additives | TiO2 | 6-10 years |  | 260 |  | -10 | 50 | 2e-05 | Es measured at 0.5% strain | 0
Winsor & Newton Artisan Titanium White: Drying oil/additives | TiO2 | 6-10 years |  | 200 |  | 10 | 50 | 0.002 | Es measured at 0.5% strain | 1
Winsor & Newton Artisan Titanium White: Drying oil/additives | TiO2 | 6-10 years |  | 190 |  | 20 | 50 | 0.02 | Es measured at 0.5% strain | 0
Winsor & Newton Artisan Titanium White: Drying oil/additives | TiO2 | 6-10 years |  | 130 |  | 10 | 50 | 0.0002 | Es measured at 0.5% strain | 1
Winsor & Newton Artisan Titanium White: Drying oil/additives | TiO2 | 6-10 years |  | 120 |  | 20 | 50 | 0.002 | Es measured at 0.5% strain | 0
Winsor & Newton Artisan Titanium White: Drying oil/additives | TiO2 | 6-10 years |  | 80 |  | 10 | 50 | 2e-05 | Es measured at 0.5% strain | 1
Winsor & Newton Artisan Titanium White: Drying oil/additives | TiO2 | 6-10 years |  | 70 |  | 20 | 50 | 0.0002 | Es measured at 0.5% strain | 0
Winsor & Newton Artisan Titanium White: Drying oil/additives | TiO2 | 6-10 years |  | 40 |  | 20 | 50 | 2e-05 | Es measured at 0.5% strain | 1

## Alkyd-Parse
Column1 | Column2 | Column3 | Column4 | Column5 | Column6 | Column7 | Column8 | Column9 | Column10 | Column11 | Column12 | Title
|  | Alizarine Crimson | 10+ years | E | 758 |  | 23 | 50 |  | Strain rates from this reference ranged from 0.001-0.01 s-1. | [#erlebacher_effects_1992] | 0
|  | Alizarine Crimson | 10 + years | E | 1257 |  | 23 | 5 |  | Strain rates from this reference ranged from 0.001-0.01 s-1. | [#erlebacher_effects_1992] | 1
|  | Alizarine Crimson | 10 + years | E | 4540 |  | -5 | 5 |  | Strain rates from this reference ranged from 0.001-0.01 s-1. | [#erlebacher_effects_1992] | 0
|  | Burnt Umber | 10+ years | E | 1990 |  | 23 | 50 |  | Strain rates from this reference ranged from 0.001-0.01 s-1. | [#erlebacher_effects_1992] | 1
|  | Burnt Umber | 10+ years | E | 2794 |  | 23 | 5 |  | Strain rates from this reference ranged from 0.001-0.01 s-1. | [#erlebacher_effects_1992] | 0
|  | Cadmium Yellow | 10+ years | E | 1327 |  | 23 | 50 |  | Strain rates from this reference ranged from 0.001-0.01 s-1. | [#erlebacher_effects_1992] | 1
|  | Cadmium Yellow | 10+ years | E | 2968 |  | 23 | 5 |  | Strain rates from this reference ranged from 0.001-0.01 s-1. | [#erlebacher_effects_1992] | 0
|  | Iron Oxide Red | 10+ years | E | 1152 |  | 23 | 50 |  | Strain rates from this reference ranged from 0.001-0.01 s-1. | [#erlebacher_effects_1992] | 1
|  | Iron Oxide Red | 10+ years | E | 2095 |  | 23 | 5 |  | Strain rates from this reference ranged from 0.001-0.01 s-1. | [#erlebacher_effects_1992] | 0
|  | Iron Oxide Red | 10+ years | E | 9079 |  | -5 | 5 |  | Strain rates from this reference ranged from 0.001-0.01 s-1. | [#erlebacher_effects_1992] | 1
|  | Ivory Black | 10+ years | E | 559 |  | 23 | 50 |  | Strain rates from this reference ranged from 0.001-0.01 s-1. | [#erlebacher_effects_1992] | 0
|  | Ivory Black | 10+ years | E | 1257 |  | 23 | 5 |  | Strain rates from this reference ranged from 0.001-0.01 s-1. | [#erlebacher_effects_1992] | 1
|  | Lead White | 10+ years | E | 4190 |  | 23 | 50 |  | Strain rates from this reference ranged from 0.001-0.01 s-1. | [#erlebacher_effects_1992] | 0
|  | Lead White | 10+ years | E | 5936 |  | 23 | 5 |  | Strain rates from this reference ranged from 0.001-0.01 s-1. | [#erlebacher_effects_1992] | 1
|  | Lead White | 10+ years | E | 8730 |  | -5 | 5 |  | Strain rates from this reference ranged from 0.001-0.01 s-1. | [#erlebacher_effects_1992] | 0
|  | Titanium White | 10+ years | E | 1921 |  | 23 | 50 |  | Strain rates from this reference ranged from 0.001-0.01 s-1. | [#erlebacher_effects_1992] | 1
|  | Titanium White | 10+ years | E | 4400 |  | 23 | 5 |  | Strain rates from this reference ranged from 0.001-0.01 s-1. | [#erlebacher_effects_1992] | 0
|  | Yellow Ochre | 10+ years | E | 978 |  | 23 | 50 |  | Strain rates from this reference ranged from 0.001-0.01 s-1. | [#erlebacher_effects_1992] | 1
|  | Yellow Ochre | 10+ years | E | 2095 |  | 23 | 5 |  | Strain rates from this reference ranged from 0.001-0.01 s-1. | [#erlebacher_effects_1992] | 0
| Alkyd Emulsion (URADIL AZ554 Z-50) | Cobalt drier | 3 days | E | 8.2 | α |  |  |  | Ambient Conditions, Load Relaxation, Film Thickness: 0.4 mm | [#mirone_elastic_2004] | 1
| Alkyd Emulsion (URADIL AZ554 Z-50) | Cobalt drier | 3 days | E | 7.4 | α |  |  |  | Ambient Conditions, Load Relaxation, Film Thickness: 0.7 mm | [#mirone_elastic_2004] | 0
| Alkyd Emulsion (URADIL AZ554 Z-50) | Cobalt drier | 3 days | E | 7.0 | α |  |  |  | Ambient Conditions, Load Relaxation, Film Thickness: 1 mm | [#mirone_elastic_2004] | 1
| Alkyd Emulsion (URADIL AZ554 Z-50) | Cobalt drier | 3 days | E | 5.6 | α |  |  |  | Ambient Conditions, Load Relaxation, Film Thickness: 1.4 mm | [#mirone_elastic_2004] | 0
| Alkyd Emulsion (URADIL AZ554 Z-50) | Cobalt drier | 11 days | E | 21.0 | α |  |  |  | Ambient Conditions, Load Relaxation, Film Thickness: 0.4 mm | [#mirone_elastic_2004] | 1
| Alkyd Emulsion (URADIL AZ554 Z-50) | Cobalt drier | 11 days | E | 17.2 | α |  |  |  | Ambient Conditions, Load Relaxation, Film Thickness: 0.7 mm | [#mirone_elastic_2004] | 0
| Alkyd Emulsion (URADIL AZ554 Z-50) | Cobalt drier | 11 days | E | 14.5 | α |  |  |  | Ambient Conditions, Load Relaxation, Film Thickness: 1 mm | [#mirone_elastic_2004] | 1
| Alkyd Emulsion (URADIL AZ554 Z-50) | Cobalt drier | 11 days | E | 10.4 | α |  |  |  | Ambient Conditions, Load Relaxation, Film Thickness: 1.4 mm | [#mirone_elastic_2004] | 0
| Alkyd Emulsion (URADIL AZ554 Z-50) | Cobalt drier | 19 days | E | 31.4 | α |  |  |  | Ambient Conditions, Load Relaxation, Film Thickness: 0.4 mm | [#mirone_elastic_2004] | 1
| Alkyd Emulsion (URADIL AZ554 Z-50) | Cobalt drier | 19 days | E | 25.1 | α |  |  |  | Ambient Conditions, Load Relaxation, Film Thickness: 0.7 mm | [#mirone_elastic_2004] | 0
| Alkyd Emulsion (URADIL AZ554 Z-50) | Cobalt drier | 19 days | E | 19.7 | α |  |  |  | Ambient Conditions, Load Relaxation, Film Thickness: 1 mm | [#mirone_elastic_2004] | 1
| Alkyd Emulsion (URADIL AZ554 Z-50) | Cobalt drier | 19 days | E | 13.7 | α |  |  |  | Ambient Conditions, Load Relaxation, Film Thickness: 1.4 mm | [#mirone_elastic_2004] | 0
| Alkyd Emulsion (URADIL AZ554 Z-50) | Cobalt drier | 30 days | E | 36.0 | α |  |  |  | Ambient Conditions, Load Relaxation, Film Thickness: 0.2 mm | [#mirone_elastic_2004] | 1
| Alkyd Emulsion (URADIL AZ554 Z-50) | Cobalt drier | 30 days | E | 35.5 | α |  |  |  | Ambient Conditions, Load Relaxation, Film Thickness: 0.4 mm | [#mirone_elastic_2004] | 0
| Alkyd Emulsion (URADIL AZ554 Z-50) | Cobalt drier | 30 days | E | 29.6 | α |  |  |  | Ambient Conditions, Load Relaxation, Film Thickness: 0.7 mm | [#mirone_elastic_2004] | 1
| Alkyd Emulsion (URADIL AZ554 Z-50) | Cobalt drier | 30 days | E | 23.7 | α |  |  |  | Ambient Conditions, Load Relaxation, Film Thickness: 1 mm | [#mirone_elastic_2004] | 0
| Alkyd Emulsion (URADIL AZ554 Z-50) | Cobalt drier | 30 days | E | 18.3 | α |  |  |  | Ambient Conditions, Load Relaxation, Film Thickness: 1.2 mm | [#mirone_elastic_2004] | 1
| Dulux: Nondrip Gloss - Pure Brilliant White |  | 3 months | σT | 9.2 | α | 21 | 50 | 0.002 |  | [#hagan_factors_2007] | 0
| Dulus Trade: High Gloss - Pure Brilliant White |  | 3 months | σT | 6.6 | α | 21 | 50 | 0.002 |  | [#hagan_factors_2007] | 1
| Crown: Nondrip Gloss - Pure Brilliant White |  | 3 months | σT | 6.5 | α | 21 | 50 | 0.002 |  | [#hagan_factors_2007] | 0
| Griffin (Windsor & Newton) | Titanium White | 3 months | σT | 5 | α | 21 | 50 | 0.002 |  | [#hagan_factors_2007] | 1
Golden Acrylic Gesso Primer | Winsor & Newton Griffin | Cadmium Sulfoselenide | 6 days ambient, 94 days thermal aging | Es | 0.36 |  | 20 | 55 | 0.001 | 2-layer system; Thermal aging: 60°C/55% RH, Es at 0.5% strain | [#young_interfacial_2007] | 0
Golden Acrylic Gesso Primer | Winsor & Newton Griffin | Cadmium Sulfoselenide | 6 days ambient, 94 days thermal aging | Es | 0.15 |  | 20 | 55 | 0.001 | 2-layer system; Thermal aging: 60°C/55% RH, Es at 0.5% strain | [#young_interfacial_2007] | 1
Golden Acrylic Gesso Primer | Winsor & Newton Griffin | Cadmium Sulfoselenide | 6 days ambient, 0 days thermal aging | Es | 0.21 |  | 20 | 55 | 0.001 | 2-layer system; Thermal aging: 60°C/55% RH, Es at 0.5% strain | [#young_interfacial_2007] | 0
Golden Acrylic Gesso Primer | Winsor & Newton Griffin | Cadmium Sulfoselenide | 6 days ambient, 0 days thermal aging | Es | 0.08 |  | 20 | 55 | 0.001 | 2-layer system; Thermal aging: 60°C/55% RH, Es at 0.5% strain | [#young_interfacial_2007] | 1
Roberson Acrylic Primer | Winsor & Newton Griffin | Cadmium Sulfoselenide | 6 days ambient, 94 days thermal aging | Es | 0.08 |  | 20 | 55 | 0.001 | 2-layer system; Thermal aging: 60°C/55% RH, Es at 0.5% strain | [#young_interfacial_2007] | 0
Roberson Acrylic Primer | Winsor & Newton Griffin | Cadmium Sulfoselenide | 6 days ambient, 94 days thermal aging | Es | 0.11 |  | 20 | 55 | 0.001 | 2-layer system; Thermal aging: 60°C/55% RH, Es at 0.5% strain | [#young_interfacial_2007] | 1
Roberson Acrylic Primer | Winsor & Newton Griffin | Cadmium Sulfoselenide | 6 days ambient, 0 days thermal aging | Es | 0.08 |  | 20 | 55 | 0.001 | 2-layer system; Thermal aging: 60°C/55% RH, Es at 0.5% strain | [#young_interfacial_2007] | 0
Roberson Acrylic Primer | Winsor & Newton Griffin | Cadmium Sulfoselenide | 6 days ambient, 0 days thermal aging | Es | 0.09 |  | 20 | 55 | 0.001 | 2-layer system; Thermal aging: 60°C/55% RH, Es at 0.5% strain | [#young_interfacial_2007] | 1
Winsor & Newton Alkyd Primer | Winsor & Newton Griffin | Cadmium Sulfoselenide | 6 days ambient, 64 days thermal aging | Es | 1.06 |  | 20 | 55 | 0.001 | 2-layer system; Thermal aging: 60°C/55% RH, Es at 0.5% strain | [#young_interfacial_2007] | 0
Winsor & Newton Alkyd Primer | Winsor & Newton Griffin | Cadmium Sulfoselenide | 6 days ambient, 0 days thermal aging | Es | 0.24 |  | 20 | 55 | 0.001 | 2-layer system; Thermal aging: 60°C/55% RH, Es at 0.5% strain | [#young_interfacial_2007] | 1
Winsor & Newton Alkyd Primer | Winsor & Newton Griffin | Cadmium Sulfoselenide | 6 days ambient, 0 days thermal aging | Es | 0.17 |  | 20 | 55 | 0.001 | 2-layer system; Thermal aging: 60°C/55% RH, Es at 0.5% strain | [#young_interfacial_2007] | 0
Spectrum Alkyd Primer | Winsor & Newton Griffin | Cadmium Sulfoselenide | 6 days ambient, 94 days thermal aging | Es | 0.07 |  | 20 | 55 | 0.001 | 2-layer system; Thermal aging: 60°C/55% RH, Es at 0.5% strain | [#young_interfacial_2007] | 1
Spectrum Alkyd Primer | Winsor & Newton Griffin | Cadmium Sulfoselenide | 6 days ambient, 94 days thermal aging | Es | 0.18 |  | 20 | 55 | 0.001 | 2-layer system; Thermal aging: 60°C/55% RH, Es at 0.5% strain | [#young_interfacial_2007] | 0
Spectrum Alkyd Primer | Winsor & Newton Griffin | Cadmium Sulfoselenide | 6 days ambient, 0 days thermal aging | Es | 0.05 |  | 20 | 55 | 0.001 | 2-layer system; Thermal aging: 60°C/55% RH, Es at 0.5% strain | [#young_interfacial_2007] | 1
Spectrum Alkyd Primer | Winsor & Newton Griffin | Cadmium Sulfoselenide | 6 days ambient, 0 days thermal aging | Es | 0.01 |  | 20 | 55 | 0.001 | 2-layer system; Thermal aging: 60°C/55% RH, Es at 0.5% strain | [#young_interfacial_2007] | 0
| Winsor & Newton Alkyd Primer |  | 7 months | E | 6340 |  | -10 | 55 | 0.002 |  | [#young_cold_2008] | 1
| Winsor & Newton Alkyd Primer |  | 7 months | E | 6020 |  | 0 | 60 | 0.002 |  | [#young_cold_2008] | 0
| Winsor & Newton Alkyd Primer |  | 7 months | E | 4350 |  | 10 | 57 | 0.002 |  | [#young_cold_2008] | 1
| Winsor & Newton Alkyd Primer |  | 7 months | E | 2720 |  | 20 | 54 | 0.002 |  | [#young_cold_2008] | 0
| Spectrum Primer |  | 7 months | E | 4570 |  | -10 | 55 | 0.002 |  | [#young_cold_2008] | 1
| Spectrum Primer |  | 7 months | E | 3240 |  | 0 | 60 | 0.002 |  | [#young_cold_2008] | 0
| Spectrum Primer |  | 7 months | E | 2170 |  | 10 | 57 | 0.002 |  | [#young_cold_2008] | 1
| Spectrum Primer |  | 7 months | E | 1080 |  | 20 | 54 | 0.002 |  | [#young_cold_2008] | 0
| Roberson Primer |  | 7 months | E | 6060 |  | -10 | 55 | 0.002 |  | [#young_cold_2008] | 1
| Roberson Primer |  | 7 months | E | 3940 |  | 0 | 60 | 0.002 |  | [#young_cold_2008] | 0
| Roberson Primer |  | 7 months | E | 2760 |  | 10 | 57 | 0.002 |  | [#young_cold_2008] | 1
| Roberson Primer |  | 7 months | E | 990 |  | 20 | 54 | 0.002 |  | [#young_cold_2008] | 0
| Winsor & Newton Griffin | Alizarin Red | 5 months | Es | 4 | α |  |  |  | Ambient Conditions, Es at 1% strain | [#fuesers_influence_2008] | 1
| Winsor & Newton Griffin | Phthalocyanine Blue | 5 months | Es | 12 | α |  |  |  | Ambient Conditions, Es at 1% strain | [#fuesers_influence_2008] | 0
| Winsor & Newton Griffin | Ivory Black | 5 months | Es | 42 | α |  |  |  | Ambient Conditions, Es at 1% strain | [#fuesers_influence_2008] | 1
| Winsor & Newton Griffin | Titanium White | 5 months | Es | 270 | α |  |  |  | Ambient Conditions, Es at 1% strain | [#fuesers_influence_2008] | 0
| Winsor & Newton Griffin | Hansa Yellow | 5 months | Es | 7 | α |  |  |  | Ambient Conditions, Es at 1% strain | [#fuesers_influence_2008] | 1
| Winsor & Newton Griffin | Hansa Yellow | 5 months | Es | 8 | α |  |  |  | Ambient Conditions, Es at 1% strain, Immersed in water 1 min, Dried 4 weeks | [#fuesers_influence_2008] | 0
| Winsor & Newton Griffin | Hansa Yellow | 5 months | Es | 12 | α |  |  |  | Ambient Conditions, Es at 1% strain, Immersed in n-hexane 1 min, Dried 4 weeks | [#fuesers_influence_2008] | 1
| Winsor & Newton Griffin | Hansa Yellow | 5 months | Es | 9 | α |  |  |  | Ambient Conditions, Es at 1% strain, Immersed in ethanol 1 min, Dried 4 weeks | [#fuesers_influence_2008] | 0
| Winsor & Newton Griffin | Hansa Yellow | 5 months | Es | 15 | α |  |  |  | Ambient Conditions, Es at 1% strain, Immersed in toluene 1 min, Dried 4 weeks | [#fuesers_influence_2008] | 1
| Winsor & Newton Griffin | Hansa Yellow | 5 months | Es | 21 | α |  |  |  | Ambient Conditions, Es at 1% strain, Immersed in diethyl ether 1 min, Dried 4 weeks | [#fuesers_influence_2008] | 0
| Winsor & Newton Griffin | Hansa Yellow | 5 months | Es | 13 | α |  |  |  | Ambient Conditions, Es at 1% strain, Immersed in chloroform 1 min, Dried 4 weeks | [#fuesers_influence_2008] | 1
| Winsor & Newton Griffin | Hansa Yellow | 5 months | Es | 49 | α |  |  |  | Ambient Conditions, Es at 1% strain, Immersed in acetone 1 min, Dried 4 weeks | [#fuesers_influence_2008] | 0
| DIY Indoor/Outdoor Alkyd | Alizarin Red | 5 months | Es | 110 | α |  |  |  | Ambient Conditions, Es at 1% strain | [#fuesers_influence_2008] | 1
| DIY Indoor/Outdoor Alkyd | Phthalocyanine Blue | 5 months | Es | 140 | α |  |  |  | Ambient Conditions, Es at 1% strain | [#fuesers_influence_2008] | 0
| DIY Indoor/Outdoor Alkyd | Ivory Black | 5 months | Es | 190 | α |  |  |  | Ambient Conditions, Es at 1% strain | [#fuesers_influence_2008] | 1
| DIY Indoor/Outdoor Alkyd | Titanium White | 5 months | Es | 270 | α |  |  |  | Ambient Conditions, Es at 1% strain | [#fuesers_influence_2008] | 0
| DIY Indoor/Outdoor Alkyd | Hansa Yellow | 5 months | Es | 120 | α |  |  |  | Ambient Conditions, Es at 1% strain | [#fuesers_influence_2008] | 1
| DIY Indoor/Outdoor Alkyd | Hansa Yellow | 5 months | Es | 105 | α |  |  |  | Ambient Conditions, Es at 1% strain, Immersed in water 1 min, Dried 4 weeks | [#fuesers_influence_2008] | 0
| DIY Indoor/Outdoor Alkyd | Hansa Yellow | 5 months | Es | 108 | α |  |  |  | Ambient Conditions, Es at 1% strain, Immersed in n-hexane 1 min, Dried 4 weeks | [#fuesers_influence_2008] | 1
| DIY Indoor/Outdoor Alkyd | Hansa Yellow | 5 months | Es | 124 | α |  |  |  | Ambient Conditions, Es at 1% strain, Immersed in ethanol 1 min, Dried 4 weeks | [#fuesers_influence_2008] | 0
| DIY Indoor/Outdoor Alkyd | Hansa Yellow | 5 months | Es | 135 | α |  |  |  | Ambient Conditions, Es at 1% strain, Immersed in toluene 1 min, Dried 4 weeks | [#fuesers_influence_2008] | 1
| DIY Indoor/Outdoor Alkyd | Hansa Yellow | 5 months | Es | 119 | α |  |  |  | Ambient Conditions, Es at 1% strain, Immersed in diethyl ether 1 min, Dried 4 weeks | [#fuesers_influence_2008] | 0
| DIY Indoor/Outdoor Alkyd | Hansa Yellow | 5 months | Es | 160 | α |  |  |  | Ambient Conditions, Es at 1% strain, Immersed in chloroform 1 min, Dried 4 weeks | [#fuesers_influence_2008] | 1
| DIY Indoor/Outdoor Alkyd | Hansa Yellow | 5 months | Es | 168 | α |  |  |  | Ambient Conditions, Es at 1% strain, Immersed in acetone 1 min, Dried 4 weeks | [#fuesers_influence_2008] | 0
| Winsor & Newton Griffin | Titanium Dioxide | 7 years | Es | 125 | α | 23 | 50 | 0.0005 | Es measured at 0.5% strain | [#mecklenburg_influence_2013] | 1
| Gamblin "Alkyd White" | Zinc Oxide | 7 years | Es | 580 | α | 23 | 50 | 0.0005 | Es measured at 0.5% strain | [#mecklenburg_influence_2013] | 0
| Winsor & Newton Griffin | Cobalt Blue | 7 years | Es | 75 | α | 23 | 50 | 0.0005 | Es measured at 0.5% strain | [#mecklenburg_influence_2013] | 1
| Winsor & Newton | Flake White | 29 years | Es | 2780 | α | 23 | 50 | 0.0005 | Es measured at 0.25% strain | [#mecklenburg_influence_2013] | 0
| Winsor & Newton | Burnt Umber | 29 years | Es | 1720 | α | 23 | 50 | 0.0005 | Es measured at 0.5% strain | [#mecklenburg_influence_2013] | 1
| Winsor & Newton | Titanium White | 29 years | Es | 980 | α | 23 | 50 | 0.0005 | Es measured at 1% strain | [#mecklenburg_influence_2013] | 0
| Winsor & Newton | Alizarin Crimson | 20 years | Es | 150 | α | 23 | 50 | 0.0005 | Es measured at 1% strain | [#mecklenburg_influence_2013] | 1
| Winsor & Newton | Alizarin Crimson | 29 years | Es | 240 | α | 23 | 50 | 0.0005 | Es measured at 1% strain | [#mecklenburg_influence_2013] | 0
| Winsor & Newton | Alizarin Crimson | 29 years | Es | 260 | α | 23 | 50 | 0.0005 | Immersed in Acetone 30 sec and dried, Es measured at 1% strain | [#mecklenburg_influence_2013] | 1
| Winsor & Newton | Alizarin Crimson | 29 years | Es | 280 | α | 23 | 50 | 0.0005 | Immersed in Methanol 30 sec and dried, Es measured at 1% strain | [#mecklenburg_influence_2013] | 0
| Winsor & Newton | Yellow Ochre | 29 years | Es | 150 | α | 23 | 50 | 0.0005 | Es measured at 1% strain | [#mecklenburg_influence_2013] | 1
| Winsor & Newton | Ivory Black | 29 years | Es | 140 | α | 23 | 50 | 0.0005 | Es measured at 1% strain | [#mecklenburg_influence_2013] | 0
| Winsor & Newton Griffin Titanium White: Oil-modified alkyd | TiO2 | 6-10 years | Es | 4850 | α | -10 | 50 | 0.002 | Es measured at 0.5% strain | [#hagan_thermo-mechanical_2017] | 1
| Winsor & Newton Griffin Titanium White: Oil-modified alkyd | TiO2 | 6-10 years | Es | 4480 | α | -10 | 50 | 0.0002 | Es measured at 0.5% strain | [#hagan_thermo-mechanical_2017] | 0
| Winsor & Newton Griffin Titanium White: Oil-modified alkyd | TiO2 | 6-10 years | Es | 4270 | α | 0 | 50 | 0.002 | Es measured at 0.5% strain | [#hagan_thermo-mechanical_2017] | 1
| Winsor & Newton Griffin Titanium White: Oil-modified alkyd | TiO2 | 6-10 years | Es | 3370 | α | -10 | 50 | 0.00002 | Es measured at 0.5% strain | [#hagan_thermo-mechanical_2017] | 0
| Winsor & Newton Griffin Titanium White: Oil-modified alkyd | TiO2 | 6-10 years | Es | 3010 | α | 10 | 50 | 0.02 | Es measured at 0.5% strain | [#hagan_thermo-mechanical_2017] | 1
| Winsor & Newton Griffin Titanium White: Oil-modified alkyd | TiO2 | 6-10 years | Es | 2560 | α | 10 | 50 | 0.002 | Es measured at 0.5% strain | [#hagan_thermo-mechanical_2017] | 0
| Winsor & Newton Griffin Titanium White: Oil-modified alkyd | TiO2 | 6-10 years | Es | 1350 | α | 20 | 50 | 0.02 | Es measured at 0.5% strain | [#hagan_thermo-mechanical_2017] | 1
| Winsor & Newton Griffin Titanium White: Oil-modified alkyd | TiO2 | 6-10 years | Es | 1120 | α | 10 | 50 | 0.0002 | Es measured at 0.5% strain | [#hagan_thermo-mechanical_2017] | 0
| Winsor & Newton Griffin Titanium White: Oil-modified alkyd | TiO2 | 6-10 years | Es | 790 | α | 20 | 50 | 0.002 | Es measured at 0.5% strain | [#hagan_thermo-mechanical_2017] | 1
| Winsor & Newton Griffin Titanium White: Oil-modified alkyd | TiO2 | 6-10 years | Es | 680 | α | 10 | 50 | 0.00002 | Es measured at 0.5% strain | [#hagan_thermo-mechanical_2017] | 0
| Winsor & Newton Griffin Titanium White: Oil-modified alkyd | TiO2 | 6-10 years | Es | 410 | α | 20 | 50 | 0.0002 | Es measured at 0.5% strain | [#hagan_thermo-mechanical_2017] | 1