## Fig 2a
Figure 2a
| Time (h) | Water flux (LHM) | Time (h) | Reverse salt flux (GHM)
| 0 | - | 0 | -
| 1 | 17.2 | 1 | 125.147
| 2 | 16.5 | 2 | 123.748
| 3 | 15.8 | 3 | 118.554
| 4 | 15.2 | 4 | 118.008
| 5 | 14.8 | 5 | 118.579
| 6 | 17.1
| 7 | 16.6
| 8 | 16.1
| 9 | 15.7
| 10 | 15
| 11 | 17.6
| 12 | 16.6
| 13 | 16.1
| 14 | 15.7
| 15 | 15.1
| 16 | 16.8
| 17 | 16.2
| 18 | 15.7
| 19 | 15.3
| 20 | 14.8
| 21 | 17.5
| 22 | 16.5
| 23 | 15.8
| 24 | 15.2
| 25 | 14.7

## Fig 2b
Figure 2b
| Time (h) | Water flux (LHM) Used membrane | Std Dev | Water flux (LHM) Pristine membrane | Std Dev
| 1 | 25.36 | 0.06 | 26.67 | 0.38
| 2 | 24.92 | 0.18 | 26.19 | 0.35
| 3 | 24.59 | 0.2 | 25.8 | 0.25
| 4 | 24.34 | 0.23 | 25.49 | 0.24
| 5 | 24.09 | 0.28 | 25.15 | 0.2
| Time (h) | Reverse salt flux (GHM) Used membrane | Std Dev | Reverse salt flux (GHM) Pristine membrane | Std Dev
| 1 | 13.42 | 0.86 | 14.26 | 0.21
| 2 | 13.78 | 0.33 | 14.26 | 0.14
| 3 | 14.58 | 0.43 | 14.89 | 0.11
| 4 | 14.81 | 0.29 | 15.47 | 0.14
| 5 | 15.31 | 0.27 | 15.69 | 0.05

## Fig 2e
Figure 2e
|  | Rejection (%) Sodium acetate | Rejection (%) Ammonia | Rejection (%) Sodium chloride
| 1st cycle | 84.54 | 65.26 | 98.64
| 2nd cycle | 86.59 | 62.25 | 98.48
| 3rd cycle | 85.29 | 64.4 | 97.65
| 4th cycle | 83.52 | 60.88 | 98.68
| 5th cycle | 83.16 | 60.16 | 98.53

## Fig 2f
Figure 2f
| Voltage (V) | Current density KOH (mA/cm2) | Std Dev | Current density KOH+chloride (mA/cm2) | Std Dev | Current density KOH+ammonia (mA/cm2) | Std Dev | Current density KOH+sodium acetate (mA/cm2) | Std Dev | Current density KOH+permeate (mA/cm2) | Std Dev
| 1.5 | 8.75 | 1.25 | 5.83333 | 0.39284 | 7.5 | 1.66667 | 5.83333 | 1.17851 | 6.66667 | 1.80021
| 1.6 | 17.5 | 0.83333 | 12.08333 | 1.03935 | 15.41667 | 0.41667 | 13.33333 | 1.17851 | 15.27778 | 2.83279
| 1.7 | 52.08333 | 0.41667 | 40.83333 | 6.46691 | 50 | 1.66667 | 41.38889 | 2.18722 | 46.11111 | 7.27544
| 1.8 | 142.91667 | 0.41667 | 117.5 | 14.29409 | 147.08333 | 12.91667 | 121.11111 | 6.81547 | 127.77778 | 14.85007
| 1.9 | 277.91667 | 7.08333 | 243.75 | 23.71057 | 294.58333 | 2.08333 | 260.27778 | 17.56382 | 256.38889 | 18.37537
| 2 | 415.41667 | 1.25 | 390.41667 | 27.35512 | 421.25 | 3.75 | 410.83333 | 17.83411 | 411.11111 | 7.3388

## Fig 3b
Figure 3b
| Concentration gradient (ΔC, mol/L) | icell/S deionised water A/cm2 | icell/S wastewater effluent A/cm2
| 0 | 0 | 0
| 0.2 | 0.31 | 0.1906
| 0.4 | 0.62 | 0.3812
| 0.6 | 0.93 | 0.5718
| 0.8 | 1.24 | 0.7624
| 1 | 1.55 | 0.953
| 1.2 | 1.86 | 1.1436
| 1.4 | 2.17 | 1.3342
| 1.6 | 2.48 | 1.5248
| 1.8 | 2.79 | 1.7154
| 2 | 3.1 | 1.906

## Fig 3c
Figure 3c
| Time (h) | Water flux (LHM) deionised water | Water flux (LHM) wastewater effluent | Time (h) | Concentration gradient (ΔC, mol/L) deionised water | Concentration gradient (ΔC, mol/L) wastewater effluent
| 1 | 26.6 | 17.8 | 0 | 1 | 1
| 2 | 27.1 | 17.4 | 0.08333 | 0.98421 | 0.98421
| 3 | 26.6 | 17 | 0.16667 | 0.93939 | 0.93939
| 4 | 25.8 | 16 | 0.25 | 0.95072 | 0.95072
| 5 | 25.5 | 16 | 0.33333 | 0.95958 | 0.95958
| 6 | 27.2 | 16.9 | 0.41667 | 0.96352 | 0.96352
| 7 | 27 | 15.8 | 0.5 | 0.96597 | 0.96597
| 8 | 27.1 | 15.2 | 0.58333 | 0.96794 | 0.96794
| 9 | 26 | 15.1 | 0.66667 | 0.96744 | 0.96744
| 10 | 26.6 | 14.8 | 0.75 | 0.96743 | 0.96743
|  |  |  | 0.83333 | 0.96939 | 0.96939
|  |  |  | 0.91667 | 0.96888 | 0.96888
|  |  |  | 1 | 0.96887 | 0.96887
|  |  |  | 1.08333 | 0.97034 | 0.97034
|  |  |  | 1.16667 | 0.97279 | 0.97279
|  |  |  | 1.25 | 0.96539 | 0.96539
|  |  |  | 1.33333 | 0.97325 | 0.97325
|  |  |  | 1.41667 | 0.97076 | 0.97076
|  |  |  | 1.5 | 0.96877 | 0.96877
|  |  |  | 1.58333 | 0.96973 | 0.96973
|  |  |  | 1.66667 | 0.97069 | 0.97069
|  |  |  | 1.75 | 0.96869 | 0.96869
|  |  |  | 1.83333 | 0.97063 | 0.97063
|  |  |  | 1.91667 | 0.97207 | 0.97207
|  |  |  | 2 | 0.97352 | 0.97352
|  |  |  | 2.08333 | 0.97102 | 0.97102
|  |  |  | 2.16667 | 0.97049 | 0.97049
|  |  |  | 2.25 | 0.97192 | 0.97192
|  |  |  | 2.33333 | 0.97089 | 0.97089
|  |  |  | 2.41667 | 0.97036 | 0.97036
|  |  |  | 2.5 | 0.9693 | 0.9693
|  |  |  | 2.58333 | 0.97022 | 0.97022
|  |  |  | 2.66667 | 0.97066 | 0.97066
|  |  |  | 2.75 | 0.96913 | 0.96913
|  |  |  | 2.83333 | 0.97006 | 0.97006
|  |  |  | 2.91667 | 0.97096 | 0.97096
|  |  |  | 3 | 0.9709 | 0.9709
|  |  |  | 3.08333 | 0.97128 | 0.97128
|  |  |  | 3.16667 | 0.97072 | 0.97072
|  |  |  | 3.25 | 0.97015 | 0.97015
|  |  |  | 3.33333 | 0.9691 | 0.9691
|  |  |  | 3.41667 | 0.96945 | 0.96945
|  |  |  | 3.5 | 0.97038 | 0.97038
|  |  |  | 3.58333 | 0.97125 | 0.97125
|  |  |  | 3.66667 | 0.97064 | 0.97064
|  |  |  | 3.75 | 0.97056 | 0.97056
|  |  |  | 3.83333 | 0.97148 | 0.97148
|  |  |  | 3.91667 | 0.97091 | 0.97091
|  |  |  | 4 | 0.96931 | 0.96931
|  |  |  | 4.08333 | 0.9712 | 0.9712
|  |  |  | 4.16667 | 0.97006 | 0.97006
|  |  |  | 4.25 | 0.96992 | 0.96992
|  |  |  | 4.33333 | 0.9693 | 0.9693
|  |  |  | 4.41667 | 0.96975 | 0.96975
|  |  |  | 4.5 | 0.97056 | 0.97056
|  |  |  | 4.58333 | 0.97044 | 0.97044
|  |  |  | 4.66667 | 0.96927 | 0.96927
|  |  |  | 4.75 | 0.96912 | 0.96912
|  |  |  | 4.83333 | 0.96998 | 0.96998
|  |  |  | 4.91667 | 0.96795 | 0.96795
|  |  |  | 5 | 0.96975 | 0.96975
|  |  |  | 5.08 | 0.9802 | 0.99998
|  |  |  | 5.17 | 0.997 | 0.96845
|  |  |  | 5.25 | 0.96999 | 0.97732
|  |  |  | 5.33 | 0.96491 | 0.98077
|  |  |  | 5.42 | 0.97179 | 0.98175
|  |  |  | 5.5 | 0.97262 | 0.98126
|  |  |  | 5.58 | 0.97649 | 0.98323
|  |  |  | 5.67 | 0.97835 | 0.98274
|  |  |  | 5.75 | 0.97613 | 0.98471
|  |  |  | 5.83 | 0.97803 | 0.98471
|  |  |  | 5.92 | 0.97731 | 0.9852
|  |  |  | 6 | 0.97856 | 0.98323
|  |  |  | 6.08 | 0.97639 | 0.98471
|  |  |  | 6.17 | 0.98005 | 0.9852
|  |  |  | 6.25 | 0.98182 | 0.99013
|  |  |  | 6.33 | 0.97613 | 0.9852
|  |  |  | 6.42 | 0.97696 | 0.98421
|  |  |  | 6.5 | 0.98147 | 0.9852
|  |  |  | 6.58 | 0.97883 | 0.9852
|  |  |  | 6.67 | 0.96278 | 0.9852
|  |  |  | 6.75 | 0.96494 | 0.9852
|  |  |  | 6.83 | 0.96596 | 0.9852
|  |  |  | 6.92 | 0.96474 | 0.9852
|  |  |  | 7 | 0.9662 | 0.9852
|  |  |  | 7.08 | 0.96709 | 0.9852
|  |  |  | 7.17 | 0.96453 | 0.9852
|  |  |  | 7.25 | 0.96545 | 0.9852
|  |  |  | 7.33 | 0.96592 | 0.9852
|  |  |  | 7.42 | 0.96393 | 0.9852
|  |  |  | 7.5 | 0.96253 | 0.9852
|  |  |  | 7.58 | 0.96528 | 0.9852
|  |  |  | 7.67 | 0.96525 | 0.9852
|  |  |  | 7.75 | 0.9641 | 0.9852
|  |  |  | 7.83 | 0.96448 | 0.9852
|  |  |  | 7.92 | 0.96321 | 0.9852
|  |  |  | 8 | 0.96111 | 0.9852
|  |  |  | 8.08 | 0.96178 | 0.9852
|  |  |  | 8.17 | 0.96079 | 0.9852
|  |  |  | 8.25 | 0.96336 | 0.9852
|  |  |  | 8.33 | 0.95997 | 0.99013
|  |  |  | 8.42 | 0.96176 | 0.99013
|  |  |  | 8.5 | 0.96089 | 0.99013
|  |  |  | 8.58 | 0.96089 | 0.99013
|  |  |  | 8.67 | 0.96064 | 0.9852
|  |  |  | 8.75 | 0.95965 | 0.9852
|  |  |  | 8.83 | 0.96166 | 0.99013
|  |  |  | 8.92 | 0.95771 | 0.99013
|  |  |  | 9 | 0.95734 | 0.99013
|  |  |  | 9.08 | 0.95948 | 0.9852
|  |  |  | 9.17 | 0.96028 | 0.9852
|  |  |  | 9.25 | 0.95959 | 0.9852
|  |  |  | 9.33 | 0.95945 | 0.9852
|  |  |  | 9.42 | 0.96123 | 0.9852
|  |  |  | 9.5 | 0.95788 | 0.9852
|  |  |  | 9.58 | 0.95745 | 0.9852
|  |  |  | 9.67 | 0.95762 | 0.9852
|  |  |  | 9.75 | 0.95469 | 0.9852
|  |  |  | 9.83 | 0.95751 | 0.9852
|  |  |  | 9.92 | 0.95601 | 0.9852
|  |  |  | 10 | 0.95684 | 0.9852

## Fig 3d
Figure 3d
|  | H2 production rate (L/day) | Std Dev | H2 purity (%) | Std Dev
| Deionised water | 77.3 | 0.02 | 99.2 | 0.00205
| Wastewater effluent | 49.2 | 0.06 | 99.7 | 0.023

## Fig 3e
Figure 3e
Resulting voltage (V)
| Time (h) | Deionised water | Wastewater effluent | Time (h) | Faradaic Efficiency (%)
| 0 | 1.82 | 1.774 | 1 | 99.2
| 0.08333 | 1.8 | 1.76 | 2 | 99.5
| 0.16667 | 1.814 | 1.764 | 3 | 99.4
| 0.25 | 1.818 | 1.766 | 4 | 100
| 0.33333 | 1.812 | 1.77 | 5 | 99.77
| 0.41667 | 1.812 | 1.774 | 6 | 99.34
| 0.5 | 1.814 | 1.776 | 7 | 99.81
| 0.58333 | 1.814 | 1.776 | 8 | 99.2
| 0.66667 | 1.816 | 1.778 | 9 | 99.12
| 0.75 | 1.818 | 1.778 | 10 | 99.3
| 0.83333 | 1.82 | 1.778
| 0.91667 | 1.816 | 1.78
| 1 | 1.816 | 1.762
| 1.08333 | 1.816 | 1.766
| 1.16667 | 1.824 | 1.766
| 1.25 | 1.824 | 1.77
| 1.33333 | 1.824 | 1.774
| 1.41667 | 1.824 | 1.778
| 1.5 | 1.826 | 1.78
| 1.58333 | 1.828 | 1.782
| 1.66667 | 1.828 | 1.784
| 1.75 | 1.828 | 1.786
| 1.83333 | 1.83 | 1.786
| 1.91667 | 1.83 | 1.786
| 2 | 1.83 | 1.786
| 2.08333 | 1.83 | 1.786
| 2.16667 | 1.83 | 1.786
| 2.25 | 1.832 | 1.786
| 2.33333 | 1.832 | 1.788
| 2.41667 | 1.834 | 1.788
| 2.5 | 1.834 | 1.788
| 2.58333 | 1.834 | 1.788
| 2.66667 | 1.834 | 1.788
| 2.75 | 1.834 | 1.788
| 2.83333 | 1.836 | 1.788
| 2.91667 | 1.836 | 1.788
| 3 | 1.836 | 1.788
| 3.08333 | 1.836 | 1.788
| 3.16667 | 1.836 | 1.788
| 3.25 | 1.836 | 1.788
| 3.33333 | 1.836 | 1.788
| 3.41667 | 1.836 | 1.788
| 3.5 | 1.836 | 1.788
| 3.58333 | 1.836 | 1.788
| 3.66667 | 1.836 | 1.79
| 3.75 | 1.84 | 1.79
| 3.83333 | 1.84 | 1.79
| 3.91667 | 1.84 | 1.79
| 4 | 1.84 | 1.79
| 4.08333 | 1.836 | 1.79
| 4.16667 | 1.844 | 1.79
| 4.25 | 1.844 | 1.79
| 4.33333 | 1.844 | 1.79
| 4.41667 | 1.844 | 1.79
| 4.5 | 1.844 | 1.79
| 4.58333 | 1.844 | 1.79
| 4.66667 | 1.844 | 1.79
| 4.75 | 1.844 | 1.79
| 4.83333 | 1.844 | 1.79
| 4.91667 | 1.844 | 1.79
| 5 | 1.844 | 1.79
| 5.08 | 1.8 | 1.756
| 5.17 | 1.792 | 1.76
| 5.25 | 1.804 | 1.76
| 5.33 | 1.81 | 1.768
| 5.42 | 1.816 | 1.772
| 5.5 | 1.822 | 1.772
| 5.58 | 1.826 | 1.774
| 5.67 | 1.826 | 1.774
| 5.75 | 1.83 | 1.776
| 5.83 | 1.832 | 1.776
| 5.92 | 1.834 | 1.776
| 6 | 1.836 | 1.776
| 6.08 | 1.838 | 1.776
| 6.17 | 1.84 | 1.776
| 6.25 | 1.842 | 1.778
| 6.33 | 1.844 | 1.78
| 6.42 | 1.846 | 1.78
| 6.5 | 1.846 | 1.78
| 6.58 | 1.848 | 1.78
| 6.67 | 1.846 | 1.78
| 6.75 | 1.848 | 1.782
| 6.83 | 1.848 | 1.782
| 6.92 | 1.85 | 1.782
| 7 | 1.85 | 1.782
| 7.08 | 1.85 | 1.782
| 7.17 | 1.85 | 1.782
| 7.25 | 1.85 | 1.782
| 7.33 | 1.85 | 1.782
| 7.42 | 1.85 | 1.782
| 7.5 | 1.852 | 1.782
| 7.58 | 1.854 | 1.782
| 7.67 | 1.854 | 1.782
| 7.75 | 1.854 | 1.782
| 7.83 | 1.856 | 1.782
| 7.92 | 1.856 | 1.782
| 8 | 1.856 | 1.782
| 8.08 | 1.858 | 1.782
| 8.17 | 1.858 | 1.782
| 8.25 | 1.86 | 1.782
| 8.33 | 1.86 | 1.784
| 8.42 | 1.86 | 1.784
| 8.5 | 1.86 | 1.784
| 8.58 | 1.86 | 1.784
| 8.67 | 1.86 | 1.784
| 8.75 | 1.86 | 1.784
| 8.83 | 1.86 | 1.784
| 8.92 | 1.86 | 1.784
| 9 | 1.86 | 1.784
| 9.08 | 1.86 | 1.784
| 9.17 | 1.86 | 1.784
| 9.25 | 1.86 | 1.784
| 9.33 | 1.86 | 1.784
| 9.42 | 1.86 | 1.786
| 9.5 | 1.86 | 1.786
| 9.58 | 1.86 | 1.788
| 9.67 | 1.86 | 1.788
| 9.75 | 1.86 | 1.788
| 9.83 | 1.86 | 1.788
| 9.92 | 1.86 | 1.788
| 10 | 1.86 | 1.788

## Fig 3f
Figure 3f
| Time (h) | Water flux (LHM) | Voltage (V) | Concentration gradient (M)
| 24 | 15.63 | 1.75 | 0.99
| 48 | 14.64 | 1.8 | 0.998
| 72 | 14.46 | 1.82 | 0.97
| 96 | 13.97 | 1.82 | 0.96
| 120 | 13.86 | 1.82 | 0.96
| 144 | 13.69 | 1.82 | 0.96
| 168 | 13.71 | 1.82 | 0.95

## Fig 4a
Fig 4a
H2 flux (Nm3/day/m2)
| SES | 4.416
| FOWS | 32.16
| FOWS(AWE) | 448.08

## Fig 4b
Fig 4b
|  | SEC (kWh/Nm3) | Std Dev
| SES | 5 | -
| FOWS | 6.67 | -
| FOWS(AWE) | 4.4 | 0.02548

## Fig 4c
Fig 4c
| Temperature (oC) | SEC (kWh/Nm3) | H2 flux (Nm3/day/m2)
| 10 | 4.42581 | 456.72
| 20 | 4.30737 | 472.8
| 30 | 4.10201 | 488.88
| 40 | 3.96951 | 505.44

## SI Fig 1
SI Fig 1
Current density (mA/cm2)
| Voltage (V) | KOH | NaHCO3 | K4P2O7
| 1.5 | 6.3 | 3.33333 | 5.5
| 1.6 | 11.3 | 4.16667 | 5.5
| 1.7 | 44.2 | 5 | 8.25
| 1.8 | 140 | 7.08333 | 13.75
| 1.9 | 275 | 13.75 | 19.25
| 2 | 434.6 | 23.75 | 37.58333

## SI Fig 2
SI Fig 2
| Time (h) | Water flux (LHM) NaCl | Std Dev | Water flux (LHM) KOH | Std Dev
| 1 | 21.67 | 0.38 | 21.6 | 0
| 2 | 21.19 | 0.35 | 20.8662 | 0.15
| 3 | 20.8 | 0.25 | 20.5896 | 0.35
| 4 | 20.49 | 0.24 | 19.8753 | 0.05
| 5 | 20.15 | 0.2 | 19.747 | 0.35

## SI Fig 4
SI Fig 4
| Selective layer from 4000 to 2500 cm-1 |  |  | Selective layer from 1800 to 400 cm-1 |  |  | Support layer from 4000 to 2500 cm-1 |  |  | Support layer from 1800 to 400 cm-1
| Wavenumber (cm-1) | Absorbance Pristine membrane | Absorbance Used membrane | Wavenumber (cm-1) | Absorbance Pristine membrane | Absorbance Used membrane | Wavenumber (cm-1) | Absorbance Pristine membrane | Absorbance Used membrane | Wavenumber (cm-1) | Absorbance Pristine membrane | Absorbance Used membrane
| 3997.91828 | 0.01024 | 0.01065 | 1801.28108 | 0.01176 | 0.01076 | 3909.20422 | 0.01542 | 0.01819 | 1801.28108 | 0.01468 | 0.00549
| 3995.98971 | 0.01045 | 0.01096 | 1799.35251 | 0.01174 | 0.01059 | 3907.27565 | 0.01543 | 0.01822 | 1799.35251 | 0.01465 | 0.00551
| 3994.06114 | 0.01049 | 0.01114 | 1797.42394 | 0.0117 | 0.01047 | 3905.34709 | 0.0154 | 0.01824 | 1797.42394 | 0.01467 | 0.00552
| 3992.13258 | 0.01042 | 0.01119 | 1795.49538 | 0.01167 | 0.01049 | 3903.41852 | 0.0154 | 0.01828 | 1795.49538 | 0.01477 | 0.00556
| 3990.20401 | 0.01044 | 0.01121 | 1793.56681 | 0.01166 | 0.01058 | 3901.48995 | 0.01545 | 0.01833 | 1793.56681 | 0.01485 | 0.0057
| 3988.27544 | 0.01057 | 0.01123 | 1791.63824 | 0.01164 | 0.01062 | 3899.56139 | 0.01556 | 0.01845 | 1791.63824 | 0.01488 | 0.00587
| 3986.34688 | 0.0106 | 0.01108 | 1789.70968 | 0.0116 | 0.01059 | 3897.63282 | 0.01568 | 0.01854 | 1789.70968 | 0.01488 | 0.00597
| 3984.41831 | 0.01044 | 0.01078 | 1787.78111 | 0.01151 | 0.01054 | 3895.70425 | 0.01568 | 0.0184 | 1787.78111 | 0.01488 | 0.006
| 3982.48974 | 0.01029 | 0.01061 | 1785.85254 | 0.01141 | 0.0105 | 3893.77569 | 0.01556 | 0.01815 | 1785.85254 | 0.01487 | 0.00602
| 3980.56118 | 0.01023 | 0.01075 | 1783.92398 | 0.01141 | 0.0105 | 3891.84712 | 0.01549 | 0.01804 | 1783.92398 | 0.01493 | 0.0061
| 3978.63261 | 0.01017 | 0.01098 | 1781.99541 | 0.01148 | 0.0105 | 3889.91855 | 0.01553 | 0.01806 | 1781.99541 | 0.01505 | 0.00621
| 3976.70405 | 0.0102 | 0.01106 | 1780.06684 | 0.01141 | 0.01043 | 3887.98999 | 0.01557 | 0.018 | 1780.06684 | 0.01508 | 0.00624
| 3974.77548 | 0.01037 | 0.01104 | 1778.13828 | 0.01125 | 0.01033 | 3886.06142 | 0.01548 | 0.0178 | 1778.13828 | 0.01501 | 0.00618
| 3972.84691 | 0.01053 | 0.01108 | 1776.20971 | 0.0112 | 0.01025 | 3884.13286 | 0.01532 | 0.01772 | 1776.20971 | 0.01499 | 0.00617
| 3970.91835 | 0.01049 | 0.01117 | 1774.28115 | 0.01128 | 0.01018 | 3882.20429 | 0.01519 | 0.01779 | 1774.28115 | 0.01508 | 0.00626
| 3968.98978 | 0.0104 | 0.01119 | 1772.35258 | 0.0114 | 0.01024 | 3880.27572 | 0.01515 | 0.01786 | 1772.35258 | 0.01522 | 0.00645
| 3967.06121 | 0.01047 | 0.01109 | 1770.42401 | 0.01154 | 0.01045 | 3878.34716 | 0.01514 | 0.01791 | 1770.42401 | 0.01538 | 0.00669
| 3965.13265 | 0.01059 | 0.01104 | 1768.49545 | 0.01168 | 0.01066 | 3876.41859 | 0.01511 | 0.01796 | 1768.49545 | 0.01557 | 0.00696
| 3963.20408 | 0.01047 | 0.01103 | 1766.56688 | 0.01174 | 0.01078 | 3874.49002 | 0.01515 | 0.01792 | 1766.56688 | 0.01574 | 0.0072
| 3961.27551 | 0.01024 | 0.01097 | 1764.63831 | 0.01177 | 0.01087 | 3872.56146 | 0.01524 | 0.01776 | 1764.63831 | 0.0159 | 0.00736
| 3959.34695 | 0.01028 | 0.01096 | 1762.70975 | 0.01186 | 0.01099 | 3870.63289 | 0.01522 | 0.01765 | 1762.70975 | 0.01605 | 0.00743
| 3957.41838 | 0.01053 | 0.01104 | 1760.78118 | 0.01203 | 0.01118 | 3868.70432 | 0.01512 | 0.01772 | 1760.78118 | 0.01619 | 0.00752
| 3955.48981 | 0.01067 | 0.01105 | 1758.85261 | 0.01229 | 0.01147 | 3866.77576 | 0.01503 | 0.01781 | 1758.85261 | 0.01634 | 0.00775
| 3953.56125 | 0.01062 | 0.01099 | 1756.92405 | 0.01264 | 0.01198 | 3864.84719 | 0.01504 | 0.01784 | 1756.92405 | 0.01651 | 0.00812
| 3951.63268 | 0.01045 | 0.01096 | 1754.99548 | 0.01317 | 0.01285 | 3862.91862 | 0.01509 | 0.01783 | 1754.99548 | 0.01669 | 0.00854
| 3949.70411 | 0.01033 | 0.01096 | 1753.06691 | 0.01403 | 0.01407 | 3860.99006 | 0.01506 | 0.01779 | 1753.06691 | 0.01693 | 0.00898
| 3947.77555 | 0.01036 | 0.01099 | 1751.13835 | 0.01534 | 0.01566 | 3859.06149 | 0.01505 | 0.01778 | 1751.13835 | 0.01732 | 0.00959
| 3945.84698 | 0.01043 | 0.01102 | 1749.20978 | 0.01719 | 0.01772 | 3857.13292 | 0.01516 | 0.01772 | 1749.20978 | 0.01782 | 0.0105
| 3943.91842 | 0.01045 | 0.01101 | 1747.28122 | 0.01973 | 0.02025 | 3855.20436 | 0.01539 | 0.01761 | 1747.28122 | 0.01844 | 0.01166
| 3941.98985 | 0.01039 | 0.01094 | 1745.35265 | 0.02314 | 0.02331 | 3853.27579 | 0.0156 | 0.01771 | 1745.35265 | 0.01926 | 0.01306
| 3940.06128 | 0.01031 | 0.0109 | 1743.42408 | 0.02745 | 0.02698 | 3851.34723 | 0.01554 | 0.01793 | 1743.42408 | 0.02036 | 0.01476
| 3938.13272 | 0.01036 | 0.01099 | 1741.49552 | 0.03254 | 0.03129 | 3849.41866 | 0.01533 | 0.01794 | 1741.49552 | 0.02171 | 0.01679
| 3936.20415 | 0.01054 | 0.01109 | 1739.56695 | 0.03828 | 0.03617 | 3847.49009 | 0.01516 | 0.01773 | 1739.56695 | 0.02323 | 0.01907
| 3934.27558 | 0.01059 | 0.011 | 1737.63838 | 0.04443 | 0.0413 | 3845.56153 | 0.01505 | 0.01746 | 1737.63838 | 0.02494 | 0.02154
| 3932.34702 | 0.01045 | 0.01079 | 1735.70982 | 0.05093 | 0.04659 | 3843.63296 | 0.01508 | 0.0174 | 1735.70982 | 0.02693 | 0.02423
| 3930.41845 | 0.01029 | 0.01071 | 1733.78125 | 0.05788 | 0.05223 | 3841.70439 | 0.01527 | 0.01759 | 1733.78125 | 0.02913 | 0.02718
| 3928.48988 | 0.01024 | 0.01093 | 1731.85268 | 0.06487 | 0.058 | 3839.77583 | 0.01537 | 0.01776 | 1731.85268 | 0.03124 | 0.03017
| 3926.56132 | 0.01031 | 0.01128 | 1729.92412 | 0.07164 | 0.0636 | 3837.84726 | 0.01528 | 0.01783 | 1729.92412 | 0.03325 | 0.03312
| 3924.63275 | 0.0104 | 0.01146 | 1727.99555 | 0.07846 | 0.06915 | 3835.91869 | 0.01517 | 0.01786 | 1727.99555 | 0.03531 | 0.03609
| 3922.70418 | 0.01041 | 0.01141 | 1726.06698 | 0.08545 | 0.07476 | 3833.99013 | 0.01515 | 0.01784 | 1726.06698 | 0.03746 | 0.03902
| 3920.77562 | 0.01034 | 0.0112 | 1724.13842 | 0.09257 | 0.08044 | 3832.06156 | 0.01521 | 0.01787 | 1724.13842 | 0.03966 | 0.0419
| 3918.84705 | 0.01022 | 0.01086 | 1722.20985 | 0.09962 | 0.08599 | 3830.13299 | 0.01523 | 0.018 | 1722.20985 | 0.04182 | 0.04466
| 3916.91848 | 0.01009 | 0.01065 | 1720.28128 | 0.10646 | 0.09125 | 3828.20443 | 0.01514 | 0.01799 | 1720.28128 | 0.04391 | 0.0472
| 3914.98992 | 0.01019 | 0.01076 | 1718.35272 | 0.11327 | 0.09648 | 3826.27586 | 0.01503 | 0.01784 | 1718.35272 | 0.04601 | 0.04962
| 3913.06135 | 0.01042 | 0.01091 | 1716.42415 | 0.1196 | 0.10153 | 3824.34729 | 0.01501 | 0.01783 | 1716.42415 | 0.04792 | 0.05188
| 3911.13279 | 0.01047 | 0.0109 | 1714.49559 | 0.12449 | 0.10558 | 3822.41873 | 0.01504 | 0.01799 | 1714.49559 | 0.0494 | 0.05375
| 3909.20422 | 0.01034 | 0.01089 | 1712.56702 | 0.12746 | 0.1081 | 3820.49016 | 0.01507 | 0.01804 | 1712.56702 | 0.05047 | 0.0551
| 3907.27565 | 0.01021 | 0.01095 | 1710.63845 | 0.12841 | 0.10894 | 3818.5616 | 0.01511 | 0.01792 | 1710.63845 | 0.05122 | 0.05587
| 3905.34709 | 0.01023 | 0.01105 | 1708.70989 | 0.10727 | 0.10807 | 3816.63303 | 0.01512 | 0.01776 | 1708.70989 | 0.05163 | 0.05606
| 3903.41852 | 0.01047 | 0.01114 | 1706.78132 | 0.10418 | 0.10572 | 3814.70446 | 0.01511 | 0.01772 | 1706.78132 | 0.05179 | 0.05587
| 3901.48995 | 0.01071 | 0.01118 | 1704.85275 | 0.09953 | 0.10212 | 3812.7759 | 0.01512 | 0.01778 | 1704.85275 | 0.05176 | 0.05541
| 3899.56139 | 0.0108 | 0.01128 | 1702.92419 | 0.09394 | 0.0976 | 3810.84733 | 0.0151 | 0.01777 | 1702.92419 | 0.05168 | 0.05476
| 3897.63282 | 0.01073 | 0.01137 | 1700.99562 | 0.08789 | 0.09262 | 3808.91876 | 0.01501 | 0.01763 | 1700.99562 | 0.05182 | 0.05426
| 3895.70425 | 0.01055 | 0.01127 | 1699.06705 | 0.08193 | 0.0878 | 3806.9902 | 0.01497 | 0.01747 | 1699.06705 | 0.05238 | 0.05434
| 3893.77569 | 0.01037 | 0.01104 | 1697.13849 | 0.07669 | 0.08354 | 3805.06163 | 0.01506 | 0.0174 | 1697.13849 | 0.05356 | 0.05523
| 3891.84712 | 0.01038 | 0.01086 | 1695.20992 | 0.07232 | 0.07994 | 3803.13306 | 0.01512 | 0.01743 | 1695.20992 | 0.05563 | 0.05714
| 3889.91855 | 0.01055 | 0.01094 | 1693.28135 | 0.06899 | 0.07722 | 3801.2045 | 0.01504 | 0.01745 | 1693.28135 | 0.05866 | 0.06024
| 3887.98999 | 0.01066 | 0.01114 | 1691.35279 | 0.06692 | 0.0754 | 3799.27593 | 0.01493 | 0.01751 | 1691.35279 | 0.06272 | 0.06451
| 3886.06142 | 0.01053 | 0.01119 | 1689.42422 | 0.06612 | 0.07446 | 3797.34736 | 0.01493 | 0.01774 | 1689.42422 | 0.06798 | 0.07003
| 3884.13286 | 0.0103 | 0.01108 | 1687.49565 | 0.06654 | 0.07447 | 3795.4188 | 0.01508 | 0.01795 | 1687.49565 | 0.07435 | 0.07673
| 3882.20429 | 0.01025 | 0.01099 | 1685.56709 | 0.06813 | 0.07556 | 3793.49023 | 0.0152 | 0.01789 | 1685.56709 | 0.08199 | 0.08476
| 3880.27572 | 0.01043 | 0.01093 | 1683.63852 | 0.07069 | 0.07768 | 3791.56166 | 0.01517 | 0.01766 | 1683.63852 | 0.09087 | 0.09416
| 3878.34716 | 0.0106 | 0.01089 | 1681.70996 | 0.07365 | 0.08021 | 3789.6331 | 0.01504 | 0.01751 | 1681.70996 | 0.10018 | 0.10408
| 3876.41859 | 0.01062 | 0.01092 | 1679.78139 | 0.07678 | 0.0827 | 3787.70453 | 0.01497 | 0.01751 | 1679.78139 | 0.10965 | 0.11417
| 3874.49002 | 0.01059 | 0.01102 | 1677.85282 | 0.08013 | 0.08522 | 3785.77597 | 0.015 | 0.01763 | 1677.85282 | 0.1195 | 0.12461
| 3872.56146 | 0.0106 | 0.01101 | 1675.92426 | 0.0838 | 0.08796 | 3783.8474 | 0.01505 | 0.01777 | 1675.92426 | 0.12987 | 0.13553
| 3870.63289 | 0.01053 | 0.01077 | 1673.99569 | 0.08764 | 0.09094 | 3781.91883 | 0.01505 | 0.01779 | 1673.99569 | 0.1405 | 0.14668
| 3868.70432 | 0.01039 | 0.01053 | 1672.06712 | 0.09147 | 0.09394 | 3779.99027 | 0.01496 | 0.01763 | 1672.06712 | 0.15084 | 0.15756
| 3866.77576 | 0.01034 | 0.01054 | 1670.13856 | 0.09527 | 0.09691 | 3778.0617 | 0.01485 | 0.01748 | 1670.13856 | 0.16088 | 0.16823
| 3864.84719 | 0.01032 | 0.01066 | 1668.20999 | 0.09885 | 0.09972 | 3776.13313 | 0.01481 | 0.01749 | 1668.20999 | 0.17054 | 0.17871
| 3862.91862 | 0.01029 | 0.01074 | 1666.28142 | 0.10185 | 0.10207 | 3774.20457 | 0.0148 | 0.01753 | 1666.28142 | 0.17931 | 0.18837
| 3860.99006 | 0.01033 | 0.01086 | 1664.35286 | 0.10435 | 0.10392 | 3772.276 | 0.01481 | 0.0174 | 1664.35286 | 0.18727 | 0.19711
| 3859.06149 | 0.01042 | 0.011 | 1662.42429 | 0.10644 | 0.10545 | 3770.34743 | 0.01482 | 0.01723 | 1662.42429 | 0.19469 | 0.20516
| 3857.13292 | 0.01045 | 0.01099 | 1660.49572 | 0.10804 | 0.10672 | 3768.41887 | 0.01478 | 0.01714 | 1660.49572 | 0.20134 | 0.21237
| 3855.20436 | 0.01043 | 0.01088 | 1658.56716 | 0.10919 | 0.10764 | 3766.4903 | 0.01468 | 0.01723 | 1658.56716 | 0.20704 | 0.21856
| 3853.27579 | 0.01045 | 0.01091 | 1656.63859 | 0.10997 | 0.10807 | 3764.56173 | 0.0146 | 0.01745 | 1656.63859 | 0.21176 | 0.22363
| 3851.34723 | 0.01049 | 0.01102 | 1654.71002 | 0.11037 | 0.10795 | 3762.63317 | 0.01464 | 0.01758 | 1654.71002 | 0.21564 | 0.22774
| 3849.41866 | 0.01042 | 0.01095 | 1652.78146 | 0.11017 | 0.10746 | 3760.7046 | 0.01478 | 0.01768 | 1652.78146 | 0.21869 | 0.23104
| 3847.49009 | 0.01029 | 0.01078 | 1650.85289 | 0.10908 | 0.10663 | 3758.77604 | 0.01494 | 0.01786 | 1650.85289 | 0.22027 | 0.23283
| 3845.56153 | 0.01016 | 0.01068 | 1648.92433 | 0.10729 | 0.10524 | 3756.84747 | 0.01506 | 0.01783 | 1648.92433 | 0.22023 | 0.23279
| 3843.63296 | 0.01012 | 0.01064 | 1646.99576 | 0.10506 | 0.10333 | 3754.9189 | 0.01513 | 0.01752 | 1646.99576 | 0.21901 | 0.23137
| 3841.70439 | 0.01027 | 0.01065 | 1645.06719 | 0.10239 | 0.10112 | 3752.99034 | 0.01511 | 0.01729 | 1645.06719 | 0.2167 | 0.22874
| 3839.77583 | 0.01053 | 0.01069 | 1643.13863 | 0.09932 | 0.09875 | 3751.06177 | 0.01497 | 0.0172 | 1643.13863 | 0.21334 | 0.22484
| 3837.84726 | 0.01066 | 0.01075 | 1641.21006 | 0.09601 | 0.09613 | 3749.1332 | 0.01483 | 0.01709 | 1641.21006 | 0.20913 | 0.2198
| 3835.91869 | 0.01058 | 0.01081 | 1639.28149 | 0.09253 | 0.09326 | 3747.20464 | 0.01475 | 0.01689 | 1639.28149 | 0.20416 | 0.21383
| 3833.99013 | 0.01043 | 0.01083 | 1637.35293 | 0.08888 | 0.09014 | 3745.27607 | 0.01463 | 0.01673 | 1637.35293 | 0.19843 | 0.20701
| 3832.06156 | 0.01043 | 0.0109 | 1635.42436 | 0.08501 | 0.08691 | 3743.3475 | 0.01456 | 0.01688 | 1635.42436 | 0.19188 | 0.19936
| 3830.13299 | 0.01047 | 0.01104 | 1633.49579 | 0.08098 | 0.08374 | 3741.41894 | 0.0146 | 0.0172 | 1633.49579 | 0.18469 | 0.19113
| 3828.20443 | 0.01043 | 0.01113 | 1631.56723 | 0.07705 | 0.0807 | 3739.49037 | 0.01464 | 0.01728 | 1631.56723 | 0.17724 | 0.18277
| 3826.27586 | 0.01044 | 0.01106 | 1629.63866 | 0.07348 | 0.07785 | 3737.5618 | 0.01473 | 0.01717 | 1629.63866 | 0.17008 | 0.17479
| 3824.34729 | 0.0105 | 0.01084 | 1627.71009 | 0.0706 | 0.07548 | 3735.63324 | 0.01495 | 0.01718 | 1627.71009 | 0.16408 | 0.16802
| 3822.41873 | 0.01048 | 0.01065 | 1625.78153 | 0.06881 | 0.074 | 3733.70467 | 0.01515 | 0.0174 | 1625.78153 | 0.16019 | 0.1634
| 3820.49016 | 0.01048 | 0.0107 | 1623.85296 | 0.06857 | 0.07379 | 3731.7761 | 0.01512 | 0.01757 | 1623.85296 | 0.15927 | 0.16203
| 3818.5616 | 0.01059 | 0.01091 | 1621.9244 | 0.07022 | 0.07518 | 3729.84754 | 0.01494 | 0.01745 | 1621.9244 | 0.16204 | 0.16485
| 3816.63303 | 0.01066 | 0.011 | 1619.99583 | 0.07401 | 0.07828 | 3727.91897 | 0.01472 | 0.01713 | 1619.99583 | 0.16895 | 0.17221
| 3814.70446 | 0.01064 | 0.01098 | 1618.06726 | 0.08015 | 0.08315 | 3725.99041 | 0.01451 | 0.01692 | 1618.06726 | 0.18032 | 0.18435
| 3812.7759 | 0.0106 | 0.01106 | 1616.1387 | 0.0883 | 0.08961 | 3724.06184 | 0.01442 | 0.0169 | 1616.1387 | 0.19582 | 0.20114
| 3810.84733 | 0.01061 | 0.01116 | 1614.21013 | 0.09697 | 0.09654 | 3722.13327 | 0.01439 | 0.01696 | 1614.21013 | 0.21329 | 0.22045
| 3808.91876 | 0.01064 | 0.0111 | 1612.28156 | 0.10468 | 0.10254 | 3720.20471 | 0.01433 | 0.01708 | 1612.28156 | 0.23026 | 0.23941
| 3806.9902 | 0.01066 | 0.01091 | 1610.353 | 0.11019 | 0.10655 | 3718.27614 | 0.0144 | 0.01715 | 1610.353 | 0.24446 | 0.25557
| 3805.06163 | 0.01059 | 0.01082 | 1608.42443 | 0.1122 | 0.10772 | 3716.34757 | 0.01459 | 0.01713 | 1608.42443 | 0.25324 | 0.26618
| 3803.13306 | 0.01041 | 0.01085 | 1606.49586 | 0.11019 | 0.10572 | 3714.41901 | 0.01468 | 0.01714 | 1606.49586 | 0.25492 | 0.26935
| 3801.2045 | 0.01027 | 0.0109 | 1604.5673 | 0.1046 | 0.10093 | 3712.49044 | 0.01463 | 0.01718 | 1604.5673 | 0.24956 | 0.2648
| 3799.27593 | 0.01025 | 0.01096 | 1602.63873 | 0.09646 | 0.09423 | 3710.56187 | 0.01455 | 0.01723 | 1602.63873 | 0.23842 | 0.25347
| 3797.34736 | 0.01032 | 0.01103 | 1600.71016 | 0.08694 | 0.08661 | 3708.63331 | 0.01447 | 0.01725 | 1600.71016 | 0.22323 | 0.23706
| 3795.4188 | 0.01043 | 0.01107 | 1598.7816 | 0.07713 | 0.0789 | 3706.70474 | 0.01455 | 0.01722 | 1598.7816 | 0.20564 | 0.21751
| 3793.49023 | 0.01051 | 0.01108 | 1596.85303 | 0.06794 | 0.07175 | 3704.77617 | 0.01487 | 0.01726 | 1596.85303 | 0.1872 | 0.1968
| 3791.56166 | 0.01044 | 0.01098 | 1594.92446 | 0.06 | 0.06558 | 3702.84761 | 0.0152 | 0.01745 | 1594.92446 | 0.16942 | 0.17676
| 3789.6331 | 0.01027 | 0.01083 | 1592.9959 | 0.05371 | 0.06071 | 3700.91904 | 0.01531 | 0.01765 | 1592.9959 | 0.15374 | 0.15908
| 3787.70453 | 0.01016 | 0.01082 | 1591.06733 | 0.04931 | 0.05738 | 3698.99047 | 0.01534 | 0.01778 | 1591.06733 | 0.14145 | 0.14525
| 3785.77597 | 0.01019 | 0.01097 | 1589.13877 | 0.04691 | 0.05559 | 3697.06191 | 0.01542 | 0.01786 | 1589.13877 | 0.13323 | 0.13609
| 3783.8474 | 0.0103 | 0.01114 | 1587.2102 | 0.04629 | 0.05511 | 3695.13334 | 0.01551 | 0.01781 | 1587.2102 | 0.12892 | 0.1314
| 3781.91883 | 0.01035 | 0.01121 | 1585.28163 | 0.04696 | 0.05558 | 3693.20478 | 0.01563 | 0.01773 | 1585.28163 | 0.12749 | 0.12994
| 3779.99027 | 0.01029 | 0.01109 | 1583.35307 | 0.04825 | 0.05656 | 3691.27621 | 0.01586 | 0.01783 | 1583.35307 | 0.1273 | 0.12978
| 3778.0617 | 0.01023 | 0.01089 | 1581.4245 | 0.04939 | 0.05742 | 3689.34764 | 0.01605 | 0.01804 | 1581.4245 | 0.12664 | 0.12895
| 3776.13313 | 0.01031 | 0.01088 | 1579.49593 | 0.04966 | 0.05758 | 3687.41908 | 0.01607 | 0.0182 | 1579.49593 | 0.12456 | 0.12641
| 3774.20457 | 0.01048 | 0.01099 | 1577.56737 | 0.04887 | 0.05687 | 3685.49051 | 0.01611 | 0.01839 | 1577.56737 | 0.12133 | 0.12246
| 3772.276 | 0.01056 | 0.01091 | 1575.6388 | 0.04752 | 0.05579 | 3683.56194 | 0.01632 | 0.01865 | 1575.6388 | 0.1182 | 0.1186
| 3770.34743 | 0.01044 | 0.01068 | 1573.71023 | 0.04655 | 0.05515 | 3681.63338 | 0.01655 | 0.01889 | 1573.71023 | 0.11666 | 0.11656
| 3768.41887 | 0.01031 | 0.01055 | 1571.78167 | 0.04666 | 0.05536 | 3679.70481 | 0.01668 | 0.0191 | 1571.78167 | 0.11756 | 0.11722
| 3766.4903 | 0.01033 | 0.01059 | 1569.8531 | 0.04807 | 0.05657 | 3677.77624 | 0.01682 | 0.01932 | 1569.8531 | 0.12119 | 0.12083
| 3764.56173 | 0.0104 | 0.01065 | 1567.92453 | 0.05079 | 0.05893 | 3675.84768 | 0.01721 | 0.01965 | 1567.92453 | 0.1274 | 0.12728
| 3762.63317 | 0.01049 | 0.01063 | 1565.99597 | 0.05471 | 0.06224 | 3673.91911 | 0.01781 | 0.02012 | 1565.99597 | 0.13576 | 0.13609
| 3760.7046 | 0.0107 | 0.0107 | 1564.0674 | 0.05953 | 0.06609 | 3671.99054 | 0.01837 | 0.02065 | 1564.0674 | 0.14572 | 0.14664
| 3758.77604 | 0.01089 | 0.01095 | 1562.13883 | 0.06486 | 0.07016 | 3670.06198 | 0.01895 | 0.02128 | 1562.13883 | 0.15668 | 0.15828
| 3756.84747 | 0.01087 | 0.01119 | 1560.21027 | 0.07063 | 0.07453 | 3668.13341 | 0.0196 | 0.02204 | 1560.21027 | 0.16874 | 0.17106
| 3754.9189 | 0.01071 | 0.01122 | 1558.2817 | 0.07662 | 0.07927 | 3666.20484 | 0.02013 | 0.02272 | 1558.2817 | 0.18169 | 0.18485
| 3752.99034 | 0.01055 | 0.011 | 1556.35314 | 0.08218 | 0.08392 | 3664.27628 | 0.02055 | 0.0233 | 1556.35314 | 0.19424 | 0.19836
| 3751.06177 | 0.01046 | 0.01066 | 1554.42457 | 0.08745 | 0.08835 | 3662.34771 | 0.02125 | 0.02405 | 1554.42457 | 0.20633 | 0.21147
| 3749.1332 | 0.01044 | 0.0105 | 1552.496 | 0.09287 | 0.09276 | 3660.41915 | 0.02229 | 0.02507 | 1552.496 | 0.21875 | 0.22488
| 3747.20464 | 0.01036 | 0.01044 | 1550.56744 | 0.09839 | 0.09715 | 3658.49058 | 0.02335 | 0.02621 | 1550.56744 | 0.23152 | 0.23858
| 3745.27607 | 0.01024 | 0.01024 | 1548.63887 | 0.1038 | 0.10139 | 3656.56201 | 0.02426 | 0.02726 | 1548.63887 | 0.24435 | 0.25237
| 3743.3475 | 0.01032 | 0.01023 | 1546.7103 | 0.10884 | 0.10525 | 3654.63345 | 0.02509 | 0.02808 | 1546.7103 | 0.25676 | 0.26582
| 3741.41894 | 0.01045 | 0.01051 | 1544.78174 | 0.11317 | 0.1084 | 3652.70488 | 0.02584 | 0.02879 | 1544.78174 | 0.26809 | 0.27825
| 3739.49037 | 0.01042 | 0.01062 | 1542.85317 | 0.11646 | 0.11058 | 3650.77631 | 0.02651 | 0.0295 | 1542.85317 | 0.27757 | 0.28887
| 3737.5618 | 0.01044 | 0.01053 | 1540.9246 | 0.11844 | 0.11169 | 3648.84775 | 0.02718 | 0.03028 | 1540.9246 | 0.28463 | 0.29712
| 3735.63324 | 0.01064 | 0.0106 | 1538.99604 | 0.11879 | 0.11172 | 3646.91918 | 0.02793 | 0.03122 | 1538.99604 | 0.28868 | 0.30248
| 3733.70467 | 0.01076 | 0.0108 | 1537.06747 | 0.1174 | 0.11057 | 3644.99061 | 0.02872 | 0.0322 | 1537.06747 | 0.28924 | 0.30431
| 3731.7761 | 0.01069 | 0.01092 | 1535.1389 | 0.11459 | 0.10825 | 3643.06205 | 0.02952 | 0.03308 | 1535.1389 | 0.28666 | 0.30275
| 3729.84754 | 0.01051 | 0.01087 | 1533.21034 | 0.11063 | 0.10492 | 3641.13348 | 0.03036 | 0.0338 | 1533.21034 | 0.28142 | 0.29828
| 3727.91897 | 0.01029 | 0.01062 | 1531.28177 | 0.10576 | 0.10084 | 3639.20491 | 0.03121 | 0.03441 | 1531.28177 | 0.27378 | 0.29118
| 3725.99041 | 0.01012 | 0.01038 | 1529.3532 | 0.1002 | 0.09621 | 3637.27635 | 0.03203 | 0.03508 | 1529.3532 | 0.26417 | 0.28175
| 3724.06184 | 0.01015 | 0.01044 | 1527.42464 | 0.09401 | 0.09118 | 3635.34778 | 0.03263 | 0.03587 | 1527.42464 | 0.25305 | 0.27026
| 3722.13327 | 0.01032 | 0.01069 | 1525.49607 | 0.08741 | 0.08597 | 3633.41921 | 0.0331 | 0.03663 | 1525.49607 | 0.2409 | 0.25728
| 3720.20471 | 0.01039 | 0.0108 | 1523.56751 | 0.08076 | 0.08072 | 3631.49065 | 0.03374 | 0.03737 | 1523.56751 | 0.22816 | 0.24339
| 3718.27614 | 0.01038 | 0.01076 | 1521.63894 | 0.07417 | 0.07549 | 3629.56208 | 0.03461 | 0.03815 | 1521.63894 | 0.21492 | 0.22884
| 3716.34757 | 0.01038 | 0.01071 | 1519.71037 | 0.06778 | 0.07055 | 3627.63352 | 0.0355 | 0.03897 | 1519.71037 | 0.20158 | 0.2142
| 3714.41901 | 0.01045 | 0.0107 | 1517.78181 | 0.06192 | 0.06611 | 3625.70495 | 0.03622 | 0.03975 | 1517.78181 | 0.18874 | 0.20004
| 3712.49044 | 0.01053 | 0.01068 | 1515.85324 | 0.05679 | 0.06217 | 3623.77638 | 0.03677 | 0.04036 | 1515.85324 | 0.17651 | 0.18638
| 3710.56187 | 0.01051 | 0.01064 | 1513.92467 | 0.05251 | 0.05887 | 3621.84782 | 0.03729 | 0.04083 | 1513.92467 | 0.16503 | 0.17348
| 3708.63331 | 0.01054 | 0.01062 | 1511.99611 | 0.04949 | 0.05657 | 3619.91925 | 0.03786 | 0.04134 | 1511.99611 | 0.15459 | 0.1618
| 3706.70474 | 0.0106 | 0.01066 | 1510.06754 | 0.04845 | 0.05579 | 3617.99068 | 0.0384 | 0.04183 | 1510.06754 | 0.14555 | 0.15175
| 3704.77617 | 0.0106 | 0.01077 | 1508.13897 | 0.04965 | 0.05675 | 3616.06212 | 0.03879 | 0.04215 | 1508.13897 | 0.13829 | 0.14371
| 3702.84761 | 0.01066 | 0.01092 | 1506.21041 | 0.05161 | 0.05839 | 3614.13355 | 0.03913 | 0.04258 | 1506.21041 | 0.13278 | 0.13765
| 3700.91904 | 0.01079 | 0.01103 | 1504.28184 | 0.05177 | 0.05867 | 3612.20498 | 0.03961 | 0.04326 | 1504.28184 | 0.12895 | 0.1333
| 3698.99047 | 0.01084 | 0.01111 | 1502.35327 | 0.04992 | 0.05726 | 3610.27642 | 0.04019 | 0.04397 | 1502.35327 | 0.12741 | 0.13108
| 3697.06191 | 0.01079 | 0.01125 | 1500.42471 | 0.04879 | 0.0563 | 3608.34785 | 0.04076 | 0.04454 | 1500.42471 | 0.13 | 0.13311
| 3695.13334 | 0.01069 | 0.01128 | 1498.49614 | 0.05125 | 0.05816 | 3606.41928 | 0.04133 | 0.04503 | 1498.49614 | 0.1392 | 0.14235
| 3693.20478 | 0.01073 | 0.01105 | 1496.56758 | 0.05848 | 0.06387 | 3604.49072 | 0.04183 | 0.04549 | 1496.56758 | 0.15651 | 0.16056
| 3691.27621 | 0.01102 | 0.0108 | 1494.63901 | 0.06923 | 0.0724 | 3602.56215 | 0.0423 | 0.0459 | 1494.63901 | 0.18015 | 0.18587
| 3689.34764 | 0.01131 | 0.01081 | 1492.71044 | 0.08071 | 0.08131 | 3600.63359 | 0.04282 | 0.04636 | 1492.71044 | 0.20525 | 0.21329
| 3687.41908 | 0.01141 | 0.01105 | 1490.78188 | 0.09036 | 0.08855 | 3598.70502 | 0.04331 | 0.04697 | 1490.78188 | 0.227 | 0.23779
| 3685.49051 | 0.01138 | 0.01127 | 1488.85331 | 0.09643 | 0.09295 | 3596.77645 | 0.04376 | 0.04762 | 1488.85331 | 0.24178 | 0.25527
| 3683.56194 | 0.01126 | 0.01127 | 1486.92474 | 0.09853 | 0.09436 | 3594.84789 | 0.04426 | 0.04812 | 1486.92474 | 0.24847 | 0.264
| 3681.63338 | 0.01119 | 0.01115 | 1484.99618 | 0.09783 | 0.09366 | 3592.91932 | 0.04474 | 0.04846 | 1484.99618 | 0.24891 | 0.26566
| 3679.70481 | 0.01132 | 0.01116 | 1483.06761 | 0.09589 | 0.09199 | 3590.99075 | 0.04522 | 0.04888 | 1483.06761 | 0.24581 | 0.26325
| 3677.77624 | 0.0116 | 0.01126 | 1481.13904 | 0.09364 | 0.09014 | 3589.06219 | 0.04591 | 0.04967 | 1481.13904 | 0.24107 | 0.25894
| 3675.84768 | 0.01198 | 0.01133 | 1479.21048 | 0.09105 | 0.08808 | 3587.13362 | 0.04666 | 0.05058 | 1479.21048 | 0.23508 | 0.25314
| 3673.91911 | 0.01235 | 0.01151 | 1477.28191 | 0.08761 | 0.08538 | 3585.20505 | 0.04722 | 0.05121 | 1477.28191 | 0.22691 | 0.24478
| 3671.99054 | 0.01252 | 0.01184 | 1475.35334 | 0.08303 | 0.08191 | 3583.27649 | 0.04772 | 0.05159 | 1475.35334 | 0.21563 | 0.23273
| 3670.06198 | 0.01263 | 0.0122 | 1473.42478 | 0.07734 | 0.07784 | 3581.34792 | 0.04821 | 0.05198 | 1473.42478 | 0.20136 | 0.21703
| 3668.13341 | 0.01285 | 0.01254 | 1471.49621 | 0.07059 | 0.07309 | 3579.41935 | 0.0487 | 0.0525 | 1471.49621 | 0.18541 | 0.19904
| 3666.20484 | 0.01305 | 0.01279 | 1469.56764 | 0.06316 | 0.06761 | 3577.49079 | 0.04938 | 0.05323 | 1469.56764 | 0.16963 | 0.18086
| 3664.27628 | 0.0132 | 0.01297 | 1467.63908 | 0.056 | 0.062 | 3575.56222 | 0.05012 | 0.05414 | 1467.63908 | 0.15523 | 0.16399
| 3662.34771 | 0.01352 | 0.01329 | 1465.71051 | 0.05005 | 0.05722 | 3573.63365 | 0.05076 | 0.05504 | 1465.71051 | 0.14268 | 0.1492
| 3660.41915 | 0.01409 | 0.01373 | 1463.78195 | 0.04569 | 0.05387 | 3571.70509 | 0.05145 | 0.05578 | 1463.78195 | 0.13239 | 0.13711
| 3658.49058 | 0.01472 | 0.01413 | 1461.85338 | 0.04287 | 0.05187 | 3569.77652 | 0.05226 | 0.05646 | 1461.85338 | 0.12468 | 0.12811
| 3656.56201 | 0.01526 | 0.0145 | 1459.92481 | 0.04137 | 0.05086 | 3567.84796 | 0.05306 | 0.05728 | 1459.92481 | 0.11965 | 0.12214
| 3654.63345 | 0.01559 | 0.01487 | 1457.99625 | 0.04101 | 0.05064 | 3565.91939 | 0.05378 | 0.05812 | 1457.99625 | 0.11728 | 0.11909
| 3652.70488 | 0.01583 | 0.01516 | 1456.06768 | 0.04169 | 0.05131 | 3563.99082 | 0.05457 | 0.05889 | 1456.06768 | 0.11767 | 0.11914
| 3650.77631 | 0.01619 | 0.01532 | 1454.13911 | 0.04328 | 0.05279 | 3562.06226 | 0.05541 | 0.05963 | 1454.13911 | 0.12075 | 0.1223
| 3648.84775 | 0.01672 | 0.01557 | 1452.21055 | 0.04564 | 0.05486 | 3560.13369 | 0.05614 | 0.0603 | 1452.21055 | 0.12632 | 0.1282
| 3646.91918 | 0.01728 | 0.01599 | 1450.28198 | 0.04861 | 0.05729 | 3558.20512 | 0.05684 | 0.06101 | 1450.28198 | 0.1338 | 0.13617
| 3644.99061 | 0.01771 | 0.01632 | 1448.35341 | 0.05171 | 0.05974 | 3556.27656 | 0.05773 | 0.06186 | 1448.35341 | 0.14195 | 0.14501
| 3643.06205 | 0.01802 | 0.01653 | 1446.42485 | 0.05434 | 0.06179 | 3554.34799 | 0.05854 | 0.06264 | 1446.42485 | 0.14928 | 0.15315
| 3641.13348 | 0.01826 | 0.01681 | 1444.49628 | 0.05611 | 0.0632 | 3552.41942 | 0.05909 | 0.06331 | 1444.49628 | 0.15473 | 0.15933
| 3639.20491 | 0.01845 | 0.01709 | 1442.56771 | 0.05701 | 0.06394 | 3550.49086 | 0.05969 | 0.06414 | 1442.56771 | 0.15806 | 0.16327
| 3637.27635 | 0.01862 | 0.01735 | 1440.63915 | 0.0573 | 0.06415 | 3548.56229 | 0.06061 | 0.06513 | 1440.63915 | 0.15976 | 0.16548
| 3635.34778 | 0.01883 | 0.01759 | 1438.71058 | 0.05734 | 0.06406 | 3546.63372 | 0.06166 | 0.06612 | 1438.71058 | 0.16074 | 0.16682
| 3633.41921 | 0.0192 | 0.01782 | 1436.78201 | 0.05732 | 0.06391 | 3544.70516 | 0.0626 | 0.06698 | 1436.78201 | 0.16172 | 0.16804
| 3631.49065 | 0.01978 | 0.01807 | 1434.85345 | 0.05711 | 0.06372 | 3542.77659 | 0.06331 | 0.06773 | 1434.85345 | 0.16277 | 0.16919
| 3629.56208 | 0.02038 | 0.01839 | 1432.92488 | 0.05662 | 0.06337 | 3540.84802 | 0.06391 | 0.06852 | 1432.92488 | 0.16361 | 0.16999
| 3627.63352 | 0.0208 | 0.01884 | 1430.99632 | 0.05598 | 0.06288 | 3538.91946 | 0.06462 | 0.0694 | 1430.99632 | 0.16418 | 0.17038
| 3625.70495 | 0.02109 | 0.01928 | 1429.06775 | 0.05547 | 0.06251 | 3536.99089 | 0.06544 | 0.0702 | 1429.06775 | 0.16486 | 0.17082
| 3623.77638 | 0.02135 | 0.01949 | 1427.13918 | 0.05554 | 0.06266 | 3535.06233 | 0.06617 | 0.07091 | 1427.13918 | 0.16645 | 0.17226
| 3621.84782 | 0.02154 | 0.01948 | 1425.21062 | 0.05673 | 0.06366 | 3533.13376 | 0.06685 | 0.07168 | 1425.21062 | 0.16992 | 0.17584
| 3619.91925 | 0.02159 | 0.01939 | 1423.28205 | 0.05926 | 0.06565 | 3531.20519 | 0.06761 | 0.07251 | 1423.28205 | 0.17562 | 0.18196
| 3617.99068 | 0.02156 | 0.01937 | 1421.35348 | 0.06298 | 0.06853 | 3529.27663 | 0.06836 | 0.07327 | 1421.35348 | 0.18303 | 0.19004
| 3616.06212 | 0.02161 | 0.01954 | 1419.42492 | 0.06765 | 0.07219 | 3527.34806 | 0.06898 | 0.07399 | 1419.42492 | 0.19089 | 0.19897
| 3614.13355 | 0.02183 | 0.01983 | 1417.49635 | 0.07299 | 0.07648 | 3525.41949 | 0.06958 | 0.07472 | 1417.49635 | 0.19727 | 0.20695
| 3612.20498 | 0.02214 | 0.02017 | 1415.56778 | 0.07874 | 0.08125 | 3523.49093 | 0.0703 | 0.07546 | 1415.56778 | 0.20047 | 0.21203
| 3610.27642 | 0.02248 | 0.02051 | 1413.63922 | 0.08462 | 0.08621 | 3521.56236 | 0.07113 | 0.07627 | 1413.63922 | 0.19983 | 0.21322
| 3608.34785 | 0.02287 | 0.0207 | 1411.71065 | 0.08949 | 0.09033 | 3519.63379 | 0.07185 | 0.07697 | 1411.71065 | 0.19536 | 0.21013
| 3606.41928 | 0.02312 | 0.02074 | 1409.78208 | 0.09129 | 0.09192 | 3517.70523 | 0.07235 | 0.07747 | 1409.78208 | 0.18735 | 0.20269
| 3604.49072 | 0.0231 | 0.02079 | 1407.85352 | 0.08842 | 0.08967 | 3515.77666 | 0.07288 | 0.0781 | 1407.85352 | 0.17637 | 0.19126
| 3602.56215 | 0.02306 | 0.02092 | 1405.92495 | 0.08108 | 0.08377 | 3513.84809 | 0.07353 | 0.07889 | 1405.92495 | 0.1633 | 0.17671
| 3600.63359 | 0.02317 | 0.02109 | 1403.99638 | 0.07127 | 0.07587 | 3511.91953 | 0.07418 | 0.07956 | 1403.99638 | 0.14943 | 0.16062
| 3598.70502 | 0.02333 | 0.02121 | 1402.06782 | 0.06134 | 0.06795 | 3509.99096 | 0.07487 | 0.08022 | 1402.06782 | 0.13615 | 0.14484
| 3596.77645 | 0.02356 | 0.02133 | 1400.13925 | 0.05268 | 0.06113 | 3508.06239 | 0.07563 | 0.08104 | 1400.13925 | 0.12422 | 0.13065
| 3594.84789 | 0.02385 | 0.02151 | 1398.21069 | 0.0457 | 0.0557 | 3506.13383 | 0.07644 | 0.08187 | 1398.21069 | 0.11399 | 0.11858
| 3592.91932 | 0.02403 | 0.02175 | 1396.28212 | 0.04043 | 0.05163 | 3504.20526 | 0.07723 | 0.08258 | 1396.28212 | 0.10562 | 0.10875
| 3590.99075 | 0.02416 | 0.02208 | 1394.35355 | 0.03659 | 0.04872 | 3502.2767 | 0.07778 | 0.08309 | 1394.35355 | 0.09897 | 0.1009
| 3589.06219 | 0.02441 | 0.02252 | 1392.42499 | 0.03385 | 0.04672 | 3500.34813 | 0.07824 | 0.08354 | 1392.42499 | 0.09373 | 0.09474
| 3587.13362 | 0.02476 | 0.0229 | 1390.49642 | 0.032 | 0.0454 | 3498.41956 | 0.0789 | 0.08415 | 1390.49642 | 0.08964 | 0.09001
| 3585.20505 | 0.02515 | 0.02306 | 1388.56785 | 0.03083 | 0.04457 | 3496.491 | 0.07956 | 0.08478 | 1388.56785 | 0.08647 | 0.0864
| 3583.27649 | 0.0255 | 0.02309 | 1386.63929 | 0.03002 | 0.04403 | 3494.56243 | 0.08002 | 0.08527 | 1386.63929 | 0.08401 | 0.08359
| 3581.34792 | 0.02566 | 0.02307 | 1384.71072 | 0.02932 | 0.04359 | 3492.63386 | 0.08042 | 0.08584 | 1384.71072 | 0.08208 | 0.08133
| 3579.41935 | 0.02577 | 0.02308 | 1382.78215 | 0.02866 | 0.04307 | 3490.7053 | 0.08091 | 0.08654 | 1382.78215 | 0.08052 | 0.07946
| 3577.49079 | 0.02609 | 0.02332 | 1380.85359 | 0.02804 | 0.04247 | 3488.77673 | 0.08138 | 0.08711 | 1380.85359 | 0.07928 | 0.07788
| 3575.56222 | 0.02651 | 0.02381 | 1378.92502 | 0.02745 | 0.0419 | 3486.84816 | 0.08185 | 0.08756 | 1378.92502 | 0.07822 | 0.07648
| 3573.63365 | 0.02684 | 0.02426 | 1376.99645 | 0.02699 | 0.04152 | 3484.9196 | 0.0825 | 0.08812 | 1376.99645 | 0.07719 | 0.07524
| 3571.70509 | 0.02716 | 0.02465 | 1375.06789 | 0.0268 | 0.04135 | 3482.99103 | 0.08328 | 0.08876 | 1375.06789 | 0.07614 | 0.07417
| 3569.77652 | 0.02761 | 0.02508 | 1373.13932 | 0.02676 | 0.04127 | 3481.06246 | 0.08396 | 0.08934 | 1373.13932 | 0.07508 | 0.0732
| 3567.84796 | 0.02815 | 0.02547 | 1371.21076 | 0.02657 | 0.04106 | 3479.1339 | 0.08438 | 0.08974 | 1371.21076 | 0.07406 | 0.07225
| 3565.91939 | 0.02858 | 0.0258 | 1369.28219 | 0.02602 | 0.04058 | 3477.20533 | 0.08466 | 0.09006 | 1369.28219 | 0.07308 | 0.07123
| 3563.99082 | 0.0289 | 0.02609 | 1367.35362 | 0.02506 | 0.03972 | 3475.27677 | 0.08499 | 0.09051 | 1367.35362 | 0.07216 | 0.07013
| 3562.06226 | 0.02918 | 0.02626 | 1365.42506 | 0.02383 | 0.03858 | 3473.3482 | 0.08543 | 0.09106 | 1365.42506 | 0.07133 | 0.06905
| 3560.13369 | 0.02947 | 0.02643 | 1363.49649 | 0.02255 | 0.03741 | 3471.41963 | 0.08598 | 0.09156 | 1363.49649 | 0.07066 | 0.06816
| 3558.20512 | 0.0299 | 0.02679 | 1361.56792 | 0.02155 | 0.03651 | 3469.49107 | 0.08659 | 0.09198 | 1361.56792 | 0.07033 | 0.06767
| 3556.27656 | 0.03049 | 0.02735 | 1359.63936 | 0.02114 | 0.03606 | 3467.5625 | 0.08715 | 0.09236 | 1359.63936 | 0.07059 | 0.06785
| 3554.34799 | 0.03088 | 0.02786 | 1357.71079 | 0.02141 | 0.03619 | 3465.63393 | 0.08761 | 0.09286 | 1357.71079 | 0.0716 | 0.06887
| 3552.41942 | 0.03094 | 0.02807 | 1355.78222 | 0.02235 | 0.03693 | 3463.70537 | 0.08799 | 0.09349 | 1355.78222 | 0.07343 | 0.07083
| 3550.49086 | 0.03106 | 0.02818 | 1353.85366 | 0.02409 | 0.03837 | 3461.7768 | 0.08834 | 0.09411 | 1353.85366 | 0.07616 | 0.07385
| 3548.56229 | 0.03162 | 0.02849 | 1351.92509 | 0.0269 | 0.04072 | 3459.84823 | 0.0887 | 0.09461 | 1351.92509 | 0.07992 | 0.0781
| 3546.63372 | 0.03237 | 0.02892 | 1349.99652 | 0.03109 | 0.04431 | 3457.91967 | 0.08912 | 0.09504 | 1349.99652 | 0.08487 | 0.08372
| 3544.70516 | 0.0328 | 0.02928 | 1348.06796 | 0.03709 | 0.04951 | 3455.9911 | 0.08957 | 0.09545 | 1348.06796 | 0.09111 | 0.09084
| 3542.77659 | 0.03293 | 0.02953 | 1346.13939 | 0.04516 | 0.05634 | 3454.06253 | 0.09001 | 0.09579 | 1346.13939 | 0.09865 | 0.09943
| 3540.84802 | 0.03315 | 0.02977 | 1344.21082 | 0.05497 | 0.06417 | 3452.13397 | 0.09044 | 0.09606 | 1344.21082 | 0.1073 | 0.10917
| 3538.91946 | 0.03353 | 0.03004 | 1342.28226 | 0.0653 | 0.07175 | 3450.2054 | 0.09083 | 0.09636 | 1342.28226 | 0.1166 | 0.11943
| 3536.99089 | 0.03391 | 0.03028 | 1340.35369 | 0.07419 | 0.07765 | 3448.27683 | 0.0912 | 0.09661 | 1340.35369 | 0.12582 | 0.12944
| 3535.06233 | 0.03428 | 0.03054 | 1338.42513 | 0.07973 | 0.08081 | 3446.34827 | 0.09151 | 0.09682 | 1338.42513 | 0.13425 | 0.13856
| 3533.13376 | 0.03468 | 0.03091 | 1336.49656 | 0.08095 | 0.08095 | 3444.4197 | 0.09178 | 0.09714 | 1336.49656 | 0.14131 | 0.14619
| 3531.20519 | 0.03502 | 0.03125 | 1334.56799 | 0.07817 | 0.07855 | 3442.49114 | 0.09217 | 0.09773 | 1334.56799 | 0.14672 | 0.15193
| 3529.27663 | 0.03514 | 0.03141 | 1332.63943 | 0.07289 | 0.07466 | 3440.56257 | 0.09273 | 0.0985 | 1332.63943 | 0.15051 | 0.15576
| 3527.34806 | 0.03517 | 0.03153 | 1330.71086 | 0.06716 | 0.07062 | 3438.634 | 0.09334 | 0.09913 | 1330.71086 | 0.15299 | 0.15808
| 3525.41949 | 0.0354 | 0.03178 | 1328.78229 | 0.06254 | 0.06741 | 3436.70544 | 0.09382 | 0.09961 | 1328.78229 | 0.15453 | 0.15941
| 3523.49093 | 0.03586 | 0.03207 | 1326.85373 | 0.05946 | 0.06528 | 3434.77687 | 0.09419 | 0.10009 | 1326.85373 | 0.15532 | 0.16005
| 3521.56236 | 0.03629 | 0.03234 | 1324.92516 | 0.05757 | 0.06397 | 3432.8483 | 0.09461 | 0.10057 | 1324.92516 | 0.15539 | 0.16004
| 3519.63379 | 0.03656 | 0.03255 | 1322.99659 | 0.05638 | 0.06317 | 3430.91974 | 0.09512 | 0.10105 | 1322.99659 | 0.15475 | 0.15944
| 3517.70523 | 0.03676 | 0.03273 | 1321.06803 | 0.05567 | 0.06278 | 3428.99117 | 0.09557 | 0.1015 | 1321.06803 | 0.15372 | 0.15852
| 3515.77666 | 0.03703 | 0.03299 | 1319.13946 | 0.05545 | 0.06283 | 3427.0626 | 0.09582 | 0.10176 | 1319.13946 | 0.15295 | 0.15791
| 3513.84809 | 0.0373 | 0.03325 | 1317.21089 | 0.05585 | 0.06338 | 3425.13404 | 0.09597 | 0.102 | 1317.21089 | 0.15318 | 0.15838
| 3511.91953 | 0.03753 | 0.03343 | 1315.28233 | 0.05702 | 0.06452 | 3423.20547 | 0.09623 | 0.1024 | 1315.28233 | 0.15494 | 0.16049
| 3509.99096 | 0.0378 | 0.03358 | 1313.35376 | 0.05891 | 0.0662 | 3421.2769 | 0.09672 | 0.10284 | 1313.35376 | 0.15817 | 0.16424
| 3508.06239 | 0.03808 | 0.03376 | 1311.42519 | 0.06121 | 0.06816 | 3419.34834 | 0.09734 | 0.10326 | 1311.42519 | 0.16211 | 0.1688
| 3506.13383 | 0.03833 | 0.03396 | 1309.49663 | 0.06348 | 0.07004 | 3417.41977 | 0.09783 | 0.10374 | 1309.49663 | 0.16574 | 0.17303
| 3504.20526 | 0.0387 | 0.03421 | 1307.56806 | 0.0654 | 0.07163 | 3415.4912 | 0.09809 | 0.10417 | 1307.56806 | 0.16827 | 0.17606
| 3502.2767 | 0.03908 | 0.03444 | 1305.6395 | 0.0669 | 0.07292 | 3413.56264 | 0.09821 | 0.10442 | 1305.6395 | 0.16938 | 0.1776
| 3500.34813 | 0.03926 | 0.03461 | 1303.71093 | 0.06816 | 0.07406 | 3411.63407 | 0.09831 | 0.10456 | 1303.71093 | 0.1692 | 0.17785
| 3498.41956 | 0.03939 | 0.03489 | 1301.78236 | 0.06948 | 0.07527 | 3409.70551 | 0.09854 | 0.10471 | 1301.78236 | 0.16818 | 0.17717
| 3496.491 | 0.0395 | 0.03524 | 1299.8538 | 0.0711 | 0.07667 | 3407.77694 | 0.09888 | 0.10483 | 1299.8538 | 0.16676 | 0.17594
| 3494.56243 | 0.03954 | 0.03545 | 1297.92523 | 0.07302 | 0.07831 | 3405.84837 | 0.09922 | 0.10505 | 1297.92523 | 0.16517 | 0.17452
| 3492.63386 | 0.03972 | 0.03553 | 1295.99666 | 0.07506 | 0.08011 | 3403.91981 | 0.09954 | 0.10546 | 1295.99666 | 0.16346 | 0.17306
| 3490.7053 | 0.04005 | 0.03564 | 1294.0681 | 0.07707 | 0.08197 | 3401.99124 | 0.09986 | 0.106 | 1294.0681 | 0.16165 | 0.17145
| 3488.77673 | 0.04024 | 0.03572 | 1292.13953 | 0.07904 | 0.08377 | 3400.06267 | 0.10018 | 0.10648 | 1292.13953 | 0.15965 | 0.16964
| 3486.84816 | 0.04035 | 0.03584 | 1290.21096 | 0.08097 | 0.08551 | 3398.13411 | 0.10029 | 0.1067 | 1290.21096 | 0.15749 | 0.16771
| 3484.9196 | 0.04064 | 0.03621 | 1288.2824 | 0.08292 | 0.08727 | 3396.20554 | 0.10022 | 0.10674 | 1288.2824 | 0.15541 | 0.16595
| 3482.99103 | 0.04103 | 0.03665 | 1286.35383 | 0.08504 | 0.0892 | 3394.27697 | 0.10027 | 0.10683 | 1286.35383 | 0.15369 | 0.16459
| 3481.06246 | 0.04137 | 0.03688 | 1284.42526 | 0.08746 | 0.09135 | 3392.34841 | 0.10056 | 0.10694 | 1284.42526 | 0.15258 | 0.16381
| 3479.1339 | 0.04165 | 0.03701 | 1282.4967 | 0.09019 | 0.09378 | 3390.41984 | 0.1009 | 0.10709 | 1282.4967 | 0.1522 | 0.16376
| 3477.20533 | 0.04188 | 0.03721 | 1280.56813 | 0.09319 | 0.09646 | 3388.49127 | 0.10108 | 0.10736 | 1280.56813 | 0.15249 | 0.16442
| 3475.27677 | 0.04205 | 0.03736 | 1278.63956 | 0.09644 | 0.09931 | 3386.56271 | 0.10113 | 0.10762 | 1278.63956 | 0.15339 | 0.16572
| 3473.3482 | 0.04219 | 0.03733 | 1276.711 | 0.1001 | 0.10235 | 3384.63414 | 0.10134 | 0.10777 | 1276.711 | 0.15502 | 0.16773
| 3471.41963 | 0.04235 | 0.03735 | 1274.78243 | 0.10438 | 0.10576 | 3382.70557 | 0.10176 | 0.10794 | 1274.78243 | 0.15752 | 0.17067
| 3469.49107 | 0.04248 | 0.03758 | 1272.85387 | 0.10934 | 0.10964 | 3380.77701 | 0.10211 | 0.10818 | 1272.85387 | 0.16089 | 0.17456
| 3467.5625 | 0.04251 | 0.03791 | 1270.9253 | 0.11488 | 0.11397 | 3378.84844 | 0.10229 | 0.10844 | 1270.9253 | 0.16501 | 0.17925
| 3465.63393 | 0.04259 | 0.03824 | 1268.99673 | 0.12081 | 0.11858 | 3376.91988 | 0.1024 | 0.10862 | 1268.99673 | 0.16966 | 0.18456
| 3463.70537 | 0.04283 | 0.03854 | 1267.06817 | 0.12681 | 0.12326 | 3374.99131 | 0.10244 | 0.10871 | 1267.06817 | 0.17455 | 0.19031
| 3461.7768 | 0.0431 | 0.03871 | 1265.1396 | 0.13254 | 0.12775 | 3373.06274 | 0.10243 | 0.10878 | 1265.1396 | 0.17938 | 0.19613
| 3459.84823 | 0.04339 | 0.03884 | 1263.21103 | 0.13769 | 0.13184 | 3371.13418 | 0.10251 | 0.10891 | 1263.21103 | 0.18398 | 0.2017
| 3457.91967 | 0.04372 | 0.03903 | 1261.28247 | 0.14218 | 0.13539 | 3369.20561 | 0.10277 | 0.10919 | 1261.28247 | 0.18844 | 0.20698
| 3455.9911 | 0.04397 | 0.03927 | 1259.3539 | 0.14622 | 0.13842 | 3367.27704 | 0.10312 | 0.10962 | 1259.3539 | 0.19303 | 0.21217
| 3454.06253 | 0.04421 | 0.03943 | 1257.42533 | 0.15013 | 0.14119 | 3365.34848 | 0.10337 | 0.11002 | 1257.42533 | 0.19798 | 0.21765
| 3452.13397 | 0.04453 | 0.03955 | 1255.49677 | 0.15423 | 0.14405 | 3363.41991 | 0.10354 | 0.11035 | 1255.49677 | 0.20346 | 0.22364
| 3450.2054 | 0.04467 | 0.03963 | 1253.5682 | 0.15871 | 0.14719 | 3361.49134 | 0.10368 | 0.11065 | 1253.5682 | 0.20941 | 0.23011
| 3448.27683 | 0.04462 | 0.03973 | 1251.63963 | 0.16351 | 0.15053 | 3359.56278 | 0.10389 | 0.11085 | 1251.63963 | 0.21542 | 0.23676
| 3446.34827 | 0.04467 | 0.03988 | 1249.71107 | 0.16833 | 0.15379 | 3357.63421 | 0.10426 | 0.11105 | 1249.71107 | 0.22076 | 0.24299
| 3444.4197 | 0.0449 | 0.04001 | 1247.7825 | 0.17271 | 0.1567 | 3355.70564 | 0.10462 | 0.11139 | 1247.7825 | 0.22463 | 0.24801
| 3442.49114 | 0.04525 | 0.04014 | 1245.85393 | 0.17613 | 0.15898 | 3353.77708 | 0.10487 | 0.11168 | 1245.85393 | 0.22645 | 0.25099
| 3440.56257 | 0.04561 | 0.04042 | 1243.92537 | 0.17825 | 0.16033 | 3351.84851 | 0.10513 | 0.11182 | 1243.92537 | 0.22587 | 0.25139
| 3438.634 | 0.04581 | 0.04077 | 1241.9968 | 0.17872 | 0.16039 | 3349.91995 | 0.10548 | 0.11206 | 1241.9968 | 0.22282 | 0.24899
| 3436.70544 | 0.04596 | 0.04107 | 1240.06824 | 0.17726 | 0.15889 | 3347.99138 | 0.10576 | 0.11244 | 1240.06824 | 0.21758 | 0.24393
| 3434.77687 | 0.04627 | 0.04132 | 1238.13967 | 0.17386 | 0.15582 | 3346.06281 | 0.10587 | 0.11277 | 1238.13967 | 0.21061 | 0.23663
| 3432.8483 | 0.04666 | 0.04155 | 1236.2111 | 0.16871 | 0.15136 | 3344.13425 | 0.10599 | 0.11306 | 1236.2111 | 0.20242 | 0.22762
| 3430.91974 | 0.04693 | 0.04184 | 1234.28254 | 0.16231 | 0.14583 | 3342.20568 | 0.10633 | 0.11335 | 1234.28254 | 0.19357 | 0.21748
| 3428.99117 | 0.04716 | 0.04213 | 1232.35397 | 0.15537 | 0.13973 | 3340.27711 | 0.10676 | 0.11365 | 1232.35397 | 0.18462 | 0.20689
| 3427.0626 | 0.04731 | 0.04221 | 1230.4254 | 0.14849 | 0.13371 | 3338.34855 | 0.10708 | 0.11401 | 1230.4254 | 0.17602 | 0.19647
| 3425.13404 | 0.04728 | 0.04204 | 1228.49684 | 0.1421 | 0.12826 | 3336.41998 | 0.10732 | 0.11432 | 1228.49684 | 0.16808 | 0.18672
| 3423.20547 | 0.04718 | 0.0419 | 1226.56827 | 0.13644 | 0.1236 | 3334.49141 | 0.10765 | 0.11454 | 1226.56827 | 0.16091 | 0.17783
| 3421.2769 | 0.04724 | 0.04198 | 1224.6397 | 0.13157 | 0.11966 | 3332.56285 | 0.10806 | 0.11484 | 1224.6397 | 0.15458 | 0.16989
| 3419.34834 | 0.04737 | 0.04214 | 1222.71114 | 0.12724 | 0.11613 | 3330.63428 | 0.10826 | 0.11529 | 1222.71114 | 0.14909 | 0.16291
| 3417.41977 | 0.04739 | 0.04225 | 1220.78257 | 0.12294 | 0.11263 | 3328.70571 | 0.10827 | 0.11584 | 1220.78257 | 0.14419 | 0.15661
| 3415.4912 | 0.0473 | 0.04226 | 1218.854 | 0.1183 | 0.10898 | 3326.77715 | 0.10844 | 0.11637 | 1218.854 | 0.13961 | 0.15067
| 3413.56264 | 0.04722 | 0.0422 | 1216.92544 | 0.11339 | 0.10528 | 3324.84858 | 0.10884 | 0.11672 | 1216.92544 | 0.13529 | 0.14513
| 3411.63407 | 0.04719 | 0.04217 | 1214.99687 | 0.10856 | 0.10175 | 3322.92001 | 0.10932 | 0.11699 | 1214.99687 | 0.13133 | 0.14014
| 3409.70551 | 0.04716 | 0.04214 | 1213.06831 | 0.10411 | 0.09857 | 3320.99145 | 0.10971 | 0.11732 | 1213.06831 | 0.1279 | 0.13583
| 3407.77694 | 0.04715 | 0.04205 | 1211.13974 | 0.10025 | 0.09587 | 3319.06288 | 0.11001 | 0.11774 | 1211.13974 | 0.12516 | 0.13232
| 3405.84837 | 0.04724 | 0.04203 | 1209.21117 | 0.09702 | 0.09366 | 3317.13432 | 0.1104 | 0.11821 | 1209.21117 | 0.12321 | 0.12978
| 3403.91981 | 0.04736 | 0.04218 | 1207.28261 | 0.09426 | 0.09189 | 3315.20575 | 0.11078 | 0.11857 | 1207.28261 | 0.12208 | 0.12823
| 3401.99124 | 0.04746 | 0.0424 | 1205.35404 | 0.09179 | 0.09045 | 3313.27718 | 0.111 | 0.11876 | 1205.35404 | 0.12163 | 0.1275
| 3400.06267 | 0.04757 | 0.0426 | 1203.42547 | 0.08941 | 0.08917 | 3311.34862 | 0.11116 | 0.11886 | 1203.42547 | 0.12152 | 0.12722
| 3398.13411 | 0.04764 | 0.04265 | 1201.49691 | 0.08695 | 0.08784 | 3309.42005 | 0.11132 | 0.11894 | 1201.49691 | 0.12127 | 0.1269
| 3396.20554 | 0.0476 | 0.04255 | 1199.56834 | 0.08425 | 0.0863 | 3307.49148 | 0.11135 | 0.11893 | 1199.56834 | 0.12052 | 0.12613
| 3394.27697 | 0.0476 | 0.0425 | 1197.63977 | 0.08127 | 0.08451 | 3305.56292 | 0.11135 | 0.11889 | 1197.63977 | 0.11911 | 0.12468
| 3392.34841 | 0.04769 | 0.04254 | 1195.71121 | 0.07799 | 0.08244 | 3303.63435 | 0.11144 | 0.11895 | 1195.71121 | 0.11712 | 0.12253
| 3390.41984 | 0.04771 | 0.04259 | 1193.78264 | 0.07458 | 0.08016 | 3301.70578 | 0.11158 | 0.11908 | 1193.78264 | 0.11477 | 0.11986
| 3388.49127 | 0.04766 | 0.04267 | 1191.85407 | 0.07118 | 0.07783 | 3299.77722 | 0.11166 | 0.11918 | 1191.85407 | 0.11221 | 0.11689
| 3386.56271 | 0.04768 | 0.04268 | 1189.92551 | 0.06794 | 0.07562 | 3297.84865 | 0.11165 | 0.11927 | 1189.92551 | 0.10954 | 0.11382
| 3384.63414 | 0.04781 | 0.0427 | 1187.99694 | 0.06503 | 0.0736 | 3295.92008 | 0.11163 | 0.11932 | 1187.99694 | 0.10696 | 0.1109
| 3382.70557 | 0.04795 | 0.04281 | 1186.06837 | 0.06262 | 0.07184 | 3293.99152 | 0.11164 | 0.11926 | 1186.06837 | 0.10471 | 0.10833
| 3380.77701 | 0.04805 | 0.04286 | 1184.13981 | 0.0608 | 0.07043 | 3292.06295 | 0.11161 | 0.11913 | 1184.13981 | 0.1029 | 0.10627
| 3378.84844 | 0.04807 | 0.04276 | 1182.21124 | 0.05959 | 0.0694 | 3290.13438 | 0.11144 | 0.11903 | 1182.21124 | 0.10156 | 0.1048
| 3376.91988 | 0.04805 | 0.0427 | 1180.28268 | 0.05886 | 0.06872 | 3288.20582 | 0.11105 | 0.11891 | 1180.28268 | 0.1006 | 0.10377
| 3374.99131 | 0.04802 | 0.04273 | 1178.35411 | 0.05839 | 0.06818 | 3286.27725 | 0.11052 | 0.11868 | 1178.35411 | 0.09985 | 0.10295
| 3373.06274 | 0.04806 | 0.04275 | 1176.42554 | 0.05791 | 0.06762 | 3284.34869 | 0.11008 | 0.1183 | 1176.42554 | 0.0994 | 0.10237
| 3371.13418 | 0.04819 | 0.04284 | 1174.49698 | 0.05726 | 0.06692 | 3282.42012 | 0.1099 | 0.11794 | 1174.49698 | 0.09951 | 0.10235
| 3369.20561 | 0.04843 | 0.043 | 1172.56841 | 0.05625 | 0.06587 | 3280.49155 | 0.10988 | 0.11772 | 1172.56841 | 0.10034 | 0.10305
| 3367.27704 | 0.04868 | 0.04317 | 1170.63984 | 0.05464 | 0.0643 | 3278.56299 | 0.10984 | 0.11767 | 1170.63984 | 0.10144 | 0.10397
| 3365.34848 | 0.04877 | 0.04332 | 1168.71128 | 0.05229 | 0.06217 | 3276.63442 | 0.10971 | 0.11763 | 1168.71128 | 0.10175 | 0.10395
| 3363.41991 | 0.04873 | 0.04341 | 1166.78271 | 0.04928 | 0.05962 | 3274.70585 | 0.10938 | 0.11727 | 1166.78271 | 0.10027 | 0.10186
| 3361.49134 | 0.04868 | 0.0434 | 1164.85414 | 0.04592 | 0.05685 | 3272.77729 | 0.10892 | 0.1166 | 1164.85414 | 0.09656 | 0.09732
| 3359.56278 | 0.04873 | 0.0434 | 1162.92558 | 0.04253 | 0.05406 | 3270.84872 | 0.10855 | 0.11602 | 1162.92558 | 0.091 | 0.09089
| 3357.63421 | 0.04896 | 0.04353 | 1160.99701 | 0.0395 | 0.05156 | 3268.92015 | 0.10821 | 0.11564 | 1160.99701 | 0.08481 | 0.08397
| 3355.70564 | 0.04924 | 0.04369 | 1159.06844 | 0.03714 | 0.04968 | 3266.99159 | 0.10777 | 0.11522 | 1159.06844 | 0.07932 | 0.07793
| 3353.77708 | 0.04928 | 0.04366 | 1157.13988 | 0.03549 | 0.04844 | 3265.06302 | 0.10732 | 0.11459 | 1157.13988 | 0.0752 | 0.07336
| 3351.84851 | 0.04924 | 0.04361 | 1155.21131 | 0.03455 | 0.04779 | 3263.13445 | 0.10692 | 0.11385 | 1155.21131 | 0.07238 | 0.0702
| 3349.91995 | 0.04942 | 0.04382 | 1153.28274 | 0.03436 | 0.04772 | 3261.20589 | 0.10647 | 0.1133 | 1153.28274 | 0.07058 | 0.06824
| 3347.99138 | 0.0497 | 0.04408 | 1151.35418 | 0.03483 | 0.04822 | 3259.27732 | 0.10604 | 0.11295 | 1151.35418 | 0.06957 | 0.06721
| 3346.06281 | 0.04983 | 0.04409 | 1149.42561 | 0.0358 | 0.0492 | 3257.34875 | 0.10563 | 0.11256 | 1149.42561 | 0.06916 | 0.06688
| 3344.13425 | 0.04983 | 0.04396 | 1147.49705 | 0.03728 | 0.05062 | 3255.42019 | 0.10514 | 0.11204 | 1147.49705 | 0.06921 | 0.0671
| 3342.20568 | 0.04983 | 0.04395 | 1145.56848 | 0.03936 | 0.05255 | 3253.49162 | 0.10454 | 0.11145 | 1145.56848 | 0.06969 | 0.06784
| 3340.27711 | 0.04999 | 0.04419 | 1143.63991 | 0.04207 | 0.0551 | 3251.56306 | 0.10389 | 0.11084 | 1143.63991 | 0.07061 | 0.06914
| 3338.34855 | 0.05036 | 0.04449 | 1141.71135 | 0.04552 | 0.05832 | 3249.63449 | 0.10321 | 0.11017 | 1141.71135 | 0.07194 | 0.07105
| 3336.41998 | 0.05066 | 0.04461 | 1139.78278 | 0.04979 | 0.06226 | 3247.70592 | 0.10246 | 0.10939 | 1139.78278 | 0.0737 | 0.07351
| 3334.49141 | 0.05086 | 0.04457 | 1137.85421 | 0.05496 | 0.06698 | 3245.77736 | 0.10177 | 0.1086 | 1137.85421 | 0.07595 | 0.07651
| 3332.56285 | 0.05107 | 0.04451 | 1135.92565 | 0.06106 | 0.07236 | 3243.84879 | 0.10122 | 0.10787 | 1135.92565 | 0.0787 | 0.08004
| 3330.63428 | 0.05119 | 0.04451 | 1133.99708 | 0.06793 | 0.0781 | 3241.92022 | 0.10069 | 0.10719 | 1133.99708 | 0.08177 | 0.08395
| 3328.70571 | 0.05122 | 0.04465 | 1132.06851 | 0.07523 | 0.08384 | 3239.99166 | 0.10005 | 0.10663 | 1132.06851 | 0.08499 | 0.08801
| 3326.77715 | 0.0513 | 0.04493 | 1130.13995 | 0.08258 | 0.08932 | 3238.06309 | 0.09944 | 0.1061 | 1130.13995 | 0.08829 | 0.09206
| 3324.84858 | 0.05145 | 0.04515 | 1128.21138 | 0.08967 | 0.09438 | 3236.13452 | 0.09901 | 0.10548 | 1128.21138 | 0.09159 | 0.09601
| 3322.92001 | 0.05159 | 0.04531 | 1126.28281 | 0.09618 | 0.09884 | 3234.20596 | 0.09866 | 0.10486 | 1126.28281 | 0.09473 | 0.09965
| 3320.99145 | 0.05163 | 0.04543 | 1124.35425 | 0.10172 | 0.10249 | 3232.27739 | 0.09813 | 0.10435 | 1124.35425 | 0.09751 | 0.10282
| 3319.06288 | 0.0516 | 0.04555 | 1122.42568 | 0.10609 | 0.10528 | 3230.34882 | 0.09746 | 0.1038 | 1122.42568 | 0.09975 | 0.10547
| 3317.13432 | 0.05173 | 0.04575 | 1120.49711 | 0.10931 | 0.10729 | 3228.42026 | 0.09691 | 0.10316 | 1120.49711 | 0.10154 | 0.10768
| 3315.20575 | 0.05195 | 0.04594 | 1118.56855 | 0.11145 | 0.10857 | 3226.49169 | 0.09659 | 0.10257 | 1118.56855 | 0.10301 | 0.10947
| 3313.27718 | 0.05207 | 0.04596 | 1116.63998 | 0.1125 | 0.10919 | 3224.56313 | 0.09638 | 0.10209 | 1116.63998 | 0.10412 | 0.11073
| 3311.34862 | 0.05208 | 0.04584 | 1114.71142 | 0.1129 | 0.10956 | 3222.63456 | 0.09608 | 0.10174 | 1114.71142 | 0.10495 | 0.11154
| 3309.42005 | 0.05205 | 0.04565 | 1112.78285 | 0.11365 | 0.11036 | 3220.70599 | 0.09557 | 0.10145 | 1112.78285 | 0.10583 | 0.11248
| 3307.49148 | 0.05199 | 0.04549 | 1110.85428 | 0.11561 | 0.11216 | 3218.77743 | 0.09496 | 0.10107 | 1110.85428 | 0.10713 | 0.11412
| 3305.56292 | 0.05197 | 0.0455 | 1108.92572 | 0.11908 | 0.11513 | 3216.84886 | 0.09439 | 0.10052 | 1108.92572 | 0.10907 | 0.11664
| 3303.63435 | 0.0521 | 0.04558 | 1106.99715 | 0.1238 | 0.119 | 3214.92029 | 0.09374 | 0.09974 | 1106.99715 | 0.11156 | 0.11995
| 3301.70578 | 0.0523 | 0.04555 | 1105.06858 | 0.12917 | 0.12334 | 3212.99173 | 0.09297 | 0.09885 | 1105.06858 | 0.11442 | 0.1238
| 3299.77722 | 0.05235 | 0.04555 | 1103.14002 | 0.13448 | 0.12765 | 3211.06316 | 0.09237 | 0.09812 | 1103.14002 | 0.11746 | 0.1278
| 3297.84865 | 0.05226 | 0.0457 | 1101.21145 | 0.13927 | 0.1315 | 3209.13459 | 0.0919 | 0.09746 | 1101.21145 | 0.12051 | 0.13166
| 3295.92008 | 0.05221 | 0.04582 | 1099.28288 | 0.1433 | 0.13476 | 3207.20603 | 0.09123 | 0.09659 | 1099.28288 | 0.12344 | 0.13523
| 3293.99152 | 0.05221 | 0.04572 | 1097.35432 | 0.14647 | 0.13736 | 3205.27746 | 0.09038 | 0.09559 | 1097.35432 | 0.12617 | 0.13846
| 3292.06295 | 0.05209 | 0.04549 | 1095.42575 | 0.14875 | 0.13921 | 3203.34889 | 0.08948 | 0.09469 | 1095.42575 | 0.12867 | 0.14137
| 3290.13438 | 0.05185 | 0.04532 | 1093.49718 | 0.15016 | 0.14036 | 3201.42033 | 0.08849 | 0.09391 | 1093.49718 | 0.13093 | 0.144
| 3288.20582 | 0.05156 | 0.04518 | 1091.56862 | 0.15086 | 0.14093 | 3199.49176 | 0.08752 | 0.09311 | 1091.56862 | 0.13297 | 0.14633
| 3286.27725 | 0.05131 | 0.04497 | 1089.64005 | 0.15104 | 0.14095 | 3197.56319 | 0.08668 | 0.09217 | 1089.64005 | 0.13474 | 0.14823
| 3284.34869 | 0.05113 | 0.04476 | 1087.71149 | 0.15077 | 0.1405 | 3195.63463 | 0.08587 | 0.09112 | 1087.71149 | 0.13615 | 0.14961
| 3282.42012 | 0.05097 | 0.04471 | 1085.78292 | 0.14995 | 0.13963 | 3193.70606 | 0.08493 | 0.0901 | 1085.78292 | 0.13705 | 0.15051
| 3280.49155 | 0.05077 | 0.04473 | 1083.85435 | 0.1484 | 0.13824 | 3191.7775 | 0.0838 | 0.08903 | 1083.85435 | 0.1374 | 0.15085
| 3278.56299 | 0.05061 | 0.04464 | 1081.92579 | 0.146 | 0.13612 | 3189.84893 | 0.08263 | 0.08784 | 1081.92579 | 0.13716 | 0.15031
| 3276.63442 | 0.05053 | 0.04449 | 1079.99722 | 0.14255 | 0.13308 | 3187.92036 | 0.08167 | 0.08671 | 1079.99722 | 0.13605 | 0.14858
| 3274.70585 | 0.05036 | 0.04437 | 1078.06865 | 0.13807 | 0.12921 | 3185.9918 | 0.08089 | 0.08581 | 1078.06865 | 0.1339 | 0.14563
| 3272.77729 | 0.0501 | 0.04418 | 1076.14009 | 0.13303 | 0.12493 | 3184.06323 | 0.08007 | 0.08499 | 1076.14009 | 0.13091 | 0.14173
| 3270.84872 | 0.04984 | 0.0439 | 1074.21152 | 0.12789 | 0.12074 | 3182.13466 | 0.07913 | 0.08401 | 1074.21152 | 0.1274 | 0.13721
| 3268.92015 | 0.04959 | 0.04357 | 1072.28295 | 0.12284 | 0.11683 | 3180.2061 | 0.07816 | 0.08292 | 1072.28295 | 0.12367 | 0.13236
| 3266.99159 | 0.04924 | 0.04329 | 1070.35439 | 0.11802 | 0.11325 | 3178.27753 | 0.07733 | 0.08196 | 1070.35439 | 0.11999 | 0.12755
| 3265.06302 | 0.04877 | 0.04315 | 1068.42582 | 0.11371 | 0.11006 | 3176.34896 | 0.0767 | 0.08128 | 1068.42582 | 0.11664 | 0.12312
| 3263.13445 | 0.04834 | 0.04303 | 1066.49725 | 0.10995 | 0.10727 | 3174.4204 | 0.07617 | 0.08083 | 1066.49725 | 0.11369 | 0.11933
| 3261.20589 | 0.04816 | 0.04281 | 1064.56869 | 0.10656 | 0.10487 | 3172.49183 | 0.07567 | 0.08036 | 1064.56869 | 0.11106 | 0.11615
| 3259.27732 | 0.04816 | 0.04255 | 1062.64012 | 0.10347 | 0.1028 | 3170.56326 | 0.07514 | 0.07975 | 1062.64012 | 0.1087 | 0.11338
| 3257.34875 | 0.0481 | 0.04227 | 1060.71155 | 0.10074 | 0.101 | 3168.6347 | 0.07466 | 0.0792 | 1060.71155 | 0.10659 | 0.11093
| 3255.42019 | 0.04787 | 0.04192 | 1058.78299 | 0.09833 | 0.09944 | 3166.70613 | 0.07435 | 0.07887 | 1058.78299 | 0.10474 | 0.10876
| 3253.49162 | 0.04746 | 0.04157 | 1056.85442 | 0.09629 | 0.09804 | 3164.77756 | 0.07414 | 0.07863 | 1056.85442 | 0.10311 | 0.10694
| 3251.56306 | 0.04702 | 0.04139 | 1054.92586 | 0.0946 | 0.09683 | 3162.849 | 0.07381 | 0.07834 | 1054.92586 | 0.10165 | 0.10541
| 3249.63449 | 0.04667 | 0.04126 | 1052.99729 | 0.09322 | 0.09583 | 3160.92043 | 0.07342 | 0.07807 | 1052.99729 | 0.10037 | 0.10409
| 3247.70592 | 0.04628 | 0.04092 | 1051.06872 | 0.09216 | 0.09512 | 3158.99187 | 0.07318 | 0.07785 | 1051.06872 | 0.09931 | 0.10301
| 3245.77736 | 0.04583 | 0.04043 | 1049.14016 | 0.09133 | 0.09463 | 3157.0633 | 0.07303 | 0.07769 | 1049.14016 | 0.09838 | 0.10218
| 3243.84879 | 0.04546 | 0.04003 | 1047.21159 | 0.09057 | 0.09414 | 3155.13473 | 0.07287 | 0.07757 | 1047.21159 | 0.09749 | 0.10143
| 3241.92022 | 0.04517 | 0.03982 | 1045.28302 | 0.08975 | 0.09349 | 3153.20617 | 0.07274 | 0.07744 | 1045.28302 | 0.09658 | 0.10064
| 3239.99166 | 0.04494 | 0.03978 | 1043.35446 | 0.08873 | 0.09261 | 3151.2776 | 0.07249 | 0.07713 | 1043.35446 | 0.09566 | 0.09971
| 3238.06309 | 0.0448 | 0.03974 | 1041.42589 | 0.08745 | 0.09158 | 3149.34903 | 0.07198 | 0.07659 | 1041.42589 | 0.09473 | 0.09862
| 3236.13452 | 0.04463 | 0.03958 | 1039.49732 | 0.08589 | 0.09042 | 3147.42047 | 0.07141 | 0.07598 | 1039.49732 | 0.09366 | 0.09737
| 3234.20596 | 0.04434 | 0.03929 | 1037.56876 | 0.08384 | 0.08888 | 3145.4919 | 0.07091 | 0.07548 | 1037.56876 | 0.09227 | 0.09581
| 3232.27739 | 0.04397 | 0.03895 | 1035.64019 | 0.08115 | 0.08685 | 3143.56333 | 0.07039 | 0.07505 | 1035.64019 | 0.09041 | 0.09375
| 3230.34882 | 0.0436 | 0.03859 | 1033.71162 | 0.07792 | 0.0844 | 3141.63477 | 0.06981 | 0.07453 | 1033.71162 | 0.08809 | 0.09109
| 3228.42026 | 0.04332 | 0.03824 | 1031.78306 | 0.07445 | 0.08164 | 3139.7062 | 0.06912 | 0.07385 | 1031.78306 | 0.08537 | 0.08786
| 3226.49169 | 0.04318 | 0.03803 | 1029.85449 | 0.07161 | 0.07919 | 3137.77763 | 0.06843 | 0.0731 | 1029.85449 | 0.08249 | 0.08448
| 3224.56313 | 0.0432 | 0.03804 | 1027.92592 | 0.07136 | 0.07867 | 3135.84907 | 0.06788 | 0.07249 | 1027.92592 | 0.08046 | 0.08216
| 3222.63456 | 0.04326 | 0.03812 | 1025.99736 | 0.07555 | 0.08156 | 3133.9205 | 0.06738 | 0.07194 | 1025.99736 | 0.08066 | 0.08237
| 3220.70599 | 0.04319 | 0.03808 | 1024.06879 | 0.08377 | 0.08746 | 3131.99193 | 0.06681 | 0.07136 | 1024.06879 | 0.08338 | 0.08547
| 3218.77743 | 0.04291 | 0.03791 | 1022.14023 | 0.09376 | 0.09462 | 3130.06337 | 0.06623 | 0.07082 | 1022.14023 | 0.08759 | 0.09055
| 3216.84886 | 0.04256 | 0.03766 | 1020.21166 | 0.1036 | 0.1017 | 3128.1348 | 0.06575 | 0.07046 | 1020.21166 | 0.09225 | 0.09645
| 3214.92029 | 0.04218 | 0.03738 | 1018.28309 | 0.11156 | 0.10736 | 3126.20624 | 0.06535 | 0.07014 | 1018.28309 | 0.09665 | 0.10197
| 3212.99173 | 0.04183 | 0.03709 | 1016.35453 | 0.11522 | 0.10966 | 3124.27767 | 0.06505 | 0.06975 | 1016.35453 | 0.09976 | 0.1056
| 3211.06316 | 0.04154 | 0.03679 | 1014.42596 | 0.11348 | 0.10778 | 3122.3491 | 0.0648 | 0.06938 | 1014.42596 | 0.10067 | 0.10622
| 3209.13459 | 0.04118 | 0.03644 | 1012.49739 | 0.10812 | 0.10325 | 3120.42054 | 0.06446 | 0.06904 | 1012.49739 | 0.09969 | 0.10434
| 3207.20603 | 0.04069 | 0.03604 | 1010.56883 | 0.10209 | 0.09847 | 3118.49197 | 0.06403 | 0.06867 | 1010.56883 | 0.09804 | 0.10173
| 3205.27746 | 0.04025 | 0.03572 | 1008.64026 | 0.09719 | 0.0948 | 3116.5634 | 0.06376 | 0.06845 | 1008.64026 | 0.09679 | 0.09991
| 3203.34889 | 0.03995 | 0.03547 | 1006.71169 | 0.09383 | 0.09241 | 3114.63484 | 0.06377 | 0.06853 | 1006.71169 | 0.09678 | 0.09972
| 3201.42033 | 0.03963 | 0.03515 | 1004.78313 | 0.09181 | 0.09098 | 3112.70627 | 0.06384 | 0.06865 | 1004.78313 | 0.09842 | 0.10141
| 3199.49176 | 0.03916 | 0.03479 | 1002.85456 | 0.09053 | 0.0901 | 3110.7777 | 0.06386 | 0.06863 | 1002.85456 | 0.10086 | 0.10403
| 3197.56319 | 0.03866 | 0.03444 | 1000.92599 | 0.08907 | 0.08912 | 3108.84914 | 0.06387 | 0.06858 | 1000.92599 | 0.10195 | 0.10527
| 3195.63463 | 0.03823 | 0.03413 | 998.99743 | 0.08683 | 0.08758 | 3106.92057 | 0.06383 | 0.0686 | 998.99743 | 0.10031 | 0.10348
| 3193.70606 | 0.03789 | 0.03382 | 997.06886 | 0.08419 | 0.08572 | 3104.992 | 0.0638 | 0.06875 | 997.06886 | 0.09693 | 0.09969
| 3191.7775 | 0.03752 | 0.03341 | 995.14029 | 0.08198 | 0.0842 | 3103.06344 | 0.06387 | 0.06889 | 995.14029 | 0.09393 | 0.09633
| 3189.84893 | 0.03702 | 0.03295 | 993.21173 | 0.08056 | 0.08328 | 3101.13487 | 0.06385 | 0.0688 | 993.21173 | 0.09237 | 0.09465
| 3187.92036 | 0.03653 | 0.03259 | 991.28316 | 0.07978 | 0.08283 | 3099.2063 | 0.06368 | 0.06863 | 991.28316 | 0.092 | 0.09433
| 3185.9918 | 0.03623 | 0.03235 | 989.3546 | 0.07935 | 0.08264 | 3097.27774 | 0.06364 | 0.06868 | 989.3546 | 0.09221 | 0.0946
| 3184.06323 | 0.03606 | 0.0322 | 987.42603 | 0.07906 | 0.08261 | 3095.34917 | 0.06379 | 0.06887 | 987.42603 | 0.09261 | 0.09504
| 3182.13466 | 0.03577 | 0.03204 | 985.49746 | 0.07884 | 0.08267 | 3093.42061 | 0.06394 | 0.06902 | 985.49746 | 0.09302 | 0.09555
| 3180.2061 | 0.03529 | 0.03173 | 983.5689 | 0.07871 | 0.08272 | 3091.49204 | 0.06408 | 0.06916 | 983.5689 | 0.09329 | 0.09592
| 3178.27753 | 0.03487 | 0.03137 | 981.64033 | 0.07873 | 0.08281 | 3089.56347 | 0.06419 | 0.06927 | 981.64033 | 0.09332 | 0.096
| 3176.34896 | 0.03464 | 0.03116 | 979.71176 | 0.07908 | 0.0831 | 3087.63491 | 0.06426 | 0.06934 | 979.71176 | 0.09322 | 0.09598
| 3174.4204 | 0.03457 | 0.03105 | 977.7832 | 0.08 | 0.08376 | 3085.70634 | 0.06433 | 0.06942 | 977.7832 | 0.09325 | 0.09612
| 3172.49183 | 0.03451 | 0.03087 | 975.85463 | 0.08145 | 0.08485 | 3083.77777 | 0.0644 | 0.06953 | 975.85463 | 0.09355 | 0.09648
| 3170.56326 | 0.03435 | 0.03064 | 973.92606 | 0.08316 | 0.08619 | 3081.84921 | 0.06437 | 0.06955 | 973.92606 | 0.09404 | 0.09693
| 3168.6347 | 0.03417 | 0.03047 | 971.9975 | 0.08481 | 0.08735 | 3079.92064 | 0.06426 | 0.06946 | 971.9975 | 0.09456 | 0.09737
| 3166.70613 | 0.03404 | 0.03037 | 970.06893 | 0.08597 | 0.08789 | 3077.99207 | 0.0641 | 0.06936 | 970.06893 | 0.09488 | 0.09763
| 3164.77756 | 0.03391 | 0.03037 | 968.14036 | 0.0862 | 0.0877 | 3076.06351 | 0.06394 | 0.06925 | 968.14036 | 0.09479 | 0.09744
| 3162.849 | 0.0338 | 0.03041 | 966.2118 | 0.08548 | 0.08689 | 3074.13494 | 0.06375 | 0.06905 | 966.2118 | 0.09427 | 0.09666
| 3160.92043 | 0.03372 | 0.03037 | 964.28323 | 0.08413 | 0.08567 | 3072.20637 | 0.06356 | 0.06879 | 964.28323 | 0.0934 | 0.09545
| 3158.99187 | 0.03356 | 0.03021 | 962.35467 | 0.08253 | 0.08429 | 3070.27781 | 0.06333 | 0.0685 | 962.35467 | 0.09227 | 0.09403
| 3157.0633 | 0.03337 | 0.03002 | 960.4261 | 0.08084 | 0.08294 | 3068.34924 | 0.06294 | 0.06805 | 960.4261 | 0.09104 | 0.0926
| 3155.13473 | 0.03327 | 0.02989 | 958.49753 | 0.0792 | 0.08167 | 3066.42068 | 0.06238 | 0.06742 | 958.49753 | 0.08989 | 0.09127
| 3153.20617 | 0.03329 | 0.02989 | 956.56897 | 0.07768 | 0.0805 | 3064.49211 | 0.06171 | 0.06677 | 956.56897 | 0.08888 | 0.09011
| 3151.2776 | 0.03332 | 0.02992 | 954.6404 | 0.0763 | 0.07949 | 3062.56354 | 0.06094 | 0.06608 | 954.6404 | 0.08812 | 0.08919
| 3149.34903 | 0.03318 | 0.02974 | 952.71183 | 0.07509 | 0.07874 | 3060.63498 | 0.06016 | 0.06533 | 952.71183 | 0.08771 | 0.08869
| 3147.42047 | 0.03299 | 0.0294 | 950.78327 | 0.07413 | 0.07821 | 3058.70641 | 0.05951 | 0.0647 | 950.78327 | 0.08773 | 0.08864
| 3145.4919 | 0.03286 | 0.02912 | 948.8547 | 0.07343 | 0.07773 | 3056.77784 | 0.05901 | 0.06419 | 948.8547 | 0.08811 | 0.08899
| 3143.56333 | 0.03262 | 0.02901 | 946.92613 | 0.07294 | 0.07729 | 3054.84928 | 0.05846 | 0.06356 | 946.92613 | 0.08881 | 0.08979
| 3141.63477 | 0.03228 | 0.02896 | 944.99757 | 0.07261 | 0.07707 | 3052.92071 | 0.05778 | 0.06276 | 944.99757 | 0.08996 | 0.0911
| 3139.7062 | 0.032 | 0.0288 | 943.069 | 0.07241 | 0.077 | 3050.99214 | 0.05712 | 0.06205 | 943.069 | 0.09144 | 0.09274
| 3137.77763 | 0.03176 | 0.02853 | 941.14043 | 0.07225 | 0.07688 | 3049.06358 | 0.05656 | 0.06143 | 941.14043 | 0.09287 | 0.09435
| 3135.84907 | 0.03159 | 0.02833 | 939.21187 | 0.07208 | 0.07668 | 3047.13501 | 0.05604 | 0.06075 | 939.21187 | 0.09412 | 0.09571
| 3133.9205 | 0.03155 | 0.0282 | 937.2833 | 0.07192 | 0.07646 | 3045.20644 | 0.05557 | 0.06012 | 937.2833 | 0.09523 | 0.09688
| 3131.99193 | 0.03145 | 0.02801 | 935.35473 | 0.07171 | 0.07624 | 3043.27788 | 0.05516 | 0.05958 | 935.35473 | 0.09612 | 0.09789
| 3130.06337 | 0.03123 | 0.02787 | 933.42617 | 0.0714 | 0.07602 | 3041.34931 | 0.05474 | 0.05916 | 933.42617 | 0.09677 | 0.09864
| 3128.1348 | 0.03105 | 0.02784 | 931.4976 | 0.07102 | 0.07576 | 3039.42074 | 0.05434 | 0.05886 | 931.4976 | 0.09723 | 0.09906
| 3126.20624 | 0.03095 | 0.02783 | 929.56904 | 0.07058 | 0.07544 | 3037.49218 | 0.05395 | 0.05857 | 929.56904 | 0.09754 | 0.0992
| 3124.27767 | 0.03084 | 0.02773 | 927.64047 | 0.07011 | 0.07516 | 3035.56361 | 0.05346 | 0.05813 | 927.64047 | 0.09765 | 0.09924
| 3122.3491 | 0.03077 | 0.02753 | 925.7119 | 0.06955 | 0.07487 | 3033.63505 | 0.05285 | 0.05756 | 925.7119 | 0.09754 | 0.09917
| 3120.42054 | 0.03065 | 0.02731 | 923.78334 | 0.06885 | 0.07443 | 3031.70648 | 0.05221 | 0.05694 | 923.78334 | 0.09723 | 0.09891
| 3118.49197 | 0.03038 | 0.02714 | 921.85477 | 0.06814 | 0.07398 | 3029.77791 | 0.05157 | 0.05627 | 921.85477 | 0.09683 | 0.09852
| 3116.5634 | 0.03025 | 0.02709 | 919.9262 | 0.06756 | 0.07362 | 3027.84935 | 0.05096 | 0.0555 | 919.9262 | 0.09649 | 0.09813
| 3114.63484 | 0.03051 | 0.02724 | 917.99764 | 0.06706 | 0.0733 | 3025.92078 | 0.05038 | 0.05473 | 917.99764 | 0.09623 | 0.09779
| 3112.70627 | 0.03085 | 0.02744 | 916.06907 | 0.06661 | 0.07303 | 3023.99221 | 0.04981 | 0.05405 | 916.06907 | 0.09599 | 0.09756
| 3110.7777 | 0.03096 | 0.02756 | 914.1405 | 0.06628 | 0.07291 | 3022.06365 | 0.04923 | 0.05346 | 914.1405 | 0.09579 | 0.09741
| 3108.84914 | 0.03096 | 0.02768 | 912.21194 | 0.06613 | 0.07297 | 3020.13508 | 0.04861 | 0.05284 | 912.21194 | 0.09564 | 0.09724
| 3106.92057 | 0.03104 | 0.02782 | 910.28337 | 0.06613 | 0.07306 | 3018.20651 | 0.04799 | 0.05221 | 910.28337 | 0.09551 | 0.09705
| 3104.992 | 0.03121 | 0.02791 | 908.3548 | 0.06627 | 0.07322 | 3016.27795 | 0.04749 | 0.05168 | 908.3548 | 0.09548 | 0.09703
| 3103.06344 | 0.03131 | 0.02794 | 906.42624 | 0.06664 | 0.07362 | 3014.34938 | 0.04704 | 0.05124 | 906.42624 | 0.09568 | 0.09733
| 3101.13487 | 0.03128 | 0.02785 | 904.49767 | 0.06734 | 0.07427 | 3012.42081 | 0.04651 | 0.05074 | 904.49767 | 0.09619 | 0.09796
| 3099.2063 | 0.03125 | 0.0277 | 902.5691 | 0.06821 | 0.07492 | 3010.49225 | 0.04594 | 0.05016 | 902.5691 | 0.09697 | 0.09892
| 3097.27774 | 0.0313 | 0.02762 | 900.64054 | 0.06899 | 0.07541 | 3008.56368 | 0.04539 | 0.04963 | 900.64054 | 0.09796 | 0.10011
| 3095.34917 | 0.03122 | 0.02764 | 898.71197 | 0.06951 | 0.07574 | 3006.63511 | 0.04489 | 0.04923 | 898.71197 | 0.09913 | 0.10142
| 3093.42061 | 0.03102 | 0.02772 | 896.78341 | 0.06977 | 0.07593 | 3004.70655 | 0.04451 | 0.04889 | 896.78341 | 0.10041 | 0.10279
| 3091.49204 | 0.031 | 0.02788 | 894.85484 | 0.06982 | 0.076 | 3002.77798 | 0.04417 | 0.04842 | 894.85484 | 0.10171 | 0.10418
| 3089.56347 | 0.03112 | 0.02801 | 892.92627 | 0.06979 | 0.07597 | 3000.84942 | 0.04379 | 0.04782 | 892.92627 | 0.10296 | 0.10553
| 3087.63491 | 0.03122 | 0.02798 | 890.99771 | 0.0698 | 0.07595 | 2998.92085 | 0.04345 | 0.04736 | 890.99771 | 0.10412 | 0.10682
| 3085.70634 | 0.03139 | 0.02799 | 889.06914 | 0.06999 | 0.07612 | 2996.99228 | 0.04316 | 0.04708 | 889.06914 | 0.1053 | 0.10811
| 3083.77777 | 0.03161 | 0.02813 | 887.14057 | 0.07057 | 0.07668 | 2995.06372 | 0.04286 | 0.04685 | 887.14057 | 0.10653 | 0.10957
| 3081.84921 | 0.03161 | 0.02821 | 885.21201 | 0.07191 | 0.07775 | 2993.13515 | 0.04259 | 0.04663 | 885.21201 | 0.10781 | 0.11141
| 3079.92064 | 0.03145 | 0.0281 | 883.28344 | 0.07433 | 0.07953 | 2991.20658 | 0.0424 | 0.0465 | 883.28344 | 0.10934 | 0.11379
| 3077.99207 | 0.03138 | 0.02786 | 881.35487 | 0.07796 | 0.08229 | 2989.27802 | 0.04224 | 0.04643 | 881.35487 | 0.11142 | 0.11678
| 3076.06351 | 0.03137 | 0.02768 | 879.42631 | 0.08288 | 0.08619 | 2987.34945 | 0.04214 | 0.04637 | 879.42631 | 0.1142 | 0.1205
| 3074.13494 | 0.03128 | 0.02766 | 877.49774 | 0.08949 | 0.09165 | 2985.42088 | 0.04211 | 0.0463 | 877.49774 | 0.11791 | 0.12535
| 3072.20637 | 0.03122 | 0.0277 | 875.56917 | 0.09882 | 0.09967 | 2983.49232 | 0.0421 | 0.0462 | 875.56917 | 0.12313 | 0.13195
| 3070.27781 | 0.03128 | 0.02774 | 873.64061 | 0.11012 | 0.10952 | 2981.56375 | 0.04209 | 0.04612 | 873.64061 | 0.12978 | 0.14
| 3068.34924 | 0.03129 | 0.0277 | 871.71204 | 0.11794 | 0.11637 | 2979.63518 | 0.0421 | 0.04615 | 871.71204 | 0.13556 | 0.14656
| 3066.42068 | 0.03108 | 0.02757 | 869.78347 | 0.11718 | 0.1158 | 2977.70662 | 0.04219 | 0.04629 | 869.78347 | 0.13786 | 0.14848
| 3064.49211 | 0.03071 | 0.02733 | 867.85491 | 0.11027 | 0.10996 | 2975.77805 | 0.04238 | 0.04646 | 867.85491 | 0.13694 | 0.14641
| 3062.56354 | 0.03028 | 0.02704 | 865.92634 | 0.10298 | 0.10384 | 2973.84948 | 0.04258 | 0.04661 | 865.92634 | 0.13484 | 0.14318
| 3060.63498 | 0.02993 | 0.02677 | 863.99778 | 0.09773 | 0.09948 | 2971.92092 | 0.04279 | 0.04675 | 863.99778 | 0.13255 | 0.14014
| 3058.70641 | 0.02978 | 0.02656 | 862.06921 | 0.09418 | 0.09653 | 2969.99235 | 0.04306 | 0.04686 | 862.06921 | 0.12995 | 0.13705
| 3056.77784 | 0.02967 | 0.02635 | 860.14064 | 0.09169 | 0.09447 | 2968.06379 | 0.04333 | 0.04688 | 860.14064 | 0.12682 | 0.13342
| 3054.84928 | 0.02937 | 0.0261 | 858.21208 | 0.08986 | 0.09305 | 2966.13522 | 0.04358 | 0.04683 | 858.21208 | 0.12324 | 0.12925
| 3052.92071 | 0.029 | 0.02587 | 856.28351 | 0.08855 | 0.0921 | 2964.20665 | 0.04386 | 0.04676 | 856.28351 | 0.11937 | 0.12485
| 3050.99214 | 0.02875 | 0.02569 | 854.35494 | 0.08794 | 0.09161 | 2962.27809 | 0.04411 | 0.0467 | 854.35494 | 0.11562 | 0.12063
| 3049.06358 | 0.02854 | 0.02554 | 852.42638 | 0.08844 | 0.09196 | 2960.34952 | 0.04428 | 0.04663 | 852.42638 | 0.11261 | 0.11715
| 3047.13501 | 0.02824 | 0.02532 | 850.49781 | 0.09018 | 0.09339 | 2958.42095 | 0.04433 | 0.04646 | 850.49781 | 0.11064 | 0.11491
| 3045.20644 | 0.02788 | 0.02503 | 848.56924 | 0.09241 | 0.09525 | 2956.49239 | 0.04419 | 0.04619 | 848.56924 | 0.10962 | 0.11374
| 3043.27788 | 0.02751 | 0.02473 | 846.64068 | 0.09371 | 0.09624 | 2954.56382 | 0.04398 | 0.0459 | 846.64068 | 0.1091 | 0.11298
| 3041.34931 | 0.02722 | 0.02449 | 844.71211 | 0.09332 | 0.09574 | 2952.63525 | 0.0438 | 0.04569 | 844.71211 | 0.1085 | 0.11214
| 3039.42074 | 0.02704 | 0.02433 | 842.78354 | 0.09161 | 0.09421 | 2950.70669 | 0.04357 | 0.04547 | 842.78354 | 0.10764 | 0.11114
| 3037.49218 | 0.02698 | 0.02424 | 840.85498 | 0.08934 | 0.09237 | 2948.77812 | 0.04325 | 0.04515 | 840.85498 | 0.10676 | 0.11002
| 3035.56361 | 0.02685 | 0.02407 | 838.92641 | 0.08716 | 0.09062 | 2946.84955 | 0.04289 | 0.0448 | 838.92641 | 0.10611 | 0.10899
| 3033.63505 | 0.02652 | 0.02383 | 836.99785 | 0.08535 | 0.08912 | 2944.92099 | 0.04256 | 0.04454 | 836.99785 | 0.10589 | 0.10848
| 3031.70648 | 0.02611 | 0.02362 | 835.06928 | 0.08392 | 0.08789 | 2942.99242 | 0.0424 | 0.0444 | 835.06928 | 0.10626 | 0.10872
| 3029.77791 | 0.02579 | 0.02343 | 833.14071 | 0.08279 | 0.08699 | 2941.06386 | 0.0425 | 0.04429 | 833.14071 | 0.10732 | 0.10969
| 3027.84935 | 0.02558 | 0.02324 | 831.21215 | 0.082 | 0.08655 | 2939.13529 | 0.04281 | 0.0441 | 831.21215 | 0.10916 | 0.11151
| 3025.92078 | 0.02542 | 0.0231 | 829.28358 | 0.08174 | 0.08654 | 2937.20672 | 0.04322 | 0.04387 | 829.28358 | 0.11179 | 0.1143
| 3023.99221 | 0.02526 | 0.02302 | 827.35501 | 0.08189 | 0.08661 | 2935.27816 | 0.04377 | 0.04377 | 827.35501 | 0.11481 | 0.11765
| 3022.06365 | 0.02514 | 0.02292 | 825.42645 | 0.08201 | 0.08659 | 2933.34959 | 0.04448 | 0.0438 | 825.42645 | 0.1176 | 0.12073
| 3020.13508 | 0.02512 | 0.02283 | 823.49788 | 0.08188 | 0.08647 | 2931.42102 | 0.04517 | 0.04379 | 823.49788 | 0.11974 | 0.12294
| 3018.20651 | 0.02518 | 0.02278 | 821.56931 | 0.08148 | 0.08607 | 2929.49246 | 0.04574 | 0.04371 | 821.56931 | 0.12096 | 0.12408
| 3016.27795 | 0.02519 | 0.02276 | 819.64075 | 0.08086 | 0.08541 | 2927.56389 | 0.04623 | 0.04365 | 819.64075 | 0.1211 | 0.12414
| 3014.34938 | 0.02507 | 0.02271 | 817.71218 | 0.08001 | 0.08463 | 2925.63532 | 0.0466 | 0.04361 | 817.71218 | 0.12017 | 0.12322
| 3012.42081 | 0.02487 | 0.02261 | 815.78361 | 0.07885 | 0.08366 | 2923.70676 | 0.04667 | 0.04349 | 815.78361 | 0.11849 | 0.12145
| 3010.49225 | 0.02467 | 0.02251 | 813.85505 | 0.07763 | 0.08267 | 2921.77819 | 0.04637 | 0.04325 | 813.85505 | 0.11675 | 0.11933
| 3008.56368 | 0.02454 | 0.02242 | 811.92648 | 0.07677 | 0.08199 | 2919.84962 | 0.04582 | 0.04301 | 811.92648 | 0.11555 | 0.11767
| 3006.63511 | 0.02452 | 0.02235 | 809.99791 | 0.07622 | 0.08165 | 2917.92106 | 0.04506 | 0.04277 | 809.99791 | 0.11506 | 0.11688
| 3004.70655 | 0.0245 | 0.02232 | 808.06935 | 0.07587 | 0.08156 | 2915.99249 | 0.0441 | 0.04243 | 808.06935 | 0.11527 | 0.117
| 3002.77798 | 0.02435 | 0.02229 | 806.14078 | 0.07598 | 0.08179 | 2914.06392 | 0.04313 | 0.04209 | 806.14078 | 0.11643 | 0.11835
| 3000.84942 | 0.0242 | 0.02224 | 804.21222 | 0.07666 | 0.08235 | 2912.13536 | 0.04237 | 0.04184 | 804.21222 | 0.11884 | 0.12125
| 2998.92085 | 0.02421 | 0.02223 | 802.28365 | 0.07767 | 0.08319 | 2910.20679 | 0.04185 | 0.04169 | 802.28365 | 0.12255 | 0.12547
| 2996.99228 | 0.02429 | 0.0223 | 800.35508 | 0.07919 | 0.08442 | 2908.27823 | 0.04146 | 0.04158 | 800.35508 | 0.12758 | 0.13084
| 2995.06372 | 0.02429 | 0.02233 | 798.42652 | 0.08206 | 0.08651 | 2906.34966 | 0.04111 | 0.0414 | 798.42652 | 0.13408 | 0.13788
| 2993.13515 | 0.02432 | 0.02232 | 796.49795 | 0.08689 | 0.09005 | 2904.42109 | 0.04082 | 0.04115 | 796.49795 | 0.14216 | 0.14705
| 2991.20658 | 0.02445 | 0.0224 | 794.56938 | 0.09306 | 0.09481 | 2902.49253 | 0.04042 | 0.04089 | 794.56938 | 0.15177 | 0.15796
| 2989.27802 | 0.0246 | 0.0226 | 792.64082 | 0.0989 | 0.0994 | 2900.56396 | 0.03981 | 0.0406 | 792.64082 | 0.16233 | 0.16958
| 2987.34945 | 0.02473 | 0.0228 | 790.71225 | 0.10316 | 0.10271 | 2898.63539 | 0.03916 | 0.04031 | 790.71225 | 0.17267 | 0.18087
| 2985.42088 | 0.02489 | 0.02295 | 788.78368 | 0.10567 | 0.10464 | 2896.70683 | 0.03868 | 0.04008 | 788.78368 | 0.18174 | 0.19085
| 2983.49232 | 0.02508 | 0.02306 | 786.85512 | 0.10663 | 0.10542 | 2894.77826 | 0.03835 | 0.03988 | 786.85512 | 0.18904 | 0.19879
| 2981.56375 | 0.02526 | 0.02314 | 784.92655 | 0.10617 | 0.1051 | 2892.84969 | 0.03807 | 0.03965 | 784.92655 | 0.19411 | 0.20424
| 2979.63518 | 0.02553 | 0.0233 | 782.99798 | 0.10441 | 0.10372 | 2890.92113 | 0.03779 | 0.03943 | 782.99798 | 0.19631 | 0.20661
| 2977.70662 | 0.02595 | 0.02361 | 781.06942 | 0.10151 | 0.10143 | 2888.99256 | 0.03752 | 0.03929 | 781.06942 | 0.19505 | 0.20511
| 2975.77805 | 0.02642 | 0.02399 | 779.14085 | 0.09776 | 0.09848 | 2887.06399 | 0.03724 | 0.0392 | 779.14085 | 0.19038 | 0.19977
| 2973.84948 | 0.02682 | 0.02434 | 777.21228 | 0.09358 | 0.09513 | 2885.13543 | 0.03693 | 0.03909 | 777.21228 | 0.18344 | 0.19193
| 2971.92092 | 0.02715 | 0.0246 | 775.28372 | 0.08933 | 0.09168 | 2883.20686 | 0.03661 | 0.03888 | 775.28372 | 0.17586 | 0.18327
| 2969.99235 | 0.02733 | 0.0247 | 773.35515 | 0.08525 | 0.08842 | 2881.27829 | 0.0364 | 0.03868 | 773.35515 | 0.16858 | 0.17472
| 2968.06379 | 0.02728 | 0.0247 | 771.42659 | 0.08145 | 0.0855 | 2879.34973 | 0.03631 | 0.03858 | 771.42659 | 0.16164 | 0.16648
| 2966.13522 | 0.02713 | 0.02466 | 769.49802 | 0.07771 | 0.08278 | 2877.42116 | 0.03621 | 0.03854 | 769.49802 | 0.15467 | 0.15847
| 2964.20665 | 0.027 | 0.02458 | 767.56945 | 0.07393 | 0.08 | 2875.4926 | 0.03614 | 0.03852 | 767.56945 | 0.14763 | 0.1506
| 2962.27809 | 0.02686 | 0.02447 | 765.64089 | 0.07033 | 0.07722 | 2873.56403 | 0.03619 | 0.03846 | 765.64089 | 0.14093 | 0.14309
| 2960.34952 | 0.02663 | 0.02435 | 763.71232 | 0.06711 | 0.07466 | 2871.63546 | 0.0363 | 0.03831 | 763.71232 | 0.13505 | 0.13636
| 2958.42095 | 0.02628 | 0.02416 | 761.78375 | 0.06433 | 0.07238 | 2869.7069 | 0.03639 | 0.03819 | 761.78375 | 0.13017 | 0.1307
| 2956.49239 | 0.02588 | 0.02385 | 759.85519 | 0.06182 | 0.07035 | 2867.77833 | 0.03648 | 0.03819 | 759.85519 | 0.12616 | 0.12611
| 2954.56382 | 0.02556 | 0.02356 | 757.92662 | 0.0595 | 0.06866 | 2865.84976 | 0.03653 | 0.03827 | 757.92662 | 0.12293 | 0.12243
| 2952.63525 | 0.02534 | 0.02343 | 755.99805 | 0.05744 | 0.06729 | 2863.9212 | 0.0366 | 0.03831 | 755.99805 | 0.12033 | 0.11964
| 2950.70669 | 0.02509 | 0.02336 | 754.06949 | 0.05562 | 0.06608 | 2861.99263 | 0.03684 | 0.03831 | 754.06949 | 0.1184 | 0.11784
| 2948.77812 | 0.02478 | 0.02324 | 752.14092 | 0.05406 | 0.06506 | 2860.06406 | 0.03726 | 0.03833 | 752.14092 | 0.11725 | 0.1169
| 2946.84955 | 0.02449 | 0.02305 | 750.21235 | 0.05282 | 0.06416 | 2858.1355 | 0.03772 | 0.03829 | 750.21235 | 0.1167 | 0.1165
| 2944.92099 | 0.02423 | 0.02285 | 748.28379 | 0.05205 | 0.06337 | 2856.20693 | 0.03812 | 0.03819 | 748.28379 | 0.11671 | 0.11668
| 2942.99242 | 0.02393 | 0.02266 | 746.35522 | 0.05185 | 0.06298 | 2854.27836 | 0.03837 | 0.03817 | 746.35522 | 0.1174 | 0.11772
| 2941.06386 | 0.02362 | 0.02245 | 744.42665 | 0.05255 | 0.06339 | 2852.3498 | 0.03834 | 0.03817 | 744.42665 | 0.1189 | 0.11976
| 2939.13529 | 0.0233 | 0.02216 | 742.49809 | 0.05502 | 0.06526 | 2850.42123 | 0.03798 | 0.038 | 742.49809 | 0.12165 | 0.12318
| 2937.20672 | 0.02303 | 0.02184 | 740.56952 | 0.0606 | 0.06966 | 2848.49266 | 0.03739 | 0.0377 | 740.56952 | 0.1262 | 0.12885
| 2935.27816 | 0.02288 | 0.02164 | 738.64096 | 0.07023 | 0.07732 | 2846.5641 | 0.03667 | 0.03741 | 738.64096 | 0.13291 | 0.13734
| 2933.34959 | 0.0228 | 0.0215 | 736.71239 | 0.08381 | 0.08815 | 2844.63553 | 0.03593 | 0.03716 | 736.71239 | 0.14197 | 0.14848
| 2931.42102 | 0.02265 | 0.0213 | 734.78382 | 0.10075 | 0.10171 | 2842.70697 | 0.03527 | 0.03688 | 734.78382 | 0.15333 | 0.16197
| 2929.49246 | 0.02242 | 0.02103 | 732.85526 | 0.12023 | 0.11732 | 2840.7784 | 0.03465 | 0.03652 | 732.85526 | 0.1667 | 0.17768
| 2927.56389 | 0.02231 | 0.02084 | 730.92669 | 0.14118 | 0.13421 | 2838.84983 | 0.03406 | 0.03617 | 730.92669 | 0.18155 | 0.19531
| 2925.63532 | 0.02241 | 0.0208 | 728.99812 | 0.16316 | 0.15199 | 2836.92127 | 0.0335 | 0.03591 | 728.99812 | 0.19757 | 0.21442
| 2923.70676 | 0.02255 | 0.0208 | 727.06956 | 0.18601 | 0.17028 | 2834.9927 | 0.03306 | 0.0357 | 727.06956 | 0.21489 | 0.23493
| 2921.77819 | 0.02262 | 0.0208 | 725.14099 | 0.20789 | 0.18778 | 2833.06413 | 0.03274 | 0.0355 | 725.14099 | 0.23304 | 0.25635
| 2919.84962 | 0.02273 | 0.02087 | 723.21242 | 0.22548 | 0.20224 | 2831.13557 | 0.03249 | 0.0353 | 723.21242 | 0.25047 | 0.27668
| 2917.92106 | 0.02289 | 0.02102 | 721.28386 | 0.23658 | 0.2118 | 2829.207 | 0.03224 | 0.03513 | 721.28386 | 0.26526 | 0.29356
| 2915.99249 | 0.02299 | 0.02117 | 719.35529 | 0.24114 | 0.21611 | 2827.27843 | 0.03199 | 0.03496 | 719.35529 | 0.27606 | 0.30572
| 2914.06392 | 0.02309 | 0.0213 | 717.42672 | 0.24058 | 0.2163 | 2825.34987 | 0.03173 | 0.03477 | 717.42672 | 0.28266 | 0.31298
| 2912.13536 | 0.0232 | 0.02144 | 715.49816 | 0.23692 | 0.21377 | 2823.4213 | 0.03153 | 0.03461 | 715.49816 | 0.28582 | 0.31619
| 2910.20679 | 0.02329 | 0.02157 | 713.56959 | 0.23154 | 0.20941 | 2821.49273 | 0.03139 | 0.03444 | 713.56959 | 0.28643 | 0.31658
| 2908.27823 | 0.0234 | 0.02167 | 711.64102 | 0.22532 | 0.20412 | 2819.56417 | 0.03133 | 0.03429 | 711.64102 | 0.2853 | 0.31495
| 2906.34966 | 0.02349 | 0.02169 | 709.71246 | 0.21906 | 0.19874 | 2817.6356 | 0.03129 | 0.03422 | 709.71246 | 0.28322 | 0.31202
| 2904.42109 | 0.02346 | 0.02161 | 707.78389 | 0.21314 | 0.19359 | 2815.70704 | 0.03114 | 0.03423 | 707.78389 | 0.28041 | 0.30831
| 2902.49253 | 0.02331 | 0.02141 | 705.85533 | 0.2075 | 0.18872 | 2813.77847 | 0.03089 | 0.03419 | 705.85533 | 0.27661 | 0.304
| 2900.56396 | 0.02302 | 0.02114 | 703.92676 | 0.20201 | 0.18408 | 2811.8499 | 0.0307 | 0.03405 | 703.92676 | 0.27207 | 0.29913
| 2898.63539 | 0.02268 | 0.02091 | 701.99819 | 0.19667 | 0.1796 | 2809.92134 | 0.03067 | 0.03394 | 701.99819 | 0.2677 | 0.29389
| 2896.70683 | 0.02241 | 0.02072 | 700.06963 | 0.1916 | 0.17528 | 2807.99277 | 0.03071 | 0.03391 | 700.06963 | 0.26414 | 0.289
| 2894.77826 | 0.02222 | 0.02054 | 698.14106 | 0.18705 | 0.17138 | 2806.0642 | 0.03067 | 0.03385 | 698.14106 | 0.26185 | 0.28557
| 2892.84969 | 0.02205 | 0.02042 | 696.21249 | 0.18359 | 0.16846 | 2804.13564 | 0.03053 | 0.03376 | 696.21249 | 0.26171 | 0.28482
| 2890.92113 | 0.02191 | 0.02039 | 694.28393 | 0.18171 | 0.16687 | 2802.20707 | 0.03036 | 0.03368 | 694.28393 | 0.2648 | 0.28778
| 2888.99256 | 0.02185 | 0.02038 | 692.35536 | 0.18164 | 0.16666 | 2800.2785 | 0.03021 | 0.03352 | 692.35536 | 0.27169 | 0.29501
| 2887.06399 | 0.02186 | 0.02037 | 690.42679 | 0.18307 | 0.16766 | 2798.34994 | 0.03012 | 0.03333 | 690.42679 | 0.28186 | 0.30584
| 2885.13543 | 0.02187 | 0.02042 | 688.49823 | 0.18472 | 0.16898 | 2796.42137 | 0.03006 | 0.03323 | 688.49823 | 0.29315 | 0.31783
| 2883.20686 | 0.0218 | 0.02041 | 686.56966 | 0.18479 | 0.16911 | 2794.4928 | 0.02992 | 0.03319 | 686.56966 | 0.30194 | 0.32717
| 2881.27829 | 0.0217 | 0.02033 | 684.64109 | 0.18207 | 0.16715 | 2792.56424 | 0.02982 | 0.03315 | 684.64109 | 0.30443 | 0.32982
| 2879.34973 | 0.02162 | 0.02028 | 682.71253 | 0.17677 | 0.1633 | 2790.63567 | 0.02981 | 0.03309 | 682.71253 | 0.29894 | 0.32367
| 2877.42116 | 0.02158 | 0.02025 | 680.78396 | 0.1702 | 0.15836 | 2788.7071 | 0.02978 | 0.03296 | 680.78396 | 0.2874 | 0.31061
| 2875.4926 | 0.02156 | 0.02012 | 678.8554 | 0.16366 | 0.1533 | 2786.77854 | 0.02968 | 0.03277 | 678.8554 | 0.27393 | 0.29524
| 2873.56403 | 0.02151 | 0.01997 | 676.92683 | 0.15781 | 0.14876 | 2784.84997 | 0.02953 | 0.03257 | 676.92683 | 0.2617 | 0.28094
| 2871.63546 | 0.0214 | 0.01988 | 674.99826 | 0.1529 | 0.1448 | 2782.92141 | 0.02935 | 0.03241 | 674.99826 | 0.25176 | 0.26884
| 2869.7069 | 0.02138 | 0.01986 | 673.0697 | 0.14886 | 0.14132 | 2780.99284 | 0.02919 | 0.03228 | 673.0697 | 0.24393 | 0.25922
| 2867.77833 | 0.02142 | 0.01984 | 671.14113 | 0.14559 | 0.1385 | 2779.06427 | 0.02904 | 0.03207 | 671.14113 | 0.23802 | 0.25211
| 2865.84976 | 0.02135 | 0.01977 | 669.21256 | 0.14306 | 0.13644 | 2777.13571 | 0.02886 | 0.03179 | 669.21256 | 0.23357 | 0.24676
| 2863.9212 | 0.02119 | 0.01969 | 667.284 | 0.14113 | 0.13503 | 2775.20714 | 0.02868 | 0.03163 | 667.284 | 0.23 | 0.24248
| 2861.99263 | 0.02111 | 0.01969 | 665.35543 | 0.13942 | 0.13417 | 2773.27857 | 0.02854 | 0.03164 | 665.35543 | 0.22745 | 0.23944
| 2860.06406 | 0.02113 | 0.01971 | 663.42686 | 0.13794 | 0.13349 | 2771.35001 | 0.02839 | 0.03166 | 663.42686 | 0.22603 | 0.23781
| 2858.1355 | 0.02106 | 0.01961 | 661.4983 | 0.13697 | 0.13268 | 2769.42144 | 0.02827 | 0.03165 | 661.4983 | 0.22555 | 0.23745
| 2856.20693 | 0.02088 | 0.01939 | 659.56973 | 0.13653 | 0.13186 | 2767.49287 | 0.02822 | 0.03161 | 659.56973 | 0.22559 | 0.23748
| 2854.27836 | 0.02078 | 0.01922 | 657.64116 | 0.13632 | 0.13133 | 2765.56431 | 0.02817 | 0.03149 | 657.64116 | 0.22561 | 0.23724
| 2852.3498 | 0.02077 | 0.01915 | 655.7126 | 0.13589 | 0.13083 | 2763.63574 | 0.02805 | 0.0313 | 655.7126 | 0.2253 | 0.23668
| 2850.42123 | 0.02075 | 0.01907 | 653.78403 | 0.13486 | 0.13003 | 2761.70717 | 0.02789 | 0.03109 | 653.78403 | 0.22447 | 0.23561
| 2848.49266 | 0.0207 | 0.01898 | 651.85546 | 0.13359 | 0.12916 | 2759.77861 | 0.02776 | 0.03093 | 651.85546 | 0.22317 | 0.23414
| 2846.5641 | 0.02067 | 0.01899 | 649.9269 | 0.13265 | 0.1284 | 2757.85004 | 0.02772 | 0.03087 | 649.9269 | 0.22191 | 0.23275
| 2844.63553 | 0.02059 | 0.01906 | 647.99833 | 0.13193 | 0.1276 | 2755.92147 | 0.02777 | 0.03089 | 647.99833 | 0.22121 | 0.23182
| 2842.70697 | 0.02043 | 0.01906 | 646.06977 | 0.13108 | 0.12683 | 2753.99291 | 0.02781 | 0.03086 | 646.06977 | 0.22089 | 0.23134
| 2840.7784 | 0.02026 | 0.01894 | 644.1412 | 0.13012 | 0.12629 | 2752.06434 | 0.0278 | 0.03077 | 644.1412 | 0.22046 | 0.23083
| 2838.84983 | 0.02013 | 0.01875 | 642.21263 | 0.12934 | 0.12598 | 2750.13578 | 0.02773 | 0.03068 | 642.21263 | 0.2199 | 0.23008
| 2836.92127 | 0.02002 | 0.0186 | 640.28407 | 0.12874 | 0.12566 | 2748.20721 | 0.02763 | 0.03062 | 640.28407 | 0.21932 | 0.22932
| 2834.9927 | 0.01993 | 0.01854 | 638.3555 | 0.12802 | 0.12511 | 2746.27864 | 0.02754 | 0.03058 | 638.3555 | 0.21864 | 0.22859
| 2833.06413 | 0.01984 | 0.01853 | 636.42693 | 0.12751 | 0.12465 | 2744.35008 | 0.02745 | 0.03052 | 636.42693 | 0.21813 | 0.22809
| 2831.13557 | 0.01974 | 0.01851 | 634.49837 | 0.12808 | 0.12501 | 2742.42151 | 0.02737 | 0.03046 | 634.49837 | 0.21844 | 0.22837
| 2829.207 | 0.01968 | 0.01848 | 632.5698 | 0.12935 | 0.12596 | 2740.49294 | 0.02729 | 0.03035 | 632.5698 | 0.21926 | 0.2291
| 2827.27843 | 0.01967 | 0.0184 | 630.64123 | 0.12969 | 0.12627 | 2738.56438 | 0.02724 | 0.0302 | 630.64123 | 0.21951 | 0.22928
| 2825.34987 | 0.01969 | 0.01831 | 628.71267 | 0.12882 | 0.12573 | 2736.63581 | 0.0272 | 0.03011 | 628.71267 | 0.2192 | 0.22894
| 2823.4213 | 0.01959 | 0.01825 | 626.7841 | 0.128 | 0.12518 | 2734.70724 | 0.02715 | 0.03009 | 626.7841 | 0.21922 | 0.22888
| 2821.49273 | 0.01939 | 0.0182 | 624.85553 | 0.12759 | 0.12476 | 2732.77868 | 0.02706 | 0.0301 | 624.85553 | 0.21978 | 0.22929
| 2819.56417 | 0.01929 | 0.01818 | 622.92697 | 0.12719 | 0.12436 | 2730.85011 | 0.02702 | 0.03012 | 622.92697 | 0.22031 | 0.22954
| 2817.6356 | 0.01932 | 0.01817 | 620.9984 | 0.12675 | 0.1242 | 2728.92154 | 0.02704 | 0.03007 | 620.9984 | 0.22036 | 0.22932
| 2815.70704 | 0.01928 | 0.01811 | 619.06983 | 0.12618 | 0.12413 | 2726.99298 | 0.02703 | 0.02993 | 619.06983 | 0.22015 | 0.22918
| 2813.77847 | 0.01921 | 0.01801 | 617.14127 | 0.12558 | 0.12394 | 2725.06441 | 0.02696 | 0.02982 | 617.14127 | 0.22021 | 0.22937
| 2811.8499 | 0.01923 | 0.01792 | 615.2127 | 0.12539 | 0.12381 | 2723.13584 | 0.02684 | 0.02975 | 615.2127 | 0.22077 | 0.2297
| 2809.92134 | 0.01934 | 0.01789 | 613.28414 | 0.12582 | 0.12393 | 2721.20728 | 0.02674 | 0.02968 | 613.28414 | 0.22173 | 0.23033
| 2807.99277 | 0.01941 | 0.01795 | 611.35557 | 0.1264 | 0.12409 | 2719.27871 | 0.02669 | 0.02961 | 611.35557 | 0.22265 | 0.23143
| 2806.0642 | 0.01934 | 0.01803 | 609.427 | 0.12647 | 0.12398 | 2717.35015 | 0.02665 | 0.02956 | 609.427 | 0.22317 | 0.2326
| 2804.13564 | 0.01919 | 0.01802 | 607.49844 | 0.12601 | 0.12368 | 2715.42158 | 0.02659 | 0.02949 | 607.49844 | 0.22357 | 0.23337
| 2802.20707 | 0.01908 | 0.01792 | 605.56987 | 0.12556 | 0.12361 | 2713.49301 | 0.02652 | 0.02941 | 605.56987 | 0.22408 | 0.23391
| 2800.2785 | 0.01906 | 0.01782 | 603.6413 | 0.12557 | 0.12386 | 2711.56445 | 0.02646 | 0.02933 | 603.6413 | 0.22454 | 0.23469
| 2798.34994 | 0.01907 | 0.01773 | 601.71274 | 0.12588 | 0.124 | 2709.63588 | 0.02639 | 0.02926 | 601.71274 | 0.22516 | 0.23561
| 2796.42137 | 0.01903 | 0.01761 | 599.78417 | 0.12584 | 0.12377 | 2707.70731 | 0.02631 | 0.02918 | 599.78417 | 0.22598 | 0.23615
| 2794.4928 | 0.01895 | 0.01751 | 597.8556 | 0.12534 | 0.12338 | 2705.77875 | 0.02622 | 0.02912 | 597.8556 | 0.2267 | 0.23619
| 2792.56424 | 0.01889 | 0.01752 | 595.92704 | 0.12508 | 0.12322 | 2703.85018 | 0.02617 | 0.02913 | 595.92704 | 0.22765 | 0.23643
| 2790.63567 | 0.01885 | 0.01755 | 593.99847 | 0.12546 | 0.12358 | 2701.92161 | 0.02619 | 0.02918 | 593.99847 | 0.22912 | 0.23754
| 2788.7071 | 0.0188 | 0.01751 | 592.0699 | 0.12607 | 0.1242 | 2699.99305 | 0.02616 | 0.02919 | 592.0699 | 0.23038 | 0.23928
| 2786.77854 | 0.01874 | 0.01741 | 590.14134 | 0.12645 | 0.12459 | 2698.06448 | 0.02613 | 0.02916 | 590.14134 | 0.23121 | 0.24107
| 2784.84997 | 0.01867 | 0.0173 | 588.21277 | 0.12687 | 0.12483 | 2696.13591 | 0.02618 | 0.0291 | 588.21277 | 0.23273 | 0.24292
| 2782.92141 | 0.01863 | 0.01723 | 586.2842 | 0.12764 | 0.12511 | 2694.20735 | 0.02626 | 0.02906 | 586.2842 | 0.23525 | 0.24512
| 2780.99284 | 0.01859 | 0.01721 | 584.35564 | 0.12837 | 0.12538 | 2692.27878 | 0.0263 | 0.02907 | 584.35564 | 0.23774 | 0.24748
| 2779.06427 | 0.0185 | 0.0172 | 582.42707 | 0.12877 | 0.1258 | 2690.35022 | 0.02628 | 0.02914 | 582.42707 | 0.23961 | 0.24967
| 2777.13571 | 0.01837 | 0.01718 | 580.49851 | 0.12907 | 0.12642 | 2688.42165 | 0.02623 | 0.02913 | 580.49851 | 0.24116 | 0.25167
| 2775.20714 | 0.01829 | 0.01718 | 578.56994 | 0.1295 | 0.12702 | 2686.49308 | 0.02619 | 0.02907 | 578.56994 | 0.24292 | 0.25341
| 2773.27857 | 0.01824 | 0.01716 | 576.64137 | 0.13009 | 0.1275 | 2684.56452 | 0.02616 | 0.02907 | 576.64137 | 0.24497 | 0.25489
| 2771.35001 | 0.01819 | 0.0171 | 574.71281 | 0.13043 | 0.12785 | 2682.63595 | 0.02612 | 0.02909 | 574.71281 | 0.2463 | 0.25601
| 2769.42144 | 0.01818 | 0.01704 | 572.78424 | 0.12995 | 0.12775 | 2680.70738 | 0.02611 | 0.02909 | 572.78424 | 0.24587 | 0.2561
| 2767.49287 | 0.01818 | 0.017 | 570.85567 | 0.12869 | 0.12683 | 2678.77882 | 0.02615 | 0.02911 | 570.85567 | 0.24372 | 0.25418
| 2765.56431 | 0.01813 | 0.01696 | 568.92711 | 0.12711 | 0.12513 | 2676.85025 | 0.02614 | 0.02907 | 568.92711 | 0.24016 | 0.2501
| 2763.63574 | 0.01805 | 0.01693 | 566.99854 | 0.12531 | 0.12315 | 2674.92168 | 0.0261 | 0.02899 | 566.99854 | 0.23526 | 0.24468
| 2761.70717 | 0.01796 | 0.01688 | 565.06997 | 0.12316 | 0.12142 | 2672.99312 | 0.02611 | 0.02902 | 565.06997 | 0.22959 | 0.23867
| 2759.77861 | 0.01792 | 0.01681 | 563.14141 | 0.12087 | 0.11999 | 2671.06455 | 0.02619 | 0.02912 | 563.14141 | 0.22437 | 0.23267
| 2757.85004 | 0.01799 | 0.01678 | 561.21284 | 0.11911 | 0.1186 | 2669.13598 | 0.02621 | 0.0291 | 561.21284 | 0.22037 | 0.22753
| 2755.92147 | 0.01806 | 0.01683 | 559.28427 | 0.11823 | 0.1175 | 2667.20742 | 0.02616 | 0.02904 | 559.28427 | 0.21736 | 0.224
| 2753.99291 | 0.01803 | 0.01691 | 557.35571 | 0.11771 | 0.11693 | 2665.27885 | 0.02611 | 0.02909 | 557.35571 | 0.21469 | 0.22169
| 2752.06434 | 0.01799 | 0.01695 | 555.42714 | 0.11714 | 0.11655 | 2663.35028 | 0.02619 | 0.02921 | 555.42714 | 0.21229 | 0.21965
| 2750.13578 | 0.01801 | 0.01691 | 553.49858 | 0.11653 | 0.1163 | 2661.42172 | 0.02633 | 0.02932 | 553.49858 | 0.21071 | 0.21787
| 2748.20721 | 0.01804 | 0.01684 | 551.57001 | 0.11594 | 0.1163 | 2659.49315 | 0.02638 | 0.02939 | 551.57001 | 0.20994 | 0.2168
| 2746.27864 | 0.01804 | 0.01681 | 549.64144 | 0.11564 | 0.11628 | 2657.56459 | 0.02634 | 0.02937 | 549.64144 | 0.20948 | 0.21617
| 2744.35008 | 0.01803 | 0.01681 | 547.71288 | 0.11566 | 0.11615 | 2655.63602 | 0.02629 | 0.02926 | 547.71288 | 0.20889 | 0.21539
| 2742.42151 | 0.018 | 0.01683 | 545.78431 | 0.11545 | 0.11601 | 2653.70745 | 0.02626 | 0.02913 | 545.78431 | 0.20803 | 0.21414
| 2740.49294 | 0.01795 | 0.0168 | 543.85574 | 0.11507 | 0.11585 | 2651.77889 | 0.02622 | 0.02901 | 543.85574 | 0.207 | 0.21291
| 2738.56438 | 0.01789 | 0.01673 | 541.92718 | 0.115 | 0.1156 | 2649.85032 | 0.02612 | 0.02891 | 541.92718 | 0.20596 | 0.2124
| 2736.63581 | 0.01788 | 0.01669 | 539.99861 | 0.11506 | 0.11537 | 2647.92175 | 0.02602 | 0.02885 | 539.99861 | 0.20506 | 0.2122
| 2734.70724 | 0.01787 | 0.01666 | 538.07004 | 0.11504 | 0.11548 | 2645.99319 | 0.02593 | 0.02875 | 538.07004 | 0.20453 | 0.21178
| 2732.77868 | 0.01787 | 0.01661 | 536.14148 | 0.11518 | 0.11595 | 2644.06462 | 0.02575 | 0.02854 | 536.14148 | 0.20443 | 0.21142
| 2730.85011 | 0.01788 | 0.01658 | 534.21291 | 0.11556 | 0.11635 | 2642.13605 | 0.02556 | 0.02831 | 534.21291 | 0.20457 | 0.21113
| 2728.92154 | 0.01783 | 0.01659 | 532.28434 | 0.11601 | 0.11663 | 2640.20749 | 0.02543 | 0.02813 | 532.28434 | 0.20486 | 0.21084
| 2726.99298 | 0.01775 | 0.01656 | 530.35578 | 0.11646 | 0.11706 | 2638.27892 | 0.02536 | 0.02798 | 530.35578 | 0.2051 | 0.21076
| 2725.06441 | 0.01771 | 0.01654 | 528.42721 | 0.11696 | 0.11739 | 2636.35035 | 0.02531 | 0.02786 | 528.42721 | 0.20513 | 0.21121
| 2723.13584 | 0.01766 | 0.01652 | 526.49864 | 0.11739 | 0.11741 | 2634.42179 | 0.02528 | 0.02772 | 526.49864 | 0.20525 | 0.21207
| 2721.20728 | 0.0176 | 0.01651 | 524.57008 | 0.11763 | 0.11747 | 2632.49322 | 0.0252 | 0.02755 | 524.57008 | 0.20572 | 0.21285
| 2719.27871 | 0.01762 | 0.01651 | 522.64151 | 0.11799 | 0.11778 | 2630.56465 | 0.02511 | 0.02742 | 522.64151 | 0.20636 | 0.21336
| 2717.35015 | 0.01766 | 0.0165 | 520.71295 | 0.11881 | 0.11842 | 2628.63609 | 0.02499 | 0.02733 | 520.71295 | 0.2071 | 0.21401
| 2715.42158 | 0.01765 | 0.01645 | 518.78438 | 0.11971 | 0.11924 | 2626.70752 | 0.02478 | 0.02717 | 518.78438 | 0.20786 | 0.215
| 2713.49301 | 0.0176 | 0.01636 | 516.85581 | 0.11998 | 0.11951 | 2624.77896 | 0.02454 | 0.02695 | 516.85581 | 0.20809 | 0.2156
| 2711.56445 | 0.01754 | 0.01628 | 514.92725 | 0.1198 | 0.11914 | 2622.85039 | 0.02439 | 0.02679 | 514.92725 | 0.20777 | 0.21525
| 2709.63588 | 0.01748 | 0.01622 | 512.99868 | 0.12016 | 0.11927 | 2620.92182 | 0.02427 | 0.02673 | 512.99868 | 0.20772 | 0.21482
| 2707.70731 | 0.01743 | 0.01624 | 511.07011 | 0.12215 | 0.12097 | 2618.99326 | 0.02413 | 0.02663 | 511.07011 | 0.2084 | 0.21566
| 2705.77875 | 0.01742 | 0.0163 | 509.14155 | 0.12621 | 0.12433 | 2617.06469 | 0.02401 | 0.02647 | 509.14155 | 0.20962 | 0.21813
| 2703.85018 | 0.01747 | 0.01633 | 507.21298 | 0.13106 | 0.12824 | 2615.13612 | 0.02392 | 0.02632 | 507.21298 | 0.21084 | 0.22122
| 2701.92161 | 0.01748 | 0.01636 | 505.28441 | 0.13458 | 0.13101 | 2613.20756 | 0.0239 | 0.02616 | 505.28441 | 0.21168 | 0.22328
| 2699.99305 | 0.01738 | 0.01635 | 503.35585 | 0.13609 | 0.13194 | 2611.27899 | 0.02395 | 0.02596 | 503.35585 | 0.21212 | 0.2237
| 2698.06448 | 0.0173 | 0.01632 | 501.42728 | 0.13614 | 0.13169 | 2609.35042 | 0.02402 | 0.02583 | 501.42728 | 0.21197 | 0.22303
| 2696.13591 | 0.0173 | 0.01626 | 499.49871 | 0.13521 | 0.13104 | 2607.42186 | 0.02394 | 0.02577 | 499.49871 | 0.21105 | 0.22152
| 2694.20735 | 0.01737 | 0.01626 | 497.57015 | 0.13364 | 0.1302 | 2605.49329 | 0.02378 | 0.02575 | 497.57015 | 0.20973 | 0.21934
| 2692.27878 | 0.01748 | 0.01633 | 495.64158 | 0.13175 | 0.12903 | 2603.56472 | 0.02373 | 0.02581 | 495.64158 | 0.20825 | 0.21691
| 2690.35022 | 0.01753 | 0.01638 | 493.71301 | 0.12973 | 0.12751 | 2601.63616 | 0.02372 | 0.02585 | 493.71301 | 0.2066 | 0.21456
| 2688.42165 | 0.01751 | 0.01632 | 491.78445 | 0.12796 | 0.12613 | 2599.70759 | 0.02357 | 0.02575 | 491.78445 | 0.20511 | 0.21257
| 2686.49308 | 0.01751 | 0.01627 | 489.85588 | 0.12677 | 0.12542 | 2597.77902 | 0.02326 | 0.02552 | 489.85588 | 0.20426 | 0.21101
| 2684.56452 | 0.01752 | 0.0163 | 487.92732 | 0.12599 | 0.12523 | 2595.85046 | 0.023 | 0.02523 | 487.92732 | 0.20394 | 0.20982
| 2682.63595 | 0.01751 | 0.01632 | 485.99875 | 0.12528 | 0.12489 | 2593.92189 | 0.02297 | 0.02498 | 485.99875 | 0.20338 | 0.20889
| 2680.70738 | 0.01752 | 0.0163 | 484.07018 | 0.12428 | 0.12389 | 2591.99333 | 0.02306 | 0.02491 | 484.07018 | 0.20238 | 0.20791
| 2678.77882 | 0.01753 | 0.01631 | 482.14162 | 0.12276 | 0.12253 | 2590.06476 | 0.02307 | 0.02499 | 482.14162 | 0.20133 | 0.20666
| 2676.85025 | 0.01748 | 0.0163 | 480.21305 | 0.12134 | 0.12147 | 2588.13619 | 0.02291 | 0.02493 | 480.21305 | 0.20021 | 0.20552
| 2674.92168 | 0.01741 | 0.01625 | 478.28448 | 0.1208 | 0.12095 | 2586.20763 | 0.02267 | 0.02468 | 478.28448 | 0.19903 | 0.20503
| 2672.99312 | 0.0174 | 0.01622 | 476.35592 | 0.12082 | 0.121 | 2584.27906 | 0.02258 | 0.02445 | 476.35592 | 0.19846 | 0.20502
| 2671.06455 | 0.01744 | 0.01625 | 474.42735 | 0.12099 | 0.12129 | 2582.35049 | 0.02267 | 0.02434 | 474.42735 | 0.19879 | 0.20479
| 2669.13598 | 0.01749 | 0.01633 | 472.49878 | 0.12118 | 0.12116 | 2580.42193 | 0.02275 | 0.02429 | 472.49878 | 0.19916 | 0.20412
| 2667.20742 | 0.01749 | 0.01641 | 470.57022 | 0.12079 | 0.1204 | 2578.49336 | 0.02274 | 0.02427 | 470.57022 | 0.1987 | 0.20341
| 2665.27885 | 0.01753 | 0.01648 | 468.64165 | 0.12019 | 0.11984 | 2576.56479 | 0.02272 | 0.0243 | 468.64165 | 0.19838 | 0.20331
| 2663.35028 | 0.01767 | 0.01655 | 466.71308 | 0.12035 | 0.12013 | 2574.63623 | 0.02274 | 0.02428 | 466.71308 | 0.19962 | 0.20441
| 2661.42172 | 0.01786 | 0.01661 | 464.78452 | 0.12092 | 0.12057 | 2572.70766 | 0.02272 | 0.02415 | 464.78452 | 0.20231 | 0.20679
| 2659.49315 | 0.01801 | 0.01661 | 462.85595 | 0.1214 | 0.1207 | 2570.77909 | 0.02261 | 0.02399 | 462.85595 | 0.20558 | 0.21012
| 2657.56459 | 0.01809 | 0.01658 | 460.92738 | 0.12211 | 0.12112 | 2568.85053 | 0.0224 | 0.02379 | 460.92738 | 0.20911 | 0.21411
| 2655.63602 | 0.01811 | 0.01655 | 458.99882 | 0.12309 | 0.12178 | 2566.92196 | 0.02215 | 0.02354 | 458.99882 | 0.21253 | 0.21788
| 2653.70745 | 0.01806 | 0.01649 | 457.07025 | 0.12357 | 0.12203 | 2564.9934 | 0.02199 | 0.0233 | 457.07025 | 0.21454 | 0.22035
| 2651.77889 | 0.01793 | 0.01638 | 455.14169 | 0.12273 | 0.12189 | 2563.06483 | 0.02205 | 0.02315 | 455.14169 | 0.21438 | 0.2209
| 2649.85032 | 0.01785 | 0.01632 | 453.21312 | 0.12105 | 0.12117 | 2561.13626 | 0.02229 | 0.02323 | 453.21312 | 0.21242 | 0.21857
| 2647.92175 | 0.01784 | 0.01633 | 451.28455 | 0.11937 | 0.11954 | 2559.2077 | 0.02237 | 0.02338 | 451.28455 | 0.20941 | 0.21356
| 2645.99319 | 0.01775 | 0.01624 | 449.35599 | 0.11783 | 0.1175 | 2557.27913 | 0.02209 | 0.02328 | 449.35599 | 0.20594 | 0.20813
| 2644.06462 | 0.01757 | 0.01605 | 447.42742 | 0.11675 | 0.11596 | 2555.35056 | 0.02178 | 0.02306 | 447.42742 | 0.20247 | 0.20395
| 2642.13605 | 0.01741 | 0.01595 | 445.49885 | 0.11684 | 0.1158 | 2553.422 | 0.02176 | 0.023 | 445.49885 | 0.2001 | 0.20151
| 2640.20749 | 0.01732 | 0.016 | 443.57029 | 0.11853 | 0.11736 | 2551.49343 | 0.02189 | 0.02305 | 443.57029 | 0.1994 | 0.20079
| 2638.27892 | 0.0173 | 0.016 | 441.64172 | 0.12154 | 0.12014 | 2549.56486 | 0.02193 | 0.02306 | 441.64172 | 0.1995 | 0.20098
| 2636.35035 | 0.01736 | 0.01595 | 439.71315 | 0.12529 | 0.12295 | 2547.6363 | 0.0219 | 0.02298 | 439.71315 | 0.19988 | 0.20182
| 2634.42179 | 0.0174 | 0.01597 | 437.78459 | 0.12913 | 0.12507 | 2545.70773 | 0.02187 | 0.02286 | 437.78459 | 0.2013 | 0.20352
| 2632.49322 | 0.01734 | 0.01605 | 435.85602 | 0.13192 | 0.12706 | 2543.77916 | 0.02177 | 0.02288 | 435.85602 | 0.20371 | 0.20521
| 2630.56465 | 0.01725 | 0.01605 | 433.92745 | 0.13381 | 0.12929 | 2541.8506 | 0.02165 | 0.02308 | 433.92745 | 0.20515 | 0.20607
| 2628.63609 | 0.01719 | 0.01593 | 431.99889 | 0.13573 | 0.13156 | 2539.92203 | 0.02164 | 0.02327 | 431.99889 | 0.20463 | 0.20713
| 2626.70752 | 0.01711 | 0.01577 | 430.07032 | 0.1363 | 0.1336 | 2537.99346 | 0.02162 | 0.02324 | 430.07032 | 0.20345 | 0.2094
| 2624.77896 | 0.01696 | 0.01558 | 428.14176 | 0.13447 | 0.13404 | 2536.0649 | 0.02152 | 0.02307 | 428.14176 | 0.20205 | 0.21045
| 2622.85039 | 0.01678 | 0.01541 | 426.21319 | 0.13218 | 0.13183 | 2534.13633 | 0.02148 | 0.02293 | 426.21319 | 0.19925 | 0.20765
| 2620.92182 | 0.01666 | 0.01532 | 424.28462 | 0.13084 | 0.1282 | 2532.20777 | 0.02149 | 0.02279 | 424.28462 | 0.19647 | 0.20314
| 2618.99326 | 0.0166 | 0.01527 | 422.35606 | 0.12888 | 0.1252 | 2530.2792 | 0.02142 | 0.02264 | 422.35606 | 0.19635 | 0.19957
| 2617.06469 | 0.01661 | 0.01523 | 420.42749 | 0.12594 | 0.12331 | 2528.35063 | 0.02128 | 0.02258 | 420.42749 | 0.19763 | 0.19714
| 2615.13612 | 0.01664 | 0.01517 | 418.49892 | 0.12374 | 0.12079 | 2526.42207 | 0.02122 | 0.02249 | 418.49892 | 0.19665 | 0.19506
| 2613.20756 | 0.01666 | 0.01509 | 416.57036 | 0.12178 | 0.1175 | 2524.4935 | 0.02125 | 0.02227 | 416.57036 | 0.19312 | 0.19246
| 2611.27899 | 0.01663 | 0.01502 | 414.64179 | 0.11951 | 0.11579 | 2522.56493 | 0.02126 | 0.02211 | 414.64179 | 0.1906 | 0.19047
| 2609.35042 | 0.01657 | 0.01502 | 412.71322 | 0.11832 | 0.11567 | 2520.63637 | 0.02125 | 0.02211 | 412.71322 | 0.1899 | 0.19022
| 2607.42186 | 0.01653 | 0.01503 | 410.78466 | 0.11813 | 0.11594 | 2518.7078 | 0.02122 | 0.02219 | 410.78466 | 0.18829 | 0.19115
| 2605.49329 | 0.01644 | 0.01493 | 408.85609 | 0.11776 | 0.11701 | 2516.77923 | 0.02117 | 0.02223 | 408.85609 | 0.186 | 0.19179
| 2603.56472 | 0.0163 | 0.01478 | 406.92752 | 0.11747 | 0.11815 | 2514.85067 | 0.02117 | 0.02226 | 406.92752 | 0.18544 | 0.19081
| 2601.63616 | 0.01621 | 0.01468 | 404.99896 | 0.11797 | 0.11708 | 2512.9221 | 0.02127 | 0.02224 | 404.99896 | 0.18595 | 0.18896
| 2599.70759 | 0.01617 | 0.01455 | 403.07039 | 0.11813 | 0.11405 | 2510.99353 | 0.02135 | 0.02216 | 403.07039 | 0.18556 | 0.18796
| 2597.77902 | 0.01607 | 0.01441 | 401.14182 | 0.11674 | 0.11258 | 2509.06497 | 0.02132 | 0.02212 | 401.14182 | 0.18392 | 0.18774
| 2595.85046 | 0.01593 | 0.01433 | 399.21326 | 0.11477 | 0.11294 | 2507.1364 | 0.02125 | 0.02217 | 399.21326 | 0.18052 | 0.18628
| 2593.92189 | 0.01591 | 0.01436 |  |  |  | 2505.20783 | 0.02124 | 0.02223
| 2591.99333 | 0.01598 | 0.01452 |  |  |  | 2503.27927 | 0.02135 | 0.02217
| 2590.06476 | 0.01603 | 0.01466 |  |  |  | 2501.3507 | 0.0215 | 0.02207
| 2588.13619 | 0.01599 | 0.01462
| 2586.20763 | 0.01586 | 0.01446
| 2584.27906 | 0.01581 | 0.01437
| 2582.35049 | 0.01594 | 0.01442
| 2580.42193 | 0.01596 | 0.01445
| 2578.49336 | 0.01585 | 0.01439
| 2576.56479 | 0.01588 | 0.01433
| 2574.63623 | 0.01597 | 0.0143
| 2572.70766 | 0.01591 | 0.0143
| 2570.77909 | 0.01583 | 0.01428
| 2568.85053 | 0.01574 | 0.01413
| 2566.92196 | 0.0155 | 0.01388
| 2564.9934 | 0.01522 | 0.01366
| 2563.06483 | 0.01515 | 0.01364
| 2561.13626 | 0.01532 | 0.01381
| 2559.2077 | 0.01543 | 0.01381
| 2557.27913 | 0.01531 | 0.01353
| 2555.35056 | 0.01516 | 0.01333
| 2553.422 | 0.01513 | 0.01333
| 2551.49343 | 0.0152 | 0.01342
| 2549.56486 | 0.01528 | 0.013327
| 2547.6363 | 0.01522 | 0.013419
| 2545.70773 | 0.01514 | 0.013521
| 2543.77916 | 0.01514 | 0.013564
| 2541.8506 | 0.01509 | 0.01359
| 2539.92203 | 0.01504 | 0.013639
| 2537.99346 | 0.01512 | 0.01377
| 2536.0649 | 0.01516 | 0.013978
| 2534.13633 | 0.01507 | 0.01402
| 2532.20777 | 0.01499 | 0.013751
| 2530.2792 | 0.01499 | 0.013412
| 2528.35063 | 0.01493 | 0.013286
| 2526.42207 | 0.01471 | 0.013306
| 2524.4935 | 0.01443 | 0.013354
| 2522.56493 | 0.01439 | 0.013443
| 2520.63637 | 0.0146 | 0.013476
| 2518.7078 | 0.01468 | 0.013421
| 2516.77923 | 0.01454 | 0.013361
| 2514.85067 | 0.01441 | 0.013233
| 2512.9221 | 0.01441 | 0.013084
| 2510.99353 | 0.01458 | 0.013079
| 2509.06497 | 0.01483 | 0.013139
| 2507.1364 | 0.01497 | 0.013151
| 2505.20783 | 0.01493 | 0.013175
| 2503.27927 | 0.01479 | 0.013248
| 2501.3507 | 0.01473 | 0.013304

## SI Fig 5
SI Fig 5
| Compound | Rejection (%) ZH-WWE | Rejection (%) NEC-WWE
| Chloride | 97.08 | 98.3896
| Nitrite | 98.81 | 95.80674
| Bromide | 99.68 | 97.93578
| Nitrate | 96.74 | 97.93578
| Sulfate | 98.35 | 98.85221
| Phosphate | 99.55 | 97.93578
| Zinc | 96.06 | 98.14041
| Copper | 98.95 | 97.42229
| Iron | 93.36 | 95.09845
| Aluminium | 89.32 | 98.72284
| Calcium | 99.73 | 99.01
| Magnesium | 99.12 | 98.59
| Ammonia | 89.95 | 85.95
| TOC | 90.06 | 88.12

## SI Fig 6
SI Fig 6
| Compound | Rejection (%) pH = 6.5 | Rejection (%) pH = 7.5 | Rejection (%) pH = 8.5
| Chloride | 96.83 | 97.08 | 98.34
| Nitrite | 98.72 | 98.81 | 98.92
| Bromide | 99.24 | 99.68 | 99.9
| Nitrate | 96.52 | 96.74 | 99.86
| Sulfate | 96.61 | 98.35 | 97.95
| Phosphate | 99.46 | 99.55 | 95.82
| Zinc | 97.95 | 96.06 | 96.36
| Copper | 98.96 | 98.95 | 98.77
| Iron | 95.58 | 93.36 | 91.8
| Aluminium | 91.46 | 89.32 | 89.01
| Calcium | 99.87 | 99.73 | 98.74
| Magnesium | 99.55 | 99.12 | 97.94
| Ammonia | 92.74 | 89.95 | 87.75
| TOC | 90.61 | 90.06 | 90.65

## SI Fig 7
SI Fig 7
|  | H2/H2O (mol/mol) | Std Dev
| Deionised water | 0.9586 | 0.0034
| Wastewater effluent | 0.9594 | 0.023

## SI Fig 9
SI Fig 9
| Time (h) | H2 purity (%)
| 24 | 99.52938
| 48 | 99
| 72 | 98.21175
| 96 | 99.64
| 120 | 99.21175
| 144 | 99.6469
| 168 | 99.11

## SI Fig 10
SI Fig 10
| Time (h) | Water flux (LHM) pH = 6.5 | Water flux (LHM) pH = 7.5 | Water flux (LHM) pH = 8.5
| 1 | 18.21 | 18.36 | 18.39
| 2 | 17.69 | 18.23 | 18.09
| 3 | 17.5 | 18.36 | 18.6
| 4 | 17.15 | 17.9 | 18.18
| 5 | 17.05 | 17.56 | 18.08

## SI Fig 11a
SI Fig 11a
| Time (h) | Water flux (LHM) HK-WWE2 | Water flux (LHM) GD-WWE | Water flux (LHM) NC-WWE
| 1 | 18.77 | 18.36 | 17.31429
| 2 | 18.8 | 18.23 | 17.36667
| 3 | 17.9 | 18.36 | 17.93333
| 4 | 17.85 | 17.09 | 17.41
| 5 | 17.4 | 17.96 | 16.8

## SI Fig 11b
SI Fig 11b
| Time (h) | Voltage (V) HK-WWE2 | Voltage (V) GD-WWE | Voltage (V) NC-WWE
| 1 | 1.72 | 1.74 | 1.76
| 2 | 1.72 | 1.76 | 1.78
| 3 | 1.76 | 1.78 | 1.78
| 4 | 1.76 | 1.78 | 1.78
| 5 | 1.76 | 1.78 | 1.78

## SI Fig 11c
SI Fig 11c
| Time (h) | Concentration gradient (ΔC, mol/L) HK-WWE2 | Concentration gradient (ΔC, mol/L) GD-WWE | Concentration gradient (ΔC, mol/L) NC-WWE
| 1 | 0.99 | 1 | 0.99365
| 2 | 0.99212 | 0.98737 | 0.99767
| 3 | 0.99265 | 0.99789 | 0.99879
| 4 | 0.99212 | 0.99947 | 0.99948
| 5 | 0.99265 | 0.99684 | 0.99948

## SI Fig 11d
SI Fig 11d
| Wastewater source | H2 generation rate (L/day)
| HK-WWE2 | 59.232
| GD-WWE | 57.6
| NC-WWE | 56.496

## SI Fig 13
SI Fig 13
|  |  | Ji (A/cm2) | H2 flux (Nm3/day/m2) | KwI (L/atm/s/cm)
| FO | Deionised water | 1.55 | 776.6 | 0.000107
|  | Wastewater effluent | 0.95 | 477.8 | 6.58393e-05
| PTFE | Deionised water | 0.067 | 33.1 | 4.57317e-06
|  | Wastewater effluent | 0.03 | 14.9 | 2.05999e-06

## SI Fig 14
SI Fig 14
| Voltage (V) | 10°C | 20°C | 30°C | 40°C
| 1.5 | 4.4 | 5.83333 | 10.4 | 11.3
| 1.6 | 8.8 | 11.66667 | 24.2 | 56.3
| 1.7 | 26.16667 | 35.41667 | 69.2 | 109.2
| 1.8 | 63.75 | 80.41667 | 169.6 | 225.8
| 1.9 | 185.53333 | 231.25 | 323.3 | 392.1
| 2 | 310.93333 | 391.66667 | 466.3 | 542.5